## unit
2.xlsx
设备 | 13 | 1 | 8
启动时间 |  | 2022-12-16 17:35:39 |  | 结束时间 |  | 2023-01-11 17:35:34
NDA文件路径 |  | C:\Users\6063154\Documents\WXWork\1688856318663383\Cache\File\2025-04\6514065-第一批\6514065-第一批\13-1-8循环-6系-9.5-Y3-[CP05+3]-221216.ndax
单位方案清单
时间 | 电流 | 电压 | 容量 | 能量 | 功率 | 内阻 | 温度 | 气压
hh:mm:ss | A | V | Ah | Wh | W | mΩ | ℃ | kPa

## test
测试信息
起始工步 |  | 1 | 电压上限 |  | 4.5V | 电池批号 |  | 2022-12-16 17-35-38
循环次数 |  | 89 | 电压下限 |  | 2.5V | 创建者 |  | -
记录条件 |  | 60s/0V/0A | 电流上限 |  | - | 备注 |  | -
电压量程 |  | 5V | 电流下限 |  | - | - |  | -
电流量程 |  | +12/-12A(1A/6A/12A) | 启动时间 |  | 2022-12-16 17:35:39 | 条码 |  | 13-1-8循环-6系-9.5-Y3-[6#]-221216
活性物质 |  | - | 标称容量 |  | -
工步方案
工步号 | 工步名称 | 工步时间(hh:mm:ss.ms) | 电压(V) | 倍率(C) | 电流(A) | 截止电压(V) | 截止倍率(C) | 截止电流(A) | 能量(Wh) | -ΔV(V) | 功率(W) | 负载(mΩ) | 容量(Ah) | 记录条件 | 辅助通道记录条件 | Max Vi(V) | Min Vi(V) | Max Ti(℃) | Min Ti(℃) | 分段记录1 | 分段记录2 | 电流量程(A)
1 | 搁置 | 00:15:00.000 | [11 empty] | 60s/0V/0A
2 | 恒流恒压充电 |  | 4.35 |  | 2.85 |  |  | 0.475 | [5 empty] | 60s/0V/0A
3 | 搁置 | 00:15:00.000 | [11 empty] | 60s/0V/0A
4 | 恒流放电 |  |  |  | 4.75 | 3 | [7 empty] | 60s/0V/0A
5 | 循环 | 起始工步:1 | 循环次数:10000
6 | 搁置 | 9900:00:00.000 | [11 empty] | 60s/0V/0A
7 | 结束

## cycle
循环号 | 充电容量(Ah) | 放电容量(Ah) | 充放电效率(%) | 充电能量(Wh) | 放电能量(Wh) | 充电时间 | 放电时间
1 | 9.666 | 9.3602 | 96.84 | 38.313 | 35.8979 | 12866800 | 7094000
2 | 9.38 | 9.3686 | 99.88 | 37.1852 | 35.9393 | 12472900 | 7100300
3 | 9.378 | 9.3451 | 99.65 | 37.1672 | 35.8488 | 12478200 | 7082500
4 | 9.3542 | 9.3401 | 99.85 | 37.0741 | 35.8329 | 12448400 | 7078600
5 | 9.3487 | 9.3248 | 99.74 | 37.0489 | 35.7726 | 12448800 | 7067000
6 | 9.3315 | 9.3094 | 99.76 | 36.983 | 35.7107 | 12432500 | 7055300
7 | 9.3138 | 9.2873 | 99.72 | 36.9165 | 35.618 | 12419600 | 7038500
8 | 9.2962 | 9.2964 | 100 | 36.8519 | 35.6546 | 12398900 | 7045400
9 | 9.3072 | 9.2985 | 99.91 | 36.8883 | 35.6643 | 12405200 | 7046900
10 | 9.3034 | 9.2798 | 99.75 | 36.8732 | 35.5853 | 12409700 | 7032800
11 | 9.2833 | 9.26 | 99.75 | 36.8005 | 35.5002 | 12401800 | 7017800
12 | 9.2681 | 9.279 | 100.12 | 36.7443 | 35.5747 | 12378800 | 7032200
13 | 9.2937 | 9.3038 | 100.11 | 36.8353 | 35.6791 | 12396500 | 7051000
14 | 9.3099 | 9.2925 | 99.81 | 36.8926 | 35.6318 | 12421000 | 7042400
15 | 9.2961 | 9.2756 | 99.78 | 36.8433 | 35.5597 | 12418500 | 7029600
16 | 9.2856 | 9.306 | 100.22 | 36.8048 | 35.6833 | 12399700 | 7052700
17 | 9.3179 | 9.315 | 99.97 | 36.918 | 35.7212 | 12419500 | 7059600
18 | 9.3252 | 9.3192 | 99.94 | 36.9427 | 35.7396 | 12426800 | 7062800
19 | 9.3242 | 9.3186 | 99.94 | 36.9404 | 35.7328 | 12431100 | 7062400
20 | 9.3284 | 9.3122 | 99.83 | 36.9523 | 35.707 | 12435000 | 7057600
21 | 9.318 | 9.3226 | 100.05 | 36.917 | 35.7461 | 12430800 | 7065400
22 | 9.3303 | 9.3071 | 99.75 | 36.9595 | 35.6851 | 12442000 | 7053600
23 | 9.3056 | 9.2892 | 99.82 | 36.8727 | 35.6044 | 12434100 | 7040000
24 | 9.2997 | 9.2983 | 99.98 | 36.851 | 35.6428 | 12425500 | 7046900
25 | 9.3065 | 9.3172 | 100.12 | 36.8748 | 35.7179 | 12422100 | 7061200
26 | 9.3236 | 9.2946 | 99.69 | 36.9352 | 35.6278 | 12447900 | 7043900
27 | 9.2976 | 9.2902 | 99.92 | 36.8443 | 35.6038 | 12434500 | 7040600
28 | 9.2905 | 9.2473 | 99.54 | 36.8175 | 35.4251 | 12444900 | 7008100
29 | 9.2517 | 9.2584 | 100.07 | 36.6798 | 35.4668 | 12402000 | 7016500
30 | 9.2615 | 9.2302 | 99.66 | 36.7142 | 35.3516 | 12421100 | 6995100
31 | 9.2341 | 9.237 | 100.03 | 36.618 | 35.3757 | 12400200 | 7000300
32 | 9.2431 | 9.259 | 100.17 | 36.6504 | 35.4581 | 12413000 | 7017000
33 | 9.2722 | 9.2553 | 99.82 | 36.7527 | 35.4512 | 12427500 | 7014200
34 | 9.2505 | 9.1983 | 99.44 | 36.6768 | 35.2111 | 12432900 | 6970900
35 | 9.1974 | 9.1788 | 99.8 | 36.4872 | 35.1274 | 12392600 | 6956200
36 | 9.1787 | 9.1628 | 99.83 | 36.4207 | 35.0541 | 12385200 | 6944100
37 | 9.1774 | 9.1994 | 100.24 | 36.4165 | 35.2093 | 12370200 | 6971800
38 | 9.2014 | 9.1666 | 99.62 | 36.5029 | 35.0693 | 12412200 | 6947000
39 | 9.1693 | 9.1596 | 99.89 | 36.388 | 35.0407 | 12375600 | 6941700
40 | 9.1597 | 9.1402 | 99.79 | 36.3549 | 34.9517 | 12387300 | 6927000
41 | 9.1541 | 9.1725 | 100.2 | 36.3356 | 35.0892 | 12362900 | 6951500
42 | 9.177 | 9.1581 | 99.79 | 36.4176 | 35.025 | 12399800 | 6940500
43 | 9.1646 | 9.1599 | 99.95 | 36.3751 | 35.033 | 12385300 | 6941900
44 | 9.1575 | 9.1394 | 99.8 | 36.349 | 34.9387 | 12391600 | 6926400
45 | 9.1564 | 9.1855 | 100.32 | 36.3473 | 35.1327 | 12367000 | 6961300
46 | 9.1936 | 9.186 | 99.92 | 36.481 | 35.1307 | 12414700 | 6961700
47 | 9.1974 | 9.1987 | 100.01 | 36.4966 | 35.1844 | 12406800 | 6971400
48 | 9.1987 | 9.1836 | 99.84 | 36.5003 | 35.1158 | 12423200 | 6959900
49 | 9.1926 | 9.1904 | 99.98 | 36.4792 | 35.1431 | 12405700 | 6965100
50 | 9.1932 | 9.1734 | 99.78 | 36.4831 | 35.0665 | 12433500 | 6952200
51 | 9.1841 | 9.1727 | 99.88 | 36.4518 | 35.0646 | 12414600 | 6951700
52 | 9.1757 | 9.1458 | 99.67 | 36.4247 | 34.9468 | 12439200 | 6931300
53 | 9.1626 | 9.143 | 99.79 | 36.3785 | 34.935 | 12422000 | 6929200
54 | 9.1469 | 9.1146 | 99.65 | 36.3229 | 34.8096 | 12429300 | 6907700
55 | 9.1375 | 9.1144 | 99.75 | 36.2924 | 34.8098 | 12423900 | 6907500
56 | 9.1218 | 9.0869 | 99.62 | 36.235 | 34.6918 | 12418000 | 6886600
57 | 9.101 | 9.0763 | 99.73 | 36.1626 | 34.6455 | 12399700 | 6878600
58 | 9.0841 | 9.0603 | 99.74 | 36.1035 | 34.5719 | 12410600 | 6866500
59 | 9.0824 | 9.0688 | 99.85 | 36.095 | 34.6088 | 12386100 | 6872900
60 | 9.0769 | 9.04 | 99.59 | 36.0791 | 34.482 | 12410100 | 6851100
61 | 9.0662 | 9.0655 | 99.99 | 36.041 | 34.5865 | 12387300 | 6870400
62 | 9.0854 | 9.064 | 99.76 | 36.1113 | 34.5757 | 12413500 | 6869300
63 | 9.0811 | 9.0445 | 99.6 | 36.0958 | 34.4936 | 12412600 | 6854500
64 | 9.0649 | 9.016 | 99.46 | 36.0488 | 34.3657 | 12457200 | 6832900
65 | 9.0556 | 9.0278 | 99.69 | 36.0163 | 34.4131 | 12448400 | 6841900
66 | 9.0653 | 9.0305 | 99.62 | 36.0557 | 34.4179 | 12464600 | 6843900
67 | 9.0758 | 9.0353 | 99.55 | 36.0956 | 34.4356 | 12471000 | 6847600
68 | 9.0635 | 9.0129 | 99.44 | 36.0535 | 34.3332 | 12479100 | 6830600
69 | 9.0498 | 9.0033 | 99.49 | 36.006 | 34.2888 | 12476300 | 6823300
70 | 9.0492 | 8.9878 | 99.32 | 36.0156 | 34.2149 | 12528700 | 6811600
71 | 9.0284 | 8.983 | 99.5 | 35.9295 | 34.1899 | 12455900 | 6807900
72 | 9.0267 | 8.95 | 99.15 | 35.9417 | 34.0444 | 12553400 | 6783000
73 | 9.0533 | 8.9542 | 98.91 | 36.0695 | 34.0603 | 12702800 | 6786200
74 | 9.0209 | 8.9265 | 98.95 | 35.9377 | 33.933 | 12622800 | 6765200
75 | 9.0898 | 8.896 | 97.87 | 36.2522 | 33.819 | 12934800 | 6742000
76 | 9.214 | 8.9064 | 96.66 | 36.7187 | 33.8462 | 13009500 | 6749900
77 | 9.2762 | 8.863 | 95.55 | 37.0311 | 33.683 | 13331700 | 6717000
78 | 10.0364 | 8.9167 | 88.84 | 40.1015 | 33.9327 | 14698800 | 6757700
79 | 9.7123 | 8.8464 | 91.08 | 38.7589 | 33.627 | 14079100 | 6704400
80 | 9.6348 | 8.8469 | 91.82 | 38.451 | 33.6147 | 13861700 | 6704800
81 | 9.6855 | 8.8226 | 91.09 | 38.7172 | 33.5074 | 14295500 | 6686400
82 | 9.6978 | 8.8678 | 91.44 | 38.7377 | 33.6795 | 13885000 | 6720700
83 | 9.7572 | 8.8102 | 90.29 | 39.0378 | 33.4533 | 14602000 | 6677000
84 | 9.8358 | 8.8258 | 89.73 | 39.3446 | 33.5106 | 14793400 | 6689000
85 | 10.1138 | 8.824 | 87.25 | 40.5615 | 33.5059 | 16221600 | 6687600
86 | 10.3218 | 8.805 | 85.3 | 41.4124 | 33.4434 | 16738200 | 6673100
87 | 10.4963 | 8.7729 | 83.58 | 42.1682 | 33.3202 | 17455600 | 6648800
88 | 10.7774 | 8.7392 | 81.09 | 43.3827 | 33.1896 | 18708200 | 6623300
89 | 11 | 0 | 0 | 44.1832 | 0 | 16776500 | 0

## step
循环号 | 工步号 | 工步序号 | 工步类型 | 工步时间 | 起始绝对时间 | 结束绝对时间 | 容量(Ah) | 能量(Wh) | 起始电压(V) | 结束电压(V)
1 | 1 | 1 | 搁置 | 00:15:00 | 2022-12-16 17:35:43 | 2022-12-16 17:50:43 | 0 | 0 | 3.6442 | 3.6442
1 | 2 | 2 | 恒流恒压充电 | 03:34:26 | 2022-12-16 17:50:43 | 2022-12-16 21:25:09 | 9.666 | 38.313 | 3.6764 | 4.3499
1 | 3 | 3 | 搁置 | 00:15:00 | 2022-12-16 21:25:09 | 2022-12-16 21:40:09 | 0 | 0 | 4.3465 | 4.3353
1 | 4 | 4 | 恒流放电 | 01:58:14 | 2022-12-16 21:40:09 | 2022-12-16 23:38:23 | 9.3602 | 35.8979 | 4.3012 | 2.9997
2 | 1 | 5 | 搁置 | 00:15:00 | 2022-12-16 23:38:23 | 2022-12-16 23:53:23 | 0 | 0 | 3.0327 | 3.6379
2 | 2 | 6 | 恒流恒压充电 | 03:27:52 | 2022-12-16 23:53:23 | 2022-12-17 03:21:15 | 9.38 | 37.1852 | 3.6571 | 4.3499
2 | 3 | 7 | 搁置 | 00:15:00 | 2022-12-17 03:21:16 | 2022-12-17 03:36:15 | 0 | 0 | 4.3466 | 4.3355
2 | 4 | 8 | 恒流放电 | 01:58:20 | 2022-12-17 03:36:16 | 2022-12-17 05:34:36 | 9.3686 | 35.9393 | 4.3045 | 2.9997
3 | 1 | 9 | 搁置 | 00:15:00 | 2022-12-17 05:34:36 | 2022-12-17 05:49:36 | 0 | 0 | 3.032 | 3.6373
3 | 2 | 10 | 恒流恒压充电 | 03:27:58 | 2022-12-17 05:49:36 | 2022-12-17 09:17:33 | 9.378 | 37.1672 | 3.6551 | 4.3499
3 | 3 | 11 | 搁置 | 00:15:00 | 2022-12-17 09:17:33 | 2022-12-17 09:32:33 | 0 | 0 | 4.3465 | 4.3355
3 | 4 | 12 | 恒流放电 | 01:58:02 | 2022-12-17 09:32:33 | 2022-12-17 11:30:35 | 9.3451 | 35.8488 | 4.3051 | 2.9996
4 | 1 | 13 | 搁置 | 00:15:00 | 2022-12-17 11:30:36 | 2022-12-17 11:45:35 | 0 | 0 | 3.031 | 3.6387
4 | 2 | 14 | 恒流恒压充电 | 03:27:28 | 2022-12-17 11:45:36 | 2022-12-17 15:13:04 | 9.3542 | 37.0741 | 3.6551 | 4.3499
4 | 3 | 15 | 搁置 | 00:15:00 | 2022-12-17 15:13:04 | 2022-12-17 15:28:04 | 0 | 0 | 4.3465 | 4.3353
4 | 4 | 16 | 恒流放电 | 01:57:58 | 2022-12-17 15:28:04 | 2022-12-17 17:26:03 | 9.3401 | 35.8329 | 4.3056 | 2.9997
5 | 1 | 17 | 搁置 | 00:15:00 | 2022-12-17 17:26:03 | 2022-12-17 17:41:03 | 0 | 0 | 3.027 | 3.6389
5 | 2 | 18 | 恒流恒压充电 | 03:27:28 | 2022-12-17 17:41:03 | 2022-12-17 21:08:31 | 9.3487 | 37.0489 | 3.6558 | 4.35
5 | 3 | 19 | 搁置 | 00:15:00 | 2022-12-17 21:08:31 | 2022-12-17 21:23:31 | 0 | 0 | 4.3468 | 4.3355
5 | 4 | 20 | 恒流放电 | 01:57:47 | 2022-12-17 21:23:31 | 2022-12-17 23:21:18 | 9.3248 | 35.7726 | 4.3079 | 2.9997
6 | 1 | 21 | 搁置 | 00:15:00 | 2022-12-17 23:21:18 | 2022-12-17 23:36:18 | 0 | 0 | 3.0272 | 3.6397
6 | 2 | 22 | 恒流恒压充电 | 03:27:12 | 2022-12-17 23:36:18 | 2022-12-18 03:03:30 | 9.3315 | 36.983 | 3.6542 | 4.35
6 | 3 | 23 | 搁置 | 00:15:00 | 2022-12-18 03:03:30 | 2022-12-18 03:18:30 | 0 | 0 | 4.347 | 4.3353
6 | 4 | 24 | 恒流放电 | 01:57:35 | 2022-12-18 03:18:30 | 2022-12-18 05:16:05 | 9.3094 | 35.7107 | 4.3072 | 2.9999
7 | 1 | 25 | 搁置 | 00:15:00 | 2022-12-18 05:16:05 | 2022-12-18 05:31:05 | 0 | 0 | 3.0262 | 3.6405
7 | 2 | 26 | 恒流恒压充电 | 03:26:59 | 2022-12-18 05:31:05 | 2022-12-18 08:58:05 | 9.3138 | 36.9165 | 3.6585 | 4.3499
7 | 3 | 27 | 搁置 | 00:15:00 | 2022-12-18 08:58:05 | 2022-12-18 09:13:04 | 0 | 0 | 4.3468 | 4.335
7 | 4 | 28 | 恒流放电 | 01:57:18 | 2022-12-18 09:13:04 | 2022-12-18 11:10:23 | 9.2873 | 35.618 | 4.3069 | 2.9997
8 | 1 | 29 | 搁置 | 00:15:00 | 2022-12-18 11:10:23 | 2022-12-18 11:25:23 | 0 | 0 | 3.0307 | 3.6418
8 | 2 | 30 | 恒流恒压充电 | 03:26:38 | 2022-12-18 11:25:23 | 2022-12-18 14:52:02 | 9.2962 | 36.8519 | 3.6567 | 4.3499
8 | 3 | 31 | 搁置 | 00:15:00 | 2022-12-18 14:52:02 | 2022-12-18 15:07:02 | 0 | 0 | 4.3466 | 4.3352
8 | 4 | 32 | 恒流放电 | 01:57:25 | 2022-12-18 15:07:02 | 2022-12-18 17:04:27 | 9.2964 | 35.6546 | 4.3064 | 2.9999
9 | 1 | 33 | 搁置 | 00:15:00 | 2022-12-18 17:04:27 | 2022-12-18 17:19:27 | 0 | 0 | 3.0298 | 3.641
9 | 2 | 34 | 恒流恒压充电 | 03:26:45 | 2022-12-18 17:19:27 | 2022-12-18 20:46:12 | 9.3072 | 36.8883 | 3.6577 | 4.35
9 | 3 | 35 | 搁置 | 00:15:00 | 2022-12-18 20:46:12 | 2022-12-18 21:01:12 | 0 | 0 | 4.347 | 4.3352
9 | 4 | 36 | 恒流放电 | 01:57:26 | 2022-12-18 21:01:12 | 2022-12-18 22:58:38 | 9.2985 | 35.6643 | 4.3062 | 2.9997
10 | 1 | 37 | 搁置 | 00:15:00 | 2022-12-18 22:58:39 | 2022-12-18 23:13:38 | 0 | 0 | 3.0257 | 3.6408
10 | 2 | 38 | 恒流恒压充电 | 03:26:49 | 2022-12-18 23:13:39 | 2022-12-19 02:40:28 | 9.3034 | 36.8732 | 3.6566 | 4.35
10 | 3 | 39 | 搁置 | 00:15:00 | 2022-12-19 02:40:28 | 2022-12-19 02:55:28 | 0 | 0 | 4.3471 | 4.335
10 | 4 | 40 | 恒流放电 | 01:57:12 | 2022-12-19 02:55:28 | 2022-12-19 04:52:41 | 9.2798 | 35.5853 | 4.3075 | 2.9999
11 | 1 | 41 | 搁置 | 00:15:00 | 2022-12-19 04:52:41 | 2022-12-19 05:07:41 | 0 | 0 | 3.0272 | 3.6418
11 | 2 | 42 | 恒流恒压充电 | 03:26:41 | 2022-12-19 05:07:41 | 2022-12-19 08:34:23 | 9.2833 | 36.8005 | 3.6571 | 4.35
11 | 3 | 43 | 搁置 | 00:15:00 | 2022-12-19 08:34:23 | 2022-12-19 08:49:23 | 0 | 0 | 4.3468 | 4.3347
11 | 4 | 44 | 恒流放电 | 01:56:57 | 2022-12-19 08:49:23 | 2022-12-19 10:46:19 | 9.26 | 35.5002 | 4.3045 | 2.9997
12 | 1 | 45 | 搁置 | 00:15:00 | 2022-12-19 10:46:19 | 2022-12-19 11:01:19 | 0 | 0 | 3.0267 | 3.6431
12 | 2 | 46 | 恒流恒压充电 | 03:26:18 | 2022-12-19 11:01:19 | 2022-12-19 14:27:38 | 9.2681 | 36.7443 | 3.6582 | 4.3499
12 | 3 | 47 | 搁置 | 00:15:00 | 2022-12-19 14:27:38 | 2022-12-19 14:42:38 | 0 | 0 | 4.3471 | 4.3345
12 | 4 | 48 | 恒流放电 | 01:57:12 | 2022-12-19 14:42:38 | 2022-12-19 16:39:50 | 9.279 | 35.5747 | 4.3053 | 2.9999
13 | 1 | 49 | 搁置 | 00:15:00 | 2022-12-19 16:39:51 | 2022-12-19 16:54:50 | 0 | 0 | 3.0265 | 3.6416
13 | 2 | 50 | 恒流恒压充电 | 03:26:36 | 2022-12-19 16:54:51 | 2022-12-19 20:21:27 | 9.2937 | 36.8353 | 3.6577 | 4.35
13 | 3 | 51 | 搁置 | 00:15:00 | 2022-12-19 20:21:27 | 2022-12-19 20:36:27 | 0 | 0 | 4.3471 | 4.335
13 | 4 | 52 | 恒流放电 | 01:57:31 | 2022-12-19 20:36:27 | 2022-12-19 22:33:58 | 9.3038 | 35.6791 | 4.3061 | 2.9997
14 | 1 | 53 | 搁置 | 00:15:00 | 2022-12-19 22:33:58 | 2022-12-19 22:48:58 | 0 | 0 | 3.0254 | 3.6399
14 | 2 | 54 | 恒流恒压充电 | 03:27:01 | 2022-12-19 22:48:58 | 2022-12-20 02:15:58 | 9.3099 | 36.8926 | 3.6545 | 4.35
14 | 3 | 55 | 搁置 | 00:15:00 | 2022-12-20 02:15:58 | 2022-12-20 02:30:58 | 0 | 0 | 4.3473 | 4.3349
14 | 4 | 56 | 恒流放电 | 01:57:22 | 2022-12-20 02:30:58 | 2022-12-20 04:28:21 | 9.2925 | 35.6318 | 4.3099 | 2.9997
15 | 1 | 57 | 搁置 | 00:15:00 | 2022-12-20 04:28:21 | 2022-12-20 04:43:21 | 0 | 0 | 3.0236 | 3.6405
15 | 2 | 58 | 恒流恒压充电 | 03:26:58 | 2022-12-20 04:43:21 | 2022-12-20 08:10:19 | 9.2961 | 36.8433 | 3.6566 | 4.3499
15 | 3 | 59 | 搁置 | 00:15:00 | 2022-12-20 08:10:19 | 2022-12-20 08:25:19 | 0 | 0 | 4.347 | 4.3345
15 | 4 | 60 | 恒流放电 | 01:57:09 | 2022-12-20 08:25:19 | 2022-12-20 10:22:28 | 9.2756 | 35.5597 | 4.304 | 2.9999
16 | 1 | 61 | 搁置 | 00:15:00 | 2022-12-20 10:22:28 | 2022-12-20 10:37:28 | 0 | 0 | 3.0249 | 3.6413
16 | 2 | 62 | 恒流恒压充电 | 03:26:39 | 2022-12-20 10:37:28 | 2022-12-20 14:04:07 | 9.2856 | 36.8048 | 3.6571 | 4.3497
16 | 3 | 63 | 搁置 | 00:15:00 | 2022-12-20 14:04:07 | 2022-12-20 14:19:07 | 0 | 0 | 4.347 | 4.3345
16 | 4 | 64 | 恒流放电 | 01:57:32 | 2022-12-20 14:19:07 | 2022-12-20 16:16:40 | 9.306 | 35.6833 | 4.3069 | 2.9994
17 | 1 | 65 | 搁置 | 00:15:00 | 2022-12-20 16:16:40 | 2022-12-20 16:31:40 | 0 | 0 | 3.027 | 3.6391
17 | 2 | 66 | 恒流恒压充电 | 03:26:59 | 2022-12-20 16:31:40 | 2022-12-20 19:58:39 | 9.3179 | 36.918 | 3.6519 | 4.3499
17 | 3 | 67 | 搁置 | 00:15:00 | 2022-12-20 19:58:39 | 2022-12-20 20:13:39 | 0 | 0 | 4.3468 | 4.3349
17 | 4 | 68 | 恒流放电 | 01:57:39 | 2022-12-20 20:13:39 | 2022-12-20 22:11:19 | 9.315 | 35.7212 | 4.3074 | 2.9999
18 | 1 | 69 | 搁置 | 00:15:00 | 2022-12-20 22:11:19 | 2022-12-20 22:26:19 | 0 | 0 | 3.0283 | 3.6387
18 | 2 | 70 | 恒流恒压充电 | 03:27:06 | 2022-12-20 22:26:19 | 2022-12-21 01:53:25 | 9.3252 | 36.9427 | 3.6538 | 4.3499
18 | 3 | 71 | 搁置 | 00:15:00 | 2022-12-21 01:53:25 | 2022-12-21 02:08:25 | 0 | 0 | 4.3471 | 4.335
18 | 4 | 72 | 恒流放电 | 01:57:42 | 2022-12-21 02:08:25 | 2022-12-21 04:06:08 | 9.3192 | 35.7396 | 4.307 | 2.9997
19 | 1 | 73 | 搁置 | 00:15:00 | 2022-12-21 04:06:08 | 2022-12-21 04:21:08 | 0 | 0 | 3.0244 | 3.6384
19 | 2 | 74 | 恒流恒压充电 | 03:27:11 | 2022-12-21 04:21:08 | 2022-12-21 07:48:19 | 9.3242 | 36.9404 | 3.6535 | 4.3499
19 | 3 | 75 | 搁置 | 00:15:00 | 2022-12-21 07:48:19 | 2022-12-21 08:03:19 | 0 | 0 | 4.3471 | 4.3347
19 | 4 | 76 | 恒流放电 | 01:57:42 | 2022-12-21 08:03:19 | 2022-12-21 10:01:01 | 9.3186 | 35.7328 | 4.3054 | 2.9999
20 | 1 | 77 | 搁置 | 00:15:00 | 2022-12-21 10:01:01 | 2022-12-21 10:16:01 | 0 | 0 | 3.0243 | 3.6383
20 | 2 | 78 | 恒流恒压充电 | 03:27:15 | 2022-12-21 10:16:01 | 2022-12-21 13:43:16 | 9.3284 | 36.9523 | 3.6514 | 4.3497
20 | 3 | 79 | 搁置 | 00:15:00 | 2022-12-21 13:43:16 | 2022-12-21 13:58:16 | 0 | 0 | 4.3468 | 4.3347
20 | 4 | 80 | 恒流放电 | 01:57:37 | 2022-12-21 13:58:16 | 2022-12-21 15:55:54 | 9.3122 | 35.707 | 4.3093 | 2.9999
21 | 1 | 81 | 搁置 | 00:15:00 | 2022-12-21 15:55:54 | 2022-12-21 16:10:54 | 0 | 0 | 3.0227 | 3.6387
21 | 2 | 82 | 恒流恒压充电 | 03:27:10 | 2022-12-21 16:10:54 | 2022-12-21 19:38:04 | 9.318 | 36.917 | 3.6543 | 4.3499
21 | 3 | 83 | 搁置 | 00:15:00 | 2022-12-21 19:38:04 | 2022-12-21 19:53:04 | 0 | 0 | 4.347 | 4.3347
21 | 4 | 84 | 恒流放电 | 01:57:45 | 2022-12-21 19:53:04 | 2022-12-21 21:50:49 | 9.3226 | 35.7461 | 4.307 | 2.9994
22 | 1 | 85 | 搁置 | 00:15:00 | 2022-12-21 21:50:49 | 2022-12-21 22:05:49 | 0 | 0 | 3.0238 | 3.6378
22 | 2 | 86 | 恒流恒压充电 | 03:27:22 | 2022-12-21 22:05:49 | 2022-12-22 01:33:10 | 9.3303 | 36.9595 | 3.6501 | 4.3499
22 | 3 | 87 | 搁置 | 00:15:00 | 2022-12-22 01:33:10 | 2022-12-22 01:48:10 | 0 | 0 | 4.347 | 4.3349
22 | 4 | 88 | 恒流放电 | 01:57:33 | 2022-12-22 01:48:10 | 2022-12-22 03:45:44 | 9.3071 | 35.6851 | 4.3085 | 2.9996
23 | 1 | 89 | 搁置 | 00:15:00 | 2022-12-22 03:45:44 | 2022-12-22 04:00:44 | 0 | 0 | 3.0241 | 3.6389
23 | 2 | 90 | 恒流恒压充电 | 03:27:14 | 2022-12-22 04:00:44 | 2022-12-22 07:27:58 | 9.3056 | 36.8727 | 3.6511 | 4.3499
23 | 3 | 91 | 搁置 | 00:15:00 | 2022-12-22 07:27:58 | 2022-12-22 07:42:58 | 0 | 0 | 4.347 | 4.3344
23 | 4 | 92 | 恒流放电 | 01:57:20 | 2022-12-22 07:42:58 | 2022-12-22 09:40:18 | 9.2892 | 35.6044 | 4.3064 | 2.9996
24 | 1 | 93 | 搁置 | 00:15:00 | 2022-12-22 09:40:18 | 2022-12-22 09:55:18 | 0 | 0 | 3.027 | 3.6397
24 | 2 | 94 | 恒流恒压充电 | 03:27:05 | 2022-12-22 09:55:18 | 2022-12-22 13:22:23 | 9.2997 | 36.851 | 3.6546 | 4.3499
24 | 3 | 95 | 搁置 | 00:15:00 | 2022-12-22 13:22:24 | 2022-12-22 13:37:23 | 0 | 0 | 4.347 | 4.3344
24 | 4 | 96 | 恒流放电 | 01:57:26 | 2022-12-22 13:37:24 | 2022-12-22 15:34:50 | 9.2983 | 35.6428 | 4.307 | 2.9997
25 | 1 | 97 | 搁置 | 00:15:00 | 2022-12-22 15:34:50 | 2022-12-22 15:49:50 | 0 | 0 | 3.0236 | 3.6392
25 | 2 | 98 | 恒流恒压充电 | 03:27:02 | 2022-12-22 15:49:50 | 2022-12-22 19:16:52 | 9.3065 | 36.8748 | 3.6548 | 4.3499
25 | 3 | 99 | 搁置 | 00:15:00 | 2022-12-22 19:16:52 | 2022-12-22 19:31:52 | 0 | 0 | 4.347 | 4.3345
25 | 4 | 100 | 恒流放电 | 01:57:41 | 2022-12-22 19:31:52 | 2022-12-22 21:29:33 | 9.3172 | 35.7179 | 4.3074 | 2.9997
26 | 1 | 101 | 搁置 | 00:15:00 | 2022-12-22 21:29:33 | 2022-12-22 21:44:33 | 0 | 0 | 3.0233 | 3.6378
26 | 2 | 102 | 恒流恒压充电 | 03:27:27 | 2022-12-22 21:44:33 | 2022-12-23 01:12:00 | 9.3236 | 36.9352 | 3.6511 | 4.3499
26 | 3 | 103 | 搁置 | 00:15:00 | 2022-12-23 01:12:00 | 2022-12-23 01:27:00 | 0 | 0 | 4.3471 | 4.3345
26 | 4 | 104 | 恒流放电 | 01:57:23 | 2022-12-23 01:27:00 | 2022-12-23 03:24:24 | 9.2946 | 35.6278 | 4.3072 | 2.9996
27 | 1 | 105 | 搁置 | 00:15:00 | 2022-12-23 03:24:24 | 2022-12-23 03:39:24 | 0 | 0 | 3.0265 | 3.6392
27 | 2 | 106 | 恒流恒压充电 | 03:27:14 | 2022-12-23 03:39:24 | 2022-12-23 07:06:39 | 9.2976 | 36.8443 | 3.6521 | 4.35
27 | 3 | 107 | 搁置 | 00:15:00 | 2022-12-23 07:06:39 | 2022-12-23 07:21:39 | 0 | 0 | 4.3471 | 4.3344
27 | 4 | 108 | 恒流放电 | 01:57:20 | 2022-12-23 07:21:39 | 2022-12-23 09:18:58 | 9.2902 | 35.6038 | 4.309 | 2.9997
28 | 1 | 109 | 搁置 | 00:15:00 | 2022-12-23 09:18:58 | 2022-12-23 09:33:58 | 0 | 0 | 3.0267 | 3.6392
28 | 2 | 110 | 恒流恒压充电 | 03:27:24 | 2022-12-23 09:33:58 | 2022-12-23 13:01:23 | 9.2905 | 36.8175 | 3.6519 | 4.35
28 | 3 | 111 | 搁置 | 00:15:00 | 2022-12-23 13:01:23 | 2022-12-23 13:16:23 | 0 | 0 | 4.3466 | 4.3339
28 | 4 | 112 | 恒流放电 | 01:56:48 | 2022-12-23 13:16:23 | 2022-12-23 15:13:11 | 9.2473 | 35.4251 | 4.3038 | 2.9994
29 | 1 | 113 | 搁置 | 00:15:00 | 2022-12-23 15:13:11 | 2022-12-23 15:28:11 | 0 | 0 | 3.0244 | 3.642
29 | 2 | 114 | 恒流恒压充电 | 03:26:42 | 2022-12-23 15:28:11 | 2022-12-23 18:54:52 | 9.2517 | 36.6798 | 3.6561 | 4.3499
29 | 3 | 115 | 搁置 | 00:15:00 | 2022-12-23 18:54:52 | 2022-12-23 19:09:52 | 0 | 0 | 4.3473 | 4.3337
29 | 4 | 116 | 恒流放电 | 01:56:56 | 2022-12-23 19:09:52 | 2022-12-23 21:06:49 | 9.2584 | 35.4668 | 4.3101 | 2.9999
30 | 1 | 117 | 搁置 | 00:15:00 | 2022-12-23 21:06:49 | 2022-12-23 21:21:49 | 0 | 0 | 3.0278 | 3.6408
30 | 2 | 118 | 恒流恒压充电 | 03:27:01 | 2022-12-23 21:21:49 | 2022-12-24 00:48:50 | 9.2615 | 36.7142 | 3.6558 | 4.3499
30 | 3 | 119 | 搁置 | 00:15:00 | 2022-12-24 00:48:50 | 2022-12-24 01:03:50 | 0 | 0 | 4.3468 | 4.3336
30 | 4 | 120 | 恒流放电 | 01:56:35 | 2022-12-24 01:03:50 | 2022-12-24 03:00:25 | 9.2302 | 35.3516 | 4.3033 | 2.9994
31 | 1 | 121 | 搁置 | 00:15:00 | 2022-12-24 03:00:25 | 2022-12-24 03:15:25 | 0 | 0 | 3.0272 | 3.6426
31 | 2 | 122 | 恒流恒压充电 | 03:26:40 | 2022-12-24 03:15:25 | 2022-12-24 06:42:05 | 9.2341 | 36.618 | 3.6577 | 4.35
31 | 3 | 123 | 搁置 | 00:15:00 | 2022-12-24 06:42:05 | 2022-12-24 06:57:05 | 0 | 0 | 4.3468 | 4.3336
31 | 4 | 124 | 恒流放电 | 01:56:40 | 2022-12-24 06:57:05 | 2022-12-24 08:53:45 | 9.237 | 35.3757 | 4.3045 | 2.9999
32 | 1 | 125 | 搁置 | 00:15:00 | 2022-12-24 08:53:46 | 2022-12-24 09:08:45 | 0 | 0 | 3.0273 | 3.6418
32 | 2 | 126 | 恒流恒压充电 | 03:26:53 | 2022-12-24 09:08:45 | 2022-12-24 12:35:38 | 9.2431 | 36.6504 | 3.6538 | 4.3499
32 | 3 | 127 | 搁置 | 00:15:00 | 2022-12-24 12:35:38 | 2022-12-24 12:50:38 | 0 | 0 | 4.3466 | 4.3334
32 | 4 | 128 | 恒流放电 | 01:56:57 | 2022-12-24 12:50:38 | 2022-12-24 14:47:35 | 9.259 | 35.4581 | 4.308 | 2.9997
33 | 1 | 129 | 搁置 | 00:15:00 | 2022-12-24 14:47:35 | 2022-12-24 15:02:35 | 0 | 0 | 3.0273 | 3.6402
33 | 2 | 130 | 恒流恒压充电 | 03:27:07 | 2022-12-24 15:02:35 | 2022-12-24 18:29:42 | 9.2722 | 36.7527 | 3.6532 | 4.3499
33 | 3 | 131 | 搁置 | 00:15:00 | 2022-12-24 18:29:42 | 2022-12-24 18:44:42 | 0 | 0 | 4.347 | 4.3337
33 | 4 | 132 | 恒流放电 | 01:56:54 | 2022-12-24 18:44:42 | 2022-12-24 20:41:36 | 9.2553 | 35.4512 | 4.3091 | 2.9996
34 | 1 | 133 | 搁置 | 00:15:00 | 2022-12-24 20:41:36 | 2022-12-24 20:56:36 | 0 | 0 | 3.0269 | 3.6407
34 | 2 | 134 | 恒流恒压充电 | 03:27:12 | 2022-12-24 20:56:36 | 2022-12-25 00:23:48 | 9.2505 | 36.6768 | 3.6533 | 4.3499
34 | 3 | 135 | 搁置 | 00:15:00 | 2022-12-25 00:23:48 | 2022-12-25 00:38:48 | 0 | 0 | 4.347 | 4.3331
34 | 4 | 136 | 恒流放电 | 01:56:10 | 2022-12-25 00:38:48 | 2022-12-25 02:34:59 | 9.1983 | 35.2111 | 4.3038 | 2.9999
35 | 1 | 137 | 搁置 | 00:15:00 | 2022-12-25 02:34:59 | 2022-12-25 02:49:59 | 0 | 0 | 3.028 | 3.6439
35 | 2 | 138 | 恒流恒压充电 | 03:26:32 | 2022-12-25 02:49:59 | 2022-12-25 06:16:32 | 9.1974 | 36.4872 | 3.6593 | 4.35
35 | 3 | 139 | 搁置 | 00:15:00 | 2022-12-25 06:16:32 | 2022-12-25 06:31:32 | 0 | 0 | 4.347 | 4.3328
35 | 4 | 140 | 恒流放电 | 01:55:56 | 2022-12-25 06:31:32 | 2022-12-25 08:27:28 | 9.1788 | 35.1274 | 4.3067 | 2.9996
36 | 1 | 141 | 搁置 | 00:15:00 | 2022-12-25 08:27:28 | 2022-12-25 08:42:28 | 0 | 0 | 3.028 | 3.6447
36 | 2 | 142 | 恒流恒压充电 | 03:26:25 | 2022-12-25 08:42:28 | 2022-12-25 12:08:52 | 9.1787 | 36.4207 | 3.6585 | 4.3499
36 | 3 | 143 | 搁置 | 00:15:00 | 2022-12-25 12:08:52 | 2022-12-25 12:23:52 | 0 | 0 | 4.3468 | 4.3324
36 | 4 | 144 | 恒流放电 | 01:55:44 | 2022-12-25 12:23:52 | 2022-12-25 14:19:36 | 9.1628 | 35.0541 | 4.302 | 2.9999
37 | 1 | 145 | 搁置 | 00:15:00 | 2022-12-25 14:19:36 | 2022-12-25 14:34:36 | 0 | 0 | 3.0235 | 3.6453
37 | 2 | 146 | 恒流恒压充电 | 03:26:10 | 2022-12-25 14:34:36 | 2022-12-25 18:00:46 | 9.1774 | 36.4165 | 3.6579 | 4.35
37 | 3 | 147 | 搁置 | 00:15:00 | 2022-12-25 18:00:46 | 2022-12-25 18:15:46 | 0 | 0 | 4.3471 | 4.3329
37 | 4 | 148 | 恒流放电 | 01:56:11 | 2022-12-25 18:15:46 | 2022-12-25 20:11:58 | 9.1994 | 35.2093 | 4.304 | 2.9999
38 | 1 | 149 | 搁置 | 00:15:00 | 2022-12-25 20:11:58 | 2022-12-25 20:26:58 | 0 | 0 | 3.0256 | 3.6433
38 | 2 | 150 | 恒流恒压充电 | 03:26:52 | 2022-12-25 20:26:58 | 2022-12-25 23:53:50 | 9.2014 | 36.5029 | 3.6575 | 4.35
38 | 3 | 151 | 搁置 | 00:15:00 | 2022-12-25 23:53:50 | 2022-12-26 00:08:50 | 0 | 0 | 4.347 | 4.3326
38 | 4 | 152 | 恒流放电 | 01:55:47 | 2022-12-26 00:08:50 | 2022-12-26 02:04:37 | 9.1666 | 35.0693 | 4.3058 | 2.9996
39 | 1 | 153 | 搁置 | 00:15:00 | 2022-12-26 02:04:37 | 2022-12-26 02:19:37 | 0 | 0 | 3.0288 | 3.6452
39 | 2 | 154 | 恒流恒压充电 | 03:26:15 | 2022-12-26 02:19:37 | 2022-12-26 05:45:53 | 9.1693 | 36.388 | 3.6579 | 4.3499
39 | 3 | 155 | 搁置 | 00:15:00 | 2022-12-26 05:45:53 | 2022-12-26 06:00:53 | 0 | 0 | 4.3466 | 4.3323
39 | 4 | 156 | 恒流放电 | 01:55:41 | 2022-12-26 06:00:53 | 2022-12-26 07:56:34 | 9.1596 | 35.0407 | 4.3051 | 2.9996
40 | 1 | 157 | 搁置 | 00:15:00 | 2022-12-26 07:56:34 | 2022-12-26 08:11:34 | 0 | 0 | 3.0288 | 3.6453
40 | 2 | 158 | 恒流恒压充电 | 03:26:27 | 2022-12-26 08:11:34 | 2022-12-26 11:38:01 | 9.1597 | 36.3549 | 3.6608 | 4.3499
40 | 3 | 159 | 搁置 | 00:15:00 | 2022-12-26 11:38:01 | 2022-12-26 11:53:01 | 0 | 0 | 4.3466 | 4.332
40 | 4 | 160 | 恒流放电 | 01:55:27 | 2022-12-26 11:53:01 | 2022-12-26 13:48:28 | 9.1402 | 34.9517 | 4.2998 | 2.9997
41 | 1 | 161 | 搁置 | 00:15:00 | 2022-12-26 13:48:28 | 2022-12-26 14:03:28 | 0 | 0 | 3.0291 | 3.6463
41 | 2 | 162 | 恒流恒压充电 | 03:26:02 | 2022-12-26 14:03:28 | 2022-12-26 17:29:31 | 9.1541 | 36.3356 | 3.6627 | 4.35
41 | 3 | 163 | 搁置 | 00:15:00 | 2022-12-26 17:29:31 | 2022-12-26 17:44:31 | 0 | 0 | 4.3468 | 4.3323
41 | 4 | 164 | 恒流放电 | 01:55:51 | 2022-12-26 17:44:31 | 2022-12-26 19:40:22 | 9.1725 | 35.0892 | 4.3064 | 2.9999
42 | 1 | 165 | 搁置 | 00:15:00 | 2022-12-26 19:40:22 | 2022-12-26 19:55:22 | 0 | 0 | 3.0298 | 3.6444
42 | 2 | 166 | 恒流恒压充电 | 03:26:39 | 2022-12-26 19:55:22 | 2022-12-26 23:22:01 | 9.177 | 36.4176 | 3.66 | 4.3499
42 | 3 | 167 | 搁置 | 00:15:00 | 2022-12-26 23:22:02 | 2022-12-26 23:37:01 | 0 | 0 | 4.3468 | 4.3323
42 | 4 | 168 | 恒流放电 | 01:55:40 | 2022-12-26 23:37:02 | 2022-12-27 01:32:42 | 9.1581 | 35.025 | 4.3022 | 2.9996
43 | 1 | 169 | 搁置 | 00:15:00 | 2022-12-27 01:32:42 | 2022-12-27 01:47:42 | 0 | 0 | 3.0259 | 3.6453
43 | 2 | 170 | 恒流恒压充电 | 03:26:25 | 2022-12-27 01:47:42 | 2022-12-27 05:14:07 | 9.1646 | 36.3751 | 3.6617 | 4.3499
43 | 3 | 171 | 搁置 | 00:15:00 | 2022-12-27 05:14:07 | 2022-12-27 05:29:07 | 0 | 0 | 4.3466 | 4.3323
43 | 4 | 172 | 恒流放电 | 01:55:41 | 2022-12-27 05:29:07 | 2022-12-27 07:24:49 | 9.1599 | 35.033 | 4.3032 | 2.9997
44 | 1 | 173 | 搁置 | 00:15:00 | 2022-12-27 07:24:49 | 2022-12-27 07:39:49 | 0 | 0 | 3.029 | 3.645
44 | 2 | 174 | 恒流恒压充电 | 03:26:31 | 2022-12-27 07:39:49 | 2022-12-27 11:06:20 | 9.1575 | 36.349 | 3.6593 | 4.3499
44 | 3 | 175 | 搁置 | 00:15:00 | 2022-12-27 11:06:20 | 2022-12-27 11:21:20 | 0 | 0 | 4.3468 | 4.3318
44 | 4 | 176 | 恒流放电 | 01:55:26 | 2022-12-27 11:21:20 | 2022-12-27 13:16:46 | 9.1394 | 34.9387 | 4.3012 | 2.9997
45 | 1 | 177 | 搁置 | 00:15:00 | 2022-12-27 13:16:46 | 2022-12-27 13:31:46 | 0 | 0 | 3.0294 | 3.6458
45 | 2 | 178 | 恒流恒压充电 | 03:26:07 | 2022-12-27 13:31:46 | 2022-12-27 16:57:53 | 9.1564 | 36.3473 | 3.6588 | 4.3499
45 | 3 | 179 | 搁置 | 00:15:00 | 2022-12-27 16:57:53 | 2022-12-27 17:12:53 | 0 | 0 | 4.3468 | 4.3323
45 | 4 | 180 | 恒流放电 | 01:56:01 | 2022-12-27 17:12:53 | 2022-12-27 19:08:54 | 9.1855 | 35.1327 | 4.3053 | 2.9996
46 | 1 | 181 | 搁置 | 00:15:00 | 2022-12-27 19:08:54 | 2022-12-27 19:23:54 | 0 | 0 | 3.0275 | 3.6434
46 | 2 | 182 | 恒流恒压充电 | 03:26:54 | 2022-12-27 19:23:54 | 2022-12-27 22:50:49 | 9.1936 | 36.481 | 3.659 | 4.35
46 | 3 | 183 | 搁置 | 00:15:00 | 2022-12-27 22:50:49 | 2022-12-27 23:05:49 | 0 | 0 | 4.3468 | 4.3323
46 | 4 | 184 | 恒流放电 | 01:56:01 | 2022-12-27 23:05:49 | 2022-12-28 01:01:49 | 9.186 | 35.1307 | 4.3053 | 2.9997
47 | 1 | 185 | 搁置 | 00:15:00 | 2022-12-28 01:01:49 | 2022-12-28 01:16:49 | 0 | 0 | 3.0236 | 3.6434
47 | 2 | 186 | 恒流恒压充电 | 03:26:46 | 2022-12-28 01:16:49 | 2022-12-28 04:43:36 | 9.1974 | 36.4966 | 3.659 | 4.35
47 | 3 | 187 | 搁置 | 00:15:00 | 2022-12-28 04:43:36 | 2022-12-28 04:58:36 | 0 | 0 | 4.3468 | 4.3326
47 | 4 | 188 | 恒流放电 | 01:56:11 | 2022-12-28 04:58:36 | 2022-12-28 06:54:47 | 9.1987 | 35.1844 | 4.3029 | 2.9997
48 | 1 | 189 | 搁置 | 00:15:00 | 2022-12-28 06:54:48 | 2022-12-28 07:09:47 | 0 | 0 | 3.0248 | 3.6426
48 | 2 | 190 | 恒流恒压充电 | 03:27:03 | 2022-12-28 07:09:48 | 2022-12-28 10:36:51 | 9.1987 | 36.5003 | 3.6561 | 4.3499
48 | 3 | 191 | 搁置 | 00:15:00 | 2022-12-28 10:36:51 | 2022-12-28 10:51:51 | 0 | 0 | 4.3468 | 4.3323
48 | 4 | 192 | 恒流放电 | 01:55:59 | 2022-12-28 10:51:51 | 2022-12-28 12:47:51 | 9.1836 | 35.1158 | 4.3072 | 2.9997
49 | 1 | 193 | 搁置 | 00:15:00 | 2022-12-28 12:47:51 | 2022-12-28 13:02:51 | 0 | 0 | 3.0244 | 3.6433
49 | 2 | 194 | 恒流恒压充电 | 03:26:45 | 2022-12-28 13:02:51 | 2022-12-28 16:29:36 | 9.1926 | 36.4792 | 3.6574 | 4.3499
49 | 3 | 195 | 搁置 | 00:15:00 | 2022-12-28 16:29:37 | 2022-12-28 16:44:36 | 0 | 0 | 4.3466 | 4.3323
49 | 4 | 196 | 恒流放电 | 01:56:05 | 2022-12-28 16:44:37 | 2022-12-28 18:40:40 | 9.1904 | 35.1431 | 4.303 | 2.9996
50 | 1 | 197 | 搁置 | 00:15:00 | 2022-12-28 18:40:40 | 2022-12-28 18:55:40 | 0 | 0 | 3.0283 | 3.6428
50 | 2 | 198 | 恒流恒压充电 | 03:27:13 | 2022-12-28 18:55:40 | 2022-12-28 22:22:53 | 9.1932 | 36.4831 | 3.6564 | 4.3499
50 | 3 | 199 | 搁置 | 00:15:00 | 2022-12-28 22:22:54 | 2022-12-28 22:37:54 | 0 | 0 | 4.3468 | 4.332
50 | 4 | 200 | 恒流放电 | 01:55:52 | 2022-12-28 22:37:54 | 2022-12-29 00:33:46 | 9.1734 | 35.0665 | 4.3038 | 2.9999
51 | 1 | 201 | 搁置 | 00:15:00 | 2022-12-29 00:33:46 | 2022-12-29 00:48:46 | 0 | 0 | 3.0293 | 3.6436
51 | 2 | 202 | 恒流恒压充电 | 03:26:54 | 2022-12-29 00:48:46 | 2022-12-29 04:15:41 | 9.1841 | 36.4518 | 3.6582 | 4.3499
51 | 3 | 203 | 搁置 | 00:15:00 | 2022-12-29 04:15:41 | 2022-12-29 04:30:41 | 0 | 0 | 4.3466 | 4.332
51 | 4 | 204 | 恒流放电 | 01:55:51 | 2022-12-29 04:30:41 | 2022-12-29 06:26:32 | 9.1727 | 35.0646 | 4.3016 | 2.9997
52 | 1 | 205 | 搁置 | 00:15:00 | 2022-12-29 06:26:33 | 2022-12-29 06:41:32 | 0 | 0 | 3.0249 | 3.6436
52 | 2 | 206 | 恒流恒压充电 | 03:27:19 | 2022-12-29 06:41:33 | 2022-12-29 10:08:50 | 9.1757 | 36.4247 | 3.6574 | 4.35
52 | 3 | 207 | 搁置 | 00:15:00 | 2022-12-29 10:08:50 | 2022-12-29 10:23:50 | 0 | 0 | 4.3466 | 4.3313
52 | 4 | 208 | 恒流放电 | 01:55:31 | 2022-12-29 10:23:50 | 2022-12-29 12:19:21 | 9.1458 | 34.9468 | 4.3058 | 2.9997
53 | 1 | 209 | 搁置 | 00:15:00 | 2022-12-29 12:19:22 | 2022-12-29 12:34:22 | 0 | 0 | 3.0257 | 3.6445
53 | 2 | 210 | 恒流恒压充电 | 03:27:02 | 2022-12-29 12:34:22 | 2022-12-29 16:01:24 | 9.1626 | 36.3785 | 3.6606 | 4.3499
53 | 3 | 211 | 搁置 | 00:15:00 | 2022-12-29 16:01:24 | 2022-12-29 16:16:24 | 0 | 0 | 4.3465 | 4.3313
53 | 4 | 212 | 恒流放电 | 01:55:29 | 2022-12-29 16:16:24 | 2022-12-29 18:11:52 | 9.143 | 34.935 | 4.3012 | 2.9997
54 | 1 | 213 | 搁置 | 00:15:00 | 2022-12-29 18:11:52 | 2022-12-29 18:26:52 | 0 | 0 | 3.0244 | 3.6447
54 | 2 | 214 | 恒流恒压充电 | 03:27:09 | 2022-12-29 18:26:52 | 2022-12-29 21:54:01 | 9.1469 | 36.3229 | 3.6579 | 4.3499
54 | 3 | 215 | 搁置 | 00:15:00 | 2022-12-29 21:54:02 | 2022-12-29 22:09:01 | 0 | 0 | 4.3463 | 4.3308
54 | 4 | 216 | 恒流放电 | 01:55:07 | 2022-12-29 22:09:02 | 2022-12-30 00:04:09 | 9.1146 | 34.8096 | 4.3032 | 2.9996
55 | 1 | 217 | 搁置 | 00:15:00 | 2022-12-30 00:04:09 | 2022-12-30 00:19:09 | 0 | 0 | 3.027 | 3.6457
55 | 2 | 218 | 恒流恒压充电 | 03:27:03 | 2022-12-30 00:19:09 | 2022-12-30 03:46:13 | 9.1375 | 36.2924 | 3.6619 | 4.3499
55 | 3 | 219 | 搁置 | 00:15:00 | 2022-12-30 03:46:13 | 2022-12-30 04:01:13 | 0 | 0 | 4.3468 | 4.331
55 | 4 | 220 | 恒流放电 | 01:55:07 | 2022-12-30 04:01:13 | 2022-12-30 05:56:20 | 9.1144 | 34.8098 | 4.2977 | 2.9999
56 | 1 | 221 | 搁置 | 00:15:00 | 2022-12-30 05:56:20 | 2022-12-30 06:11:20 | 0 | 0 | 3.0294 | 3.6457
56 | 2 | 222 | 恒流恒压充电 | 03:26:58 | 2022-12-30 06:11:20 | 2022-12-30 09:38:18 | 9.1218 | 36.235 | 3.66 | 4.35
56 | 3 | 223 | 搁置 | 00:15:00 | 2022-12-30 09:38:18 | 2022-12-30 09:53:18 | 0 | 0 | 4.3466 | 4.3308
56 | 4 | 224 | 恒流放电 | 01:54:46 | 2022-12-30 09:53:18 | 2022-12-30 11:48:05 | 9.0869 | 34.6918 | 4.3017 | 2.9997
57 | 1 | 225 | 搁置 | 00:15:00 | 2022-12-30 11:48:05 | 2022-12-30 12:03:05 | 0 | 0 | 3.0281 | 3.6468
57 | 2 | 226 | 恒流恒压充电 | 03:26:39 | 2022-12-30 12:03:05 | 2022-12-30 15:29:45 | 9.101 | 36.1626 | 3.6629 | 4.3499
57 | 3 | 227 | 搁置 | 00:15:00 | 2022-12-30 15:29:45 | 2022-12-30 15:44:45 | 0 | 0 | 4.3465 | 4.3303
57 | 4 | 228 | 恒流放电 | 01:54:38 | 2022-12-30 15:44:45 | 2022-12-30 17:39:23 | 9.0763 | 34.6455 | 4.299 | 2.9997
58 | 1 | 229 | 搁置 | 00:15:00 | 2022-12-30 17:39:23 | 2022-12-30 17:54:23 | 0 | 0 | 3.0301 | 3.6471
58 | 2 | 230 | 恒流恒压充电 | 03:26:50 | 2022-12-30 17:54:23 | 2022-12-30 21:21:12 | 9.0841 | 36.1035 | 3.6635 | 4.3499
58 | 3 | 231 | 搁置 | 00:15:00 | 2022-12-30 21:21:12 | 2022-12-30 21:36:12 | 0 | 0 | 4.3466 | 4.3299
58 | 4 | 232 | 恒流放电 | 01:54:26 | 2022-12-30 21:36:12 | 2022-12-30 23:30:39 | 9.0603 | 34.5719 | 4.2987 | 2.9997
59 | 1 | 233 | 搁置 | 00:15:00 | 2022-12-30 23:30:39 | 2022-12-30 23:45:39 | 0 | 0 | 3.0304 | 3.6474
59 | 2 | 234 | 恒流恒压充电 | 03:26:26 | 2022-12-30 23:45:39 | 2022-12-31 03:12:05 | 9.0824 | 36.095 | 3.6645 | 4.3499
59 | 3 | 235 | 搁置 | 00:15:00 | 2022-12-31 03:12:05 | 2022-12-31 03:27:05 | 0 | 0 | 4.3468 | 4.3303
59 | 4 | 236 | 恒流放电 | 01:54:32 | 2022-12-31 03:27:05 | 2022-12-31 05:21:38 | 9.0688 | 34.6088 | 4.3019 | 2.9997
60 | 1 | 237 | 搁置 | 00:15:00 | 2022-12-31 05:21:38 | 2022-12-31 05:36:38 | 0 | 0 | 3.0288 | 3.647
60 | 2 | 238 | 恒流恒压充电 | 03:26:50 | 2022-12-31 05:36:38 | 2022-12-31 09:03:27 | 9.0769 | 36.0791 | 3.664 | 4.3499
60 | 3 | 239 | 搁置 | 00:15:00 | 2022-12-31 09:03:27 | 2022-12-31 09:18:27 | 0 | 0 | 4.3463 | 4.3295
60 | 4 | 240 | 恒流放电 | 01:54:11 | 2022-12-31 09:18:27 | 2022-12-31 11:12:38 | 9.04 | 34.482 | 4.3004 | 2.9996
61 | 1 | 241 | 搁置 | 00:15:00 | 2022-12-31 11:12:38 | 2022-12-31 11:27:38 | 0 | 0 | 3.0269 | 3.6481
61 | 2 | 242 | 恒流恒压充电 | 03:26:27 | 2022-12-31 11:27:38 | 2022-12-31 14:54:05 | 9.0662 | 36.041 | 3.6658 | 4.3499
61 | 3 | 243 | 搁置 | 00:15:00 | 2022-12-31 14:54:05 | 2022-12-31 15:09:05 | 0 | 0 | 4.3465 | 4.3297
61 | 4 | 244 | 恒流放电 | 01:54:30 | 2022-12-31 15:09:05 | 2022-12-31 17:03:36 | 9.0655 | 34.5865 | 4.3009 | 2.9999
62 | 1 | 245 | 搁置 | 00:15:00 | 2022-12-31 17:03:36 | 2022-12-31 17:18:36 | 0 | 0 | 3.0294 | 3.6463
62 | 2 | 246 | 恒流恒压充电 | 03:26:53 | 2022-12-31 17:18:36 | 2022-12-31 20:45:29 | 9.0854 | 36.1113 | 3.6629 | 4.35
62 | 3 | 247 | 搁置 | 00:15:00 | 2022-12-31 20:45:29 | 2022-12-31 21:00:29 | 0 | 0 | 4.3466 | 4.3297
62 | 4 | 248 | 恒流放电 | 01:54:29 | 2022-12-31 21:00:29 | 2022-12-31 22:54:59 | 9.064 | 34.5757 | 4.2996 | 2.9996
63 | 1 | 249 | 搁置 | 00:15:00 | 2022-12-31 22:54:59 | 2022-12-31 23:09:59 | 0 | 0 | 3.0296 | 3.6465
63 | 2 | 250 | 恒流恒压充电 | 03:26:52 | 2022-12-31 23:09:59 | 2023-01-01 02:36:51 | 9.0811 | 36.0958 | 3.6653 | 4.3499
63 | 3 | 251 | 搁置 | 00:15:00 | 2023-01-01 02:36:51 | 2023-01-01 02:51:51 | 0 | 0 | 4.3465 | 4.3295
63 | 4 | 252 | 恒流放电 | 01:54:14 | 2023-01-01 02:51:51 | 2023-01-01 04:46:05 | 9.0445 | 34.4936 | 4.2959 | 2.9996
64 | 1 | 253 | 搁置 | 00:15:00 | 2023-01-01 04:46:05 | 2023-01-01 05:01:05 | 0 | 0 | 3.032 | 3.6471
64 | 2 | 254 | 恒流恒压充电 | 03:27:37 | 2023-01-01 05:01:05 | 2023-01-01 08:28:43 | 9.0649 | 36.0488 | 3.6622 | 4.3499
64 | 3 | 255 | 搁置 | 00:15:00 | 2023-01-01 08:28:43 | 2023-01-01 08:43:43 | 0 | 0 | 4.3463 | 4.3286
64 | 4 | 256 | 恒流放电 | 01:53:52 | 2023-01-01 08:43:43 | 2023-01-01 10:37:34 | 9.016 | 34.3657 | 4.2969 | 2.9994
65 | 1 | 257 | 搁置 | 00:15:00 | 2023-01-01 10:37:34 | 2023-01-01 10:52:34 | 0 | 0 | 3.0338 | 3.6479
65 | 2 | 258 | 恒流恒压充电 | 03:27:28 | 2023-01-01 10:52:34 | 2023-01-01 14:20:02 | 9.0556 | 36.0163 | 3.6667 | 4.3499
65 | 3 | 259 | 搁置 | 00:15:00 | 2023-01-01 14:20:02 | 2023-01-01 14:35:02 | 0 | 0 | 4.3465 | 4.3287
65 | 4 | 260 | 恒流放电 | 01:54:01 | 2023-01-01 14:35:02 | 2023-01-01 16:29:04 | 9.0278 | 34.4131 | 4.2988 | 2.9999
66 | 1 | 261 | 搁置 | 00:15:00 | 2023-01-01 16:29:04 | 2023-01-01 16:44:04 | 0 | 0 | 3.0298 | 3.6471
66 | 2 | 262 | 恒流恒压充电 | 03:27:44 | 2023-01-01 16:44:04 | 2023-01-01 20:11:49 | 9.0653 | 36.0557 | 3.6661 | 4.3499
66 | 3 | 263 | 搁置 | 00:15:00 | 2023-01-01 20:11:49 | 2023-01-01 20:26:49 | 0 | 0 | 4.3462 | 4.3284
66 | 4 | 264 | 恒流放电 | 01:54:03 | 2023-01-01 20:26:49 | 2023-01-01 22:20:53 | 9.0305 | 34.4179 | 4.2941 | 2.9997
67 | 1 | 265 | 搁置 | 00:15:00 | 2023-01-01 22:20:53 | 2023-01-01 22:35:53 | 0 | 0 | 3.0293 | 3.6466
67 | 2 | 266 | 恒流恒压充电 | 03:27:51 | 2023-01-01 22:35:53 | 2023-01-02 02:03:43 | 9.0758 | 36.0956 | 3.6658 | 4.3499
67 | 3 | 267 | 搁置 | 00:15:00 | 2023-01-02 02:03:43 | 2023-01-02 02:18:43 | 0 | 0 | 4.3466 | 4.3287
67 | 4 | 268 | 恒流放电 | 01:54:07 | 2023-01-02 02:18:43 | 2023-01-02 04:12:51 | 9.0353 | 34.4356 | 4.2966 | 2.9999
68 | 1 | 269 | 搁置 | 00:15:00 | 2023-01-02 04:12:51 | 2023-01-02 04:27:51 | 0 | 0 | 3.0298 | 3.6463
68 | 2 | 270 | 恒流恒压充电 | 03:27:59 | 2023-01-02 04:27:51 | 2023-01-02 07:55:50 | 9.0635 | 36.0535 | 3.6642 | 4.3499
68 | 3 | 271 | 搁置 | 00:15:00 | 2023-01-02 07:55:50 | 2023-01-02 08:10:50 | 0 | 0 | 4.3463 | 4.3284
68 | 4 | 272 | 恒流放电 | 01:53:50 | 2023-01-02 08:10:50 | 2023-01-02 10:04:40 | 9.0129 | 34.3332 | 4.2929 | 2.9997
69 | 1 | 273 | 搁置 | 00:15:00 | 2023-01-02 10:04:40 | 2023-01-02 10:19:40 | 0 | 0 | 3.0307 | 3.6471
69 | 2 | 274 | 恒流恒压充电 | 03:27:56 | 2023-01-02 10:19:40 | 2023-01-02 13:47:36 | 9.0498 | 36.006 | 3.6664 | 4.3499
69 | 3 | 275 | 搁置 | 00:15:00 | 2023-01-02 13:47:36 | 2023-01-02 14:02:36 | 0 | 0 | 4.3462 | 4.3279
69 | 4 | 276 | 恒流放电 | 01:53:43 | 2023-01-02 14:02:36 | 2023-01-02 15:56:20 | 9.0033 | 34.2888 | 4.2917 | 2.9999
70 | 1 | 277 | 搁置 | 00:15:00 | 2023-01-02 15:56:20 | 2023-01-02 16:11:20 | 0 | 0 | 3.034 | 3.6471
70 | 2 | 278 | 恒流恒压充电 | 03:28:48 | 2023-01-02 16:11:20 | 2023-01-02 19:40:07 | 9.0492 | 36.0156 | 3.6643 | 4.3499
70 | 3 | 279 | 搁置 | 00:15:00 | 2023-01-02 19:40:08 | 2023-01-02 19:55:07 | 0 | 0 | 4.3462 | 4.3271
70 | 4 | 280 | 恒流放电 | 01:53:31 | 2023-01-02 19:55:08 | 2023-01-02 21:48:39 | 8.9878 | 34.2149 | 4.2917 | 2.9996
71 | 1 | 281 | 搁置 | 00:15:00 | 2023-01-02 21:48:39 | 2023-01-02 22:03:39 | 0 | 0 | 3.0343 | 3.6473
71 | 2 | 282 | 恒流恒压充电 | 03:27:35 | 2023-01-02 22:03:39 | 2023-01-03 01:31:15 | 9.0284 | 35.9295 | 3.6672 | 4.3499
71 | 3 | 283 | 搁置 | 00:15:00 | 2023-01-03 01:31:15 | 2023-01-03 01:46:15 | 0 | 0 | 4.346 | 4.3279
71 | 4 | 284 | 恒流放电 | 01:53:27 | 2023-01-03 01:46:15 | 2023-01-03 03:39:43 | 8.983 | 34.1899 | 4.292 | 2.9999
72 | 1 | 285 | 搁置 | 00:15:00 | 2023-01-03 03:39:43 | 2023-01-03 03:54:43 | 0 | 0 | 3.0336 | 3.6476
72 | 2 | 286 | 恒流恒压充电 | 03:29:13 | 2023-01-03 03:54:43 | 2023-01-03 07:23:56 | 9.0267 | 35.9417 | 3.6688 | 4.3499
72 | 3 | 287 | 搁置 | 00:15:00 | 2023-01-03 07:23:56 | 2023-01-03 07:38:56 | 0 | 0 | 4.346 | 4.3263
72 | 4 | 288 | 恒流放电 | 01:53:03 | 2023-01-03 07:38:56 | 2023-01-03 09:31:59 | 8.95 | 34.0444 | 4.2862 | 2.9997
73 | 1 | 289 | 搁置 | 00:15:00 | 2023-01-03 09:31:59 | 2023-01-03 09:46:59 | 0 | 0 | 3.0349 | 3.6483
73 | 2 | 290 | 恒流恒压充电 | 03:31:42 | 2023-01-03 09:46:59 | 2023-01-03 13:18:42 | 9.0533 | 36.0695 | 3.6698 | 4.3499
73 | 3 | 291 | 搁置 | 00:15:00 | 2023-01-03 13:18:42 | 2023-01-03 13:33:41 | 0 | 0 | 4.3458 | 4.3265
73 | 4 | 292 | 恒流放电 | 01:53:06 | 2023-01-03 13:33:41 | 2023-01-03 15:26:47 | 8.9542 | 34.0603 | 4.2922 | 2.9996
74 | 1 | 293 | 搁置 | 00:15:00 | 2023-01-03 15:26:47 | 2023-01-03 15:41:47 | 0 | 0 | 3.0346 | 3.6479
74 | 2 | 294 | 恒流恒压充电 | 03:30:22 | 2023-01-03 15:41:47 | 2023-01-03 19:12:10 | 9.0209 | 35.9377 | 3.6666 | 4.3499
74 | 3 | 295 | 搁置 | 00:15:00 | 2023-01-03 19:12:10 | 2023-01-03 19:27:10 | 0 | 0 | 4.346 | 4.3255
74 | 4 | 296 | 恒流放电 | 01:52:45 | 2023-01-03 19:27:10 | 2023-01-03 21:19:55 | 8.9265 | 33.933 | 4.2891 | 2.9996
75 | 1 | 297 | 搁置 | 00:15:00 | 2023-01-03 21:19:55 | 2023-01-03 21:34:55 | 0 | 0 | 3.0369 | 3.6487
75 | 2 | 298 | 恒流恒压充电 | 03:35:34 | 2023-01-03 21:34:55 | 2023-01-04 01:10:29 | 9.0898 | 36.2522 | 3.6713 | 4.3499
75 | 3 | 299 | 搁置 | 00:15:00 | 2023-01-04 01:10:29 | 2023-01-04 01:25:29 | 0 | 0 | 4.3455 | 4.324
75 | 4 | 300 | 恒流放电 | 01:52:22 | 2023-01-04 01:25:29 | 2023-01-04 03:17:51 | 8.896 | 33.819 | 4.2896 | 2.9996
76 | 1 | 301 | 搁置 | 00:15:00 | 2023-01-04 03:17:51 | 2023-01-04 03:32:51 | 0 | 0 | 3.0409 | 3.6466
76 | 2 | 302 | 恒流恒压充电 | 03:36:49 | 2023-01-04 03:32:52 | 2023-01-04 07:09:41 | 9.214 | 36.7187 | 3.6692 | 4.35
76 | 3 | 303 | 搁置 | 00:15:00 | 2023-01-04 07:09:41 | 2023-01-04 07:24:41 | 0 | 0 | 4.3455 | 4.3247
76 | 4 | 304 | 恒流放电 | 01:52:29 | 2023-01-04 07:24:41 | 2023-01-04 09:17:10 | 8.9064 | 33.8462 | 4.287 | 2.9997
77 | 1 | 305 | 搁置 | 00:15:00 | 2023-01-04 09:17:10 | 2023-01-04 09:32:10 | 0 | 0 | 3.0414 | 3.6471
77 | 2 | 306 | 恒流恒压充电 | 03:42:11 | 2023-01-04 09:32:10 | 2023-01-04 13:14:21 | 9.2762 | 37.0311 | 3.67 | 4.3499
77 | 3 | 307 | 搁置 | 00:15:00 | 2023-01-04 13:14:21 | 2023-01-04 13:29:21 | 0 | 0 | 4.3458 | 4.3226
77 | 4 | 308 | 恒流放电 | 01:51:57 | 2023-01-04 13:29:21 | 2023-01-04 15:21:18 | 8.863 | 33.683 | 4.2832 | 2.9996
78 | 1 | 309 | 搁置 | 00:15:00 | 2023-01-04 15:21:18 | 2023-01-04 15:36:18 | 0 | 0 | 3.0386 | 3.6424
78 | 2 | 310 | 恒流恒压充电 | 04:04:58 | 2023-01-04 15:36:18 | 2023-01-04 19:41:17 | 10.0364 | 40.1015 | 3.6629 | 4.3499
78 | 3 | 311 | 搁置 | 00:15:00 | 2023-01-04 19:41:17 | 2023-01-04 19:56:17 | 0 | 0 | 4.3458 | 4.3252
78 | 4 | 312 | 恒流放电 | 01:52:37 | 2023-01-04 19:56:17 | 2023-01-04 21:48:55 | 8.9167 | 33.9327 | 4.2859 | 2.9996
79 | 1 | 313 | 搁置 | 00:15:00 | 2023-01-04 21:48:55 | 2023-01-04 22:03:55 | 0 | 0 | 3.0385 | 3.6345
79 | 2 | 314 | 恒流恒压充电 | 03:54:39 | 2023-01-04 22:03:55 | 2023-01-05 01:58:33 | 9.7123 | 38.7589 | 3.6556 | 4.3499
79 | 3 | 315 | 搁置 | 00:15:00 | 2023-01-05 01:58:33 | 2023-01-05 02:13:33 | 0 | 0 | 4.3458 | 4.3228
79 | 4 | 316 | 恒流放电 | 01:51:44 | 2023-01-05 02:13:33 | 2023-01-05 04:05:17 | 8.8464 | 33.627 | 4.2845 | 2.9999
80 | 1 | 317 | 搁置 | 00:15:00 | 2023-01-05 04:05:18 | 2023-01-05 04:20:17 | 0 | 0 | 3.0431 | 3.6373
80 | 2 | 318 | 恒流恒压充电 | 03:51:01 | 2023-01-05 04:20:18 | 2023-01-05 08:11:19 | 9.6348 | 38.451 | 3.6606 | 4.3499
80 | 3 | 319 | 搁置 | 00:15:00 | 2023-01-05 08:11:19 | 2023-01-05 08:26:19 | 0 | 0 | 4.3457 | 4.3226
80 | 4 | 320 | 恒流放电 | 01:51:44 | 2023-01-05 08:26:19 | 2023-01-05 10:18:02 | 8.8469 | 33.6147 | 4.2803 | 2.9997
81 | 1 | 321 | 搁置 | 00:15:00 | 2023-01-05 10:18:02 | 2023-01-05 10:33:02 | 0 | 0 | 3.0446 | 3.6383
81 | 2 | 322 | 恒流恒压充电 | 03:58:15 | 2023-01-05 10:33:02 | 2023-01-05 14:31:18 | 9.6855 | 38.7172 | 3.6622 | 4.3497
81 | 3 | 323 | 搁置 | 00:15:00 | 2023-01-05 14:31:18 | 2023-01-05 14:46:18 | 0 | 0 | 4.3454 | 4.3215
81 | 4 | 324 | 恒流放电 | 01:51:26 | 2023-01-05 14:46:18 | 2023-01-05 16:37:44 | 8.8226 | 33.5074 | 4.2814 | 2.9996
82 | 1 | 325 | 搁置 | 00:15:00 | 2023-01-05 16:37:44 | 2023-01-05 16:52:44 | 0 | 0 | 3.0451 | 3.6379
82 | 2 | 326 | 恒流恒压充电 | 03:51:25 | 2023-01-05 16:52:44 | 2023-01-05 20:44:09 | 9.6978 | 38.7377 | 3.6621 | 4.3499
82 | 3 | 327 | 搁置 | 00:15:00 | 2023-01-05 20:44:09 | 2023-01-05 20:59:09 | 0 | 0 | 4.3452 | 4.3231
82 | 4 | 328 | 恒流放电 | 01:52:00 | 2023-01-05 20:59:09 | 2023-01-05 22:51:10 | 8.8678 | 33.6795 | 4.2787 | 2.9997
83 | 1 | 329 | 搁置 | 00:15:00 | 2023-01-05 22:51:10 | 2023-01-05 23:06:10 | 0 | 0 | 3.0423 | 3.6378
83 | 2 | 330 | 恒流恒压充电 | 04:03:22 | 2023-01-05 23:06:10 | 2023-01-06 03:09:31 | 9.7572 | 39.0378 | 3.6634 | 4.3499
83 | 3 | 331 | 搁置 | 00:15:00 | 2023-01-06 03:09:31 | 2023-01-06 03:24:31 | 0 | 0 | 4.3454 | 4.3207
83 | 4 | 332 | 恒流放电 | 01:51:17 | 2023-01-06 03:24:31 | 2023-01-06 05:15:48 | 8.8102 | 33.4533 | 4.2759 | 2.9999
84 | 1 | 333 | 搁置 | 00:15:00 | 2023-01-06 05:15:48 | 2023-01-06 05:30:48 | 0 | 0 | 3.0477 | 3.6347
84 | 2 | 334 | 恒流恒压充电 | 04:06:33 | 2023-01-06 05:30:48 | 2023-01-06 09:37:21 | 9.8358 | 39.3446 | 3.6596 | 4.3499
84 | 3 | 335 | 搁置 | 00:15:00 | 2023-01-06 09:37:21 | 2023-01-06 09:52:21 | 0 | 0 | 4.3449 | 4.321
84 | 4 | 336 | 恒流放电 | 01:51:29 | 2023-01-06 09:52:21 | 2023-01-06 11:43:50 | 8.8258 | 33.5106 | 4.2783 | 2.9996
85 | 1 | 337 | 搁置 | 00:15:00 | 2023-01-06 11:43:50 | 2023-01-06 11:58:50 | 0 | 0 | 3.0475 | 3.6352
85 | 2 | 338 | 恒流恒压充电 | 04:30:21 | 2023-01-06 11:58:50 | 2023-01-06 16:29:11 | 10.1138 | 40.5615 | 3.6606 | 4.3497
85 | 3 | 339 | 搁置 | 00:15:00 | 2023-01-06 16:29:11 | 2023-01-06 16:44:11 | 0 | 0 | 4.3449 | 4.3203
85 | 4 | 340 | 恒流放电 | 01:51:27 | 2023-01-06 16:44:11 | 2023-01-06 18:35:38 | 8.824 | 33.5059 | 4.273 | 2.9996
86 | 1 | 341 | 搁置 | 00:15:00 | 2023-01-06 18:35:38 | 2023-01-06 18:50:38 | 0 | 0 | 3.0469 | 3.6323
86 | 2 | 342 | 恒流恒压充电 | 04:38:58 | 2023-01-06 18:50:38 | 2023-01-06 23:29:36 | 10.3218 | 41.4124 | 3.6608 | 4.3497
86 | 3 | 343 | 搁置 | 00:15:00 | 2023-01-06 23:29:36 | 2023-01-06 23:44:36 | 0 | 0 | 4.3447 | 4.3207
86 | 4 | 344 | 恒流放电 | 01:51:13 | 2023-01-06 23:44:36 | 2023-01-07 01:35:49 | 8.805 | 33.4434 | 4.2766 | 2.9997
87 | 1 | 345 | 搁置 | 00:15:00 | 2023-01-07 01:35:49 | 2023-01-07 01:50:49 | 0 | 0 | 3.0486 | 3.6312
87 | 2 | 346 | 恒流恒压充电 | 04:50:55 | 2023-01-07 01:50:49 | 2023-01-07 06:41:45 | 10.4963 | 42.1682 | 3.6579 | 4.3497
87 | 3 | 347 | 搁置 | 00:15:00 | 2023-01-07 06:41:45 | 2023-01-07 06:56:45 | 0 | 0 | 4.345 | 4.321
87 | 4 | 348 | 恒流放电 | 01:50:48 | 2023-01-07 06:56:45 | 2023-01-07 08:47:33 | 8.7729 | 33.3202 | 4.2714 | 2.9999
88 | 1 | 349 | 搁置 | 00:15:00 | 2023-01-07 08:47:33 | 2023-01-07 09:02:33 | 0 | 0 | 3.0506 | 3.632
88 | 2 | 350 | 恒流恒压充电 | 05:11:48 | 2023-01-07 09:02:33 | 2023-01-07 14:14:29 | 10.7774 | 43.3827 | 3.6604 | 4.3499
88 | 3 | 351 | 搁置 | 00:15:00 | 2023-01-07 14:14:29 | 2023-01-07 14:29:29 | 0 | 0 | 4.345 | 4.3203
88 | 4 | 352 | 恒流放电 | 01:50:23 | 2023-01-07 14:29:29 | 2023-01-07 16:19:52 | 8.7392 | 33.1896 | 4.2743 | 2.9999
89 | 1 | 353 | 搁置 | 00:15:00 | 2023-01-07 16:19:52 | 2023-01-07 16:34:52 | 0 | 0 | 3.0483 | 3.6274
89 | 2 | 354 | 恒流恒压充电 | 04:39:36 | 2023-01-07 16:34:52 | 2023-01-07 21:14:28 | 11 | 44.1832 | 3.654 | 4.3499

## record
数据序号 | 工步类型 | 时间 | 总时间 | 电流(A) | 电压(V) | 容量(Ah) | 能量(Wh) | 绝对时间 | 功率(W)
1 | 搁置 | 00:00:00 | 00:00:00 | 0 | 3.6442 | 0 | 0 | 2022-12-16 17:35:43 | 0
2 | 搁置 | 00:01:00 | 00:01:00 | 0 | 3.6441 | 0 | 0 | 2022-12-16 17:36:43 | 0
3 | 搁置 | 00:02:00 | 00:02:00 | 0 | 3.6442 | 0 | 0 | 2022-12-16 17:37:43 | 0
4 | 搁置 | 00:03:00 | 00:03:00 | 0 | 3.6442 | 0 | 0 | 2022-12-16 17:38:43 | 0
5 | 搁置 | 00:04:00 | 00:04:00 | 0 | 3.6441 | 0 | 0 | 2022-12-16 17:39:43 | 0
6 | 搁置 | 00:05:00 | 00:05:00 | 0 | 3.6442 | 0 | 0 | 2022-12-16 17:40:43 | 0
7 | 搁置 | 00:06:00 | 00:06:00 | 0 | 3.6441 | 0 | 0 | 2022-12-16 17:41:43 | 0
8 | 搁置 | 00:07:00 | 00:07:00 | 0 | 3.6442 | 0 | 0 | 2022-12-16 17:42:43 | 0
9 | 搁置 | 00:08:00 | 00:08:00 | 0 | 3.6441 | 0 | 0 | 2022-12-16 17:43:43 | 0
10 | 搁置 | 00:09:00 | 00:09:00 | 0 | 3.6442 | 0 | 0 | 2022-12-16 17:44:43 | 0
11 | 搁置 | 00:10:00 | 00:10:00 | 0 | 3.6441 | 0 | 0 | 2022-12-16 17:45:43 | 0
12 | 搁置 | 00:11:00 | 00:11:00 | 0 | 3.6442 | 0 | 0 | 2022-12-16 17:46:43 | 0
13 | 搁置 | 00:12:00 | 00:12:00 | 0 | 3.6442 | 0 | 0 | 2022-12-16 17:47:43 | 0
14 | 搁置 | 00:13:00 | 00:13:00 | 0 | 3.6442 | 0 | 0 | 2022-12-16 17:48:43 | 0
15 | 搁置 | 00:14:00 | 00:14:00 | 0 | 3.6441 | 0 | 0 | 2022-12-16 17:49:43 | 0
16 | 搁置 | 00:15:00 | 00:15:00 | 0 | 3.6442 | 0 | 0 | 2022-12-16 17:50:43 | 0
17 | 恒流恒压充电 | 00:00:00 | 00:15:00 | 2.8496 | 3.6764 | 0 | 0 | 2022-12-16 17:50:43 | 10.4764
18 | 恒流恒压充电 | 00:01:00 | 00:16:00 | 2.8505 | 3.7411 | 0.0475 | 0.1775 | 2022-12-16 17:51:43 | 10.6639
19 | 恒流恒压充电 | 00:02:00 | 00:17:00 | 2.8505 | 3.7416 | 0.095 | 0.3552 | 2022-12-16 17:52:43 | 10.6653
20 | 恒流恒压充电 | 00:03:00 | 00:18:00 | 2.8505 | 3.7416 | 0.1425 | 0.533 | 2022-12-16 17:53:43 | 10.6653
21 | 恒流恒压充电 | 00:04:00 | 00:19:00 | 2.8505 | 3.7416 | 0.19 | 0.7107 | 2022-12-16 17:54:43 | 10.6653
22 | 恒流恒压充电 | 00:05:00 | 00:20:00 | 2.8505 | 3.7418 | 0.2375 | 0.8885 | 2022-12-16 17:55:43 | 10.6659
23 | 恒流恒压充电 | 00:06:00 | 00:21:00 | 2.8505 | 3.7421 | 0.285 | 1.0662 | 2022-12-16 17:56:43 | 10.6667
24 | 恒流恒压充电 | 00:07:00 | 00:22:00 | 2.8505 | 3.7426 | 0.3325 | 1.244 | 2022-12-16 17:57:43 | 10.6681
25 | 恒流恒压充电 | 00:08:00 | 00:23:00 | 2.8503 | 3.7431 | 0.3801 | 1.4218 | 2022-12-16 17:58:43 | 10.6688
26 | 恒流恒压充电 | 00:09:00 | 00:24:00 | 2.8505 | 3.7436 | 0.4276 | 1.5997 | 2022-12-16 17:59:43 | 10.671
27 | 恒流恒压充电 | 00:10:00 | 00:25:00 | 2.8505 | 3.7442 | 0.4751 | 1.7775 | 2022-12-16 18:00:42 | 10.6727
28 | 恒流恒压充电 | 00:11:00 | 00:26:00 | 2.8503 | 3.745 | 0.5226 | 1.9554 | 2022-12-16 18:01:42 | 10.6742
29 | 恒流恒压充电 | 00:12:00 | 00:27:00 | 2.8505 | 3.7457 | 0.5701 | 2.1333 | 2022-12-16 18:02:42 | 10.677
30 | 恒流恒压充电 | 00:13:00 | 00:28:00 | 2.8505 | 3.7466 | 0.6176 | 2.3113 | 2022-12-16 18:03:42 | 10.6795
31 | 恒流恒压充电 | 00:14:00 | 00:29:00 | 2.8505 | 3.7474 | 0.6651 | 2.4893 | 2022-12-16 18:04:42 | 10.6818
32 | 恒流恒压充电 | 00:15:00 | 00:30:00 | 2.8505 | 3.7482 | 0.7126 | 2.6674 | 2022-12-16 18:05:42 | 10.6841
33 | 恒流恒压充电 | 00:16:00 | 00:31:00 | 2.8505 | 3.7494 | 0.7601 | 2.8454 | 2022-12-16 18:06:42 | 10.6875
34 | 恒流恒压充电 | 00:17:00 | 00:32:00 | 2.8505 | 3.7502 | 0.8076 | 3.0236 | 2022-12-16 18:07:42 | 10.6898
35 | 恒流恒压充电 | 00:18:00 | 00:33:00 | 2.8503 | 3.7513 | 0.8551 | 3.2018 | 2022-12-16 18:08:42 | 10.6921
36 | 恒流恒压充电 | 00:19:00 | 00:34:00 | 2.8505 | 3.7523 | 0.9026 | 3.38 | 2022-12-16 18:09:42 | 10.6958
37 | 恒流恒压充电 | 00:20:00 | 00:35:00 | 2.8503 | 3.7532 | 0.9501 | 3.5583 | 2022-12-16 18:10:42 | 10.6976
38 | 恒流恒压充电 | 00:21:00 | 00:36:00 | 2.8505 | 3.7544 | 0.9976 | 3.7366 | 2022-12-16 18:11:42 | 10.7018
39 | 恒流恒压充电 | 00:22:00 | 00:37:00 | 2.8505 | 3.7555 | 1.0452 | 3.915 | 2022-12-16 18:12:42 | 10.7049
40 | 恒流恒压充电 | 00:23:00 | 00:38:00 | 2.8505 | 3.7566 | 1.0927 | 4.0934 | 2022-12-16 18:13:42 | 10.708
41 | 恒流恒压充电 | 00:24:00 | 00:39:00 | 2.8503 | 3.7576 | 1.1402 | 4.2719 | 2022-12-16 18:14:42 | 10.7101
42 | 恒流恒压充电 | 00:25:00 | 00:40:00 | 2.8505 | 3.7587 | 1.1877 | 4.4505 | 2022-12-16 18:15:42 | 10.714
43 | 恒流恒压充电 | 00:26:00 | 00:41:00 | 2.8505 | 3.7599 | 1.2352 | 4.6291 | 2022-12-16 18:16:42 | 10.7174
44 | 恒流恒压充电 | 00:27:00 | 00:42:00 | 2.8505 | 3.761 | 1.2827 | 4.8077 | 2022-12-16 18:17:42 | 10.7206
45 | 恒流恒压充电 | 00:28:00 | 00:43:00 | 2.8505 | 3.7621 | 1.3302 | 4.9864 | 2022-12-16 18:18:42 | 10.7237
46 | 恒流恒压充电 | 00:29:00 | 00:44:00 | 2.8505 | 3.7632 | 1.3777 | 5.1652 | 2022-12-16 18:19:42 | 10.7269
47 | 恒流恒压充电 | 00:30:00 | 00:45:00 | 2.8505 | 3.7645 | 1.4252 | 5.344 | 2022-12-16 18:20:42 | 10.7306
48 | 恒流恒压充电 | 00:31:00 | 00:46:00 | 2.8505 | 3.7657 | 1.4727 | 5.5228 | 2022-12-16 18:21:42 | 10.734
49 | 恒流恒压充电 | 00:32:00 | 00:47:00 | 2.8503 | 3.7668 | 1.5202 | 5.7018 | 2022-12-16 18:22:42 | 10.7363
50 | 恒流恒压充电 | 00:33:00 | 00:48:00 | 2.8505 | 3.7679 | 1.5677 | 5.8807 | 2022-12-16 18:23:42 | 10.7402
51 | 恒流恒压充电 | 00:34:00 | 00:49:00 | 2.8503 | 3.7692 | 1.6152 | 6.0598 | 2022-12-16 18:24:42 | 10.7432
52 | 恒流恒压充电 | 00:35:00 | 00:50:00 | 2.8503 | 3.7703 | 1.6627 | 6.2389 | 2022-12-16 18:25:42 | 10.7463
53 | 恒流恒压充电 | 00:36:00 | 00:51:00 | 2.8505 | 3.7716 | 1.7102 | 6.418 | 2022-12-16 18:26:42 | 10.7508
54 | 恒流恒压充电 | 00:37:00 | 00:52:00 | 2.8503 | 3.7726 | 1.7578 | 6.5972 | 2022-12-16 18:27:42 | 10.7529
55 | 恒流恒压充电 | 00:38:00 | 00:53:00 | 2.8505 | 3.7739 | 1.8053 | 6.7765 | 2022-12-16 18:28:42 | 10.7574
56 | 恒流恒压充电 | 00:39:00 | 00:54:00 | 2.8503 | 3.7752 | 1.8528 | 6.9558 | 2022-12-16 18:29:42 | 10.7603
57 | 恒流恒压充电 | 00:40:00 | 00:55:00 | 2.8505 | 3.7765 | 1.9003 | 7.1351 | 2022-12-16 18:30:42 | 10.7648
58 | 恒流恒压充电 | 00:41:00 | 00:56:00 | 2.8505 | 3.7778 | 1.9478 | 7.3146 | 2022-12-16 18:31:42 | 10.7685
59 | 恒流恒压充电 | 00:42:00 | 00:57:00 | 2.8503 | 3.7789 | 1.9953 | 7.4941 | 2022-12-16 18:32:42 | 10.7708
60 | 恒流恒压充电 | 00:43:00 | 00:58:00 | 2.8505 | 3.78 | 2.0428 | 7.6736 | 2022-12-16 18:33:42 | 10.7747
61 | 恒流恒压充电 | 00:44:00 | 00:59:00 | 2.8505 | 3.7813 | 2.0903 | 7.8532 | 2022-12-16 18:34:42 | 10.7784
62 | 恒流恒压充电 | 00:45:00 | 01:00:00 | 2.8505 | 3.7826 | 2.1378 | 8.0329 | 2022-12-16 18:35:42 | 10.7821
63 | 恒流恒压充电 | 00:46:00 | 01:01:00 | 2.8505 | 3.7839 | 2.1853 | 8.2126 | 2022-12-16 18:36:42 | 10.7859
64 | 恒流恒压充电 | 00:47:00 | 01:02:00 | 2.8503 | 3.7852 | 2.2328 | 8.3924 | 2022-12-16 18:37:42 | 10.7888
65 | 恒流恒压充电 | 00:48:00 | 01:03:00 | 2.8505 | 3.7865 | 2.2803 | 8.5723 | 2022-12-16 18:38:42 | 10.7933
66 | 恒流恒压充电 | 00:49:00 | 01:04:00 | 2.8505 | 3.7878 | 2.3278 | 8.7522 | 2022-12-16 18:39:42 | 10.797
67 | 恒流恒压充电 | 00:50:00 | 01:05:00 | 2.8503 | 3.7891 | 2.3753 | 8.9322 | 2022-12-16 18:40:42 | 10.7999
68 | 恒流恒压充电 | 00:51:00 | 01:06:00 | 2.8505 | 3.7904 | 2.4228 | 9.1122 | 2022-12-16 18:41:42 | 10.8044
69 | 恒流恒压充电 | 00:52:00 | 01:07:00 | 2.8505 | 3.7917 | 2.4704 | 9.2923 | 2022-12-16 18:42:42 | 10.8081
70 | 恒流恒压充电 | 00:53:00 | 01:08:00 | 2.8503 | 3.7929 | 2.5179 | 9.4725 | 2022-12-16 18:43:42 | 10.8107
71 | 恒流恒压充电 | 00:54:00 | 01:09:00 | 2.8503 | 3.7942 | 2.5654 | 9.6527 | 2022-12-16 18:44:42 | 10.8144
72 | 恒流恒压充电 | 00:55:00 | 01:10:00 | 2.8505 | 3.7955 | 2.6129 | 9.833 | 2022-12-16 18:45:42 | 10.8189
73 | 恒流恒压充电 | 00:56:00 | 01:11:00 | 2.8505 | 3.797 | 2.6604 | 10.0133 | 2022-12-16 18:46:42 | 10.8232
74 | 恒流恒压充电 | 00:57:00 | 01:12:00 | 2.8503 | 3.7983 | 2.7079 | 10.1937 | 2022-12-16 18:47:42 | 10.8261
75 | 恒流恒压充电 | 00:58:00 | 01:13:00 | 2.8503 | 3.7997 | 2.7554 | 10.3742 | 2022-12-16 18:48:42 | 10.8301
76 | 恒流恒压充电 | 00:59:00 | 01:14:00 | 2.8505 | 3.801 | 2.8029 | 10.5548 | 2022-12-16 18:49:42 | 10.8346
77 | 恒流恒压充电 | 01:00:00 | 01:15:00 | 2.8505 | 3.8025 | 2.8504 | 10.7354 | 2022-12-16 18:50:42 | 10.8389
78 | 恒流恒压充电 | 01:01:00 | 01:16:00 | 2.8505 | 3.8038 | 2.8979 | 10.916 | 2022-12-16 18:51:42 | 10.8426
79 | 恒流恒压充电 | 01:02:00 | 01:17:00 | 2.8505 | 3.805 | 2.9454 | 11.0968 | 2022-12-16 18:52:42 | 10.846
80 | 恒流恒压充电 | 01:03:00 | 01:18:00 | 2.8505 | 3.8065 | 2.9929 | 11.2776 | 2022-12-16 18:53:42 | 10.8503
81 | 恒流恒压充电 | 01:04:00 | 01:19:00 | 2.8503 | 3.808 | 3.0404 | 11.4584 | 2022-12-16 18:54:42 | 10.8538
82 | 恒流恒压充电 | 01:05:00 | 01:20:00 | 2.8503 | 3.8094 | 3.0879 | 11.6394 | 2022-12-16 18:55:42 | 10.8577
83 | 恒流恒压充电 | 01:06:00 | 01:21:00 | 2.8505 | 3.8109 | 3.1354 | 11.8204 | 2022-12-16 18:56:42 | 10.8628
84 | 恒流恒压充电 | 01:07:00 | 01:22:00 | 2.8505 | 3.8123 | 3.183 | 12.0014 | 2022-12-16 18:57:42 | 10.8668
85 | 恒流恒压充电 | 01:08:00 | 01:23:00 | 2.8505 | 3.8138 | 3.2305 | 12.1826 | 2022-12-16 18:58:42 | 10.8711
86 | 恒流恒压充电 | 01:09:00 | 01:24:00 | 2.8505 | 3.8152 | 3.278 | 12.3638 | 2022-12-16 18:59:42 | 10.8751
87 | 恒流恒压充电 | 01:10:00 | 01:25:00 | 2.8505 | 3.8168 | 3.3255 | 12.5451 | 2022-12-16 19:00:42 | 10.8796
88 | 恒流恒压充电 | 01:11:00 | 01:26:00 | 2.8505 | 3.8183 | 3.373 | 12.7264 | 2022-12-16 19:01:42 | 10.8839
89 | 恒流恒压充电 | 01:12:00 | 01:27:00 | 2.8505 | 3.8199 | 3.4205 | 12.9079 | 2022-12-16 19:02:42 | 10.8885
90 | 恒流恒压充电 | 01:13:00 | 01:28:00 | 2.8503 | 3.8215 | 3.468 | 13.0894 | 2022-12-16 19:03:42 | 10.8922
91 | 恒流恒压充电 | 01:14:00 | 01:29:00 | 2.8505 | 3.8231 | 3.5155 | 13.271 | 2022-12-16 19:04:42 | 10.8976
92 | 恒流恒压充电 | 01:15:00 | 01:30:00 | 2.8505 | 3.8247 | 3.563 | 13.4526 | 2022-12-16 19:05:42 | 10.9022
93 | 恒流恒压充电 | 01:16:00 | 01:31:00 | 2.8505 | 3.8265 | 3.6105 | 13.6344 | 2022-12-16 19:06:42 | 10.9073
94 | 恒流恒压充电 | 01:17:00 | 01:32:00 | 2.8505 | 3.8281 | 3.658 | 13.8162 | 2022-12-16 19:07:42 | 10.9118
95 | 恒流恒压充电 | 01:18:00 | 01:33:00 | 2.8505 | 3.8299 | 3.7055 | 13.9981 | 2022-12-16 19:08:42 | 10.917
96 | 恒流恒压充电 | 01:19:00 | 01:34:00 | 2.8503 | 3.8317 | 3.753 | 14.1801 | 2022-12-16 19:09:42 | 10.9213
97 | 恒流恒压充电 | 01:20:00 | 01:35:00 | 2.8505 | 3.8334 | 3.8005 | 14.3621 | 2022-12-16 19:10:42 | 10.927
98 | 恒流恒压充电 | 01:21:00 | 01:36:00 | 2.8505 | 3.8352 | 3.848 | 14.5443 | 2022-12-16 19:11:42 | 10.9321
99 | 恒流恒压充电 | 01:22:00 | 01:37:00 | 2.8505 | 3.8372 | 3.8955 | 14.7265 | 2022-12-16 19:12:42 | 10.9378
100 | 恒流恒压充电 | 01:23:00 | 01:38:00 | 2.8503 | 3.8391 | 3.9431 | 14.9089 | 2022-12-16 19:13:42 | 10.9424
101 | 恒流恒压充电 | 01:24:00 | 01:39:00 | 2.8503 | 3.841 | 3.9906 | 15.0913 | 2022-12-16 19:14:42 | 10.9478
102 | 恒流恒压充电 | 01:25:00 | 01:40:00 | 2.8503 | 3.8431 | 4.0381 | 15.2738 | 2022-12-16 19:15:42 | 10.9538
103 | 恒流恒压充电 | 01:26:00 | 01:41:00 | 2.8503 | 3.8454 | 4.0856 | 15.4565 | 2022-12-16 19:16:42 | 10.9604
104 | 恒流恒压充电 | 01:27:00 | 01:42:00 | 2.8505 | 3.8475 | 4.1331 | 15.6392 | 2022-12-16 19:17:42 | 10.9671
105 | 恒流恒压充电 | 01:28:00 | 01:43:00 | 2.8503 | 3.8496 | 4.1806 | 15.822 | 2022-12-16 19:18:42 | 10.9723
106 | 恒流恒压充电 | 01:29:00 | 01:44:00 | 2.8503 | 3.852 | 4.2281 | 16.005 | 2022-12-16 19:19:42 | 10.9792
107 | 恒流恒压充电 | 01:30:00 | 01:45:00 | 2.8505 | 3.8543 | 4.2756 | 16.188 | 2022-12-16 19:20:42 | 10.9865
108 | 恒流恒压充电 | 01:31:00 | 01:46:00 | 2.8503 | 3.8567 | 4.3231 | 16.3712 | 2022-12-16 19:21:42 | 10.9926
109 | 恒流恒压充电 | 01:32:00 | 01:47:00 | 2.8503 | 3.8593 | 4.3706 | 16.5544 | 2022-12-16 19:22:42 | 11
110 | 恒流恒压充电 | 01:33:00 | 01:48:00 | 2.8503 | 3.8617 | 4.4181 | 16.7378 | 2022-12-16 19:23:42 | 11.0068
111 | 恒流恒压充电 | 01:34:00 | 01:49:00 | 2.8505 | 3.8644 | 4.4656 | 16.9214 | 2022-12-16 19:24:42 | 11.0153
112 | 恒流恒压充电 | 01:35:00 | 01:50:00 | 2.8503 | 3.8672 | 4.5131 | 17.105 | 2022-12-16 19:25:42 | 11.0225
113 | 恒流恒压充电 | 01:36:00 | 01:51:00 | 2.8503 | 3.8699 | 4.5606 | 17.2888 | 2022-12-16 19:26:42 | 11.0302
114 | 恒流恒压充电 | 01:37:00 | 01:52:00 | 2.8503 | 3.8728 | 4.6081 | 17.4727 | 2022-12-16 19:27:42 | 11.0384
115 | 恒流恒压充电 | 01:38:00 | 01:53:00 | 2.8503 | 3.8757 | 4.6556 | 17.6567 | 2022-12-16 19:28:42 | 11.0467
116 | 恒流恒压充电 | 01:39:00 | 01:54:00 | 2.8503 | 3.879 | 4.7032 | 17.8409 | 2022-12-16 19:29:42 | 11.0561
117 | 恒流恒压充电 | 01:40:00 | 01:55:00 | 2.8505 | 3.882 | 4.7507 | 18.0253 | 2022-12-16 19:30:42 | 11.0655
118 | 恒流恒压充电 | 01:41:00 | 01:56:00 | 2.8503 | 3.8853 | 4.7982 | 18.2098 | 2022-12-16 19:31:42 | 11.0741
119 | 恒流恒压充电 | 01:42:00 | 01:57:00 | 2.8503 | 3.8886 | 4.8457 | 18.3944 | 2022-12-16 19:32:42 | 11.0835
120 | 恒流恒压充电 | 01:43:00 | 01:58:00 | 2.8503 | 3.8922 | 4.8932 | 18.5793 | 2022-12-16 19:33:42 | 11.0937
121 | 恒流恒压充电 | 01:44:00 | 01:59:00 | 2.8505 | 3.8957 | 4.9407 | 18.7642 | 2022-12-16 19:34:42 | 11.1045
122 | 恒流恒压充电 | 01:45:00 | 02:00:00 | 2.8503 | 3.8993 | 4.9882 | 18.9494 | 2022-12-16 19:35:42 | 11.114
123 | 恒流恒压充电 | 01:46:00 | 02:01:00 | 2.8503 | 3.9032 | 5.0357 | 19.1347 | 2022-12-16 19:36:42 | 11.1251
124 | 恒流恒压充电 | 01:47:00 | 02:02:00 | 2.8505 | 3.907 | 5.0832 | 19.3202 | 2022-12-16 19:37:42 | 11.1367
125 | 恒流恒压充电 | 01:48:00 | 02:03:00 | 2.8505 | 3.9109 | 5.1307 | 19.5059 | 2022-12-16 19:38:42 | 11.1479
126 | 恒流恒压充电 | 01:49:00 | 02:04:00 | 2.8505 | 3.9149 | 5.1782 | 19.6918 | 2022-12-16 19:39:42 | 11.1593
127 | 恒流恒压充电 | 01:50:00 | 02:05:00 | 2.8503 | 3.9191 | 5.2257 | 19.8779 | 2022-12-16 19:40:42 | 11.1704
128 | 恒流恒压充电 | 01:51:00 | 02:06:00 | 2.8503 | 3.9233 | 5.2732 | 20.0642 | 2022-12-16 19:41:42 | 11.1824
129 | 恒流恒压充电 | 01:52:00 | 02:07:00 | 2.8503 | 3.9277 | 5.3207 | 20.2507 | 2022-12-16 19:42:42 | 11.1949
130 | 恒流恒压充电 | 01:53:00 | 02:08:00 | 2.8503 | 3.9322 | 5.3682 | 20.4374 | 2022-12-16 19:43:42 | 11.2078
131 | 恒流恒压充电 | 01:54:00 | 02:09:00 | 2.8505 | 3.9366 | 5.4157 | 20.6243 | 2022-12-16 19:44:42 | 11.2211
132 | 恒流恒压充电 | 01:55:00 | 02:10:00 | 2.8505 | 3.9413 | 5.4633 | 20.8114 | 2022-12-16 19:45:42 | 11.2345
133 | 恒流恒压充电 | 01:56:00 | 02:11:00 | 2.8505 | 3.9459 | 5.5108 | 20.9988 | 2022-12-16 19:46:42 | 11.2476
134 | 恒流恒压充电 | 01:57:00 | 02:12:00 | 2.8505 | 3.9509 | 5.5583 | 21.1863 | 2022-12-16 19:47:42 | 11.2619
135 | 恒流恒压充电 | 01:58:00 | 02:13:00 | 2.8503 | 3.9556 | 5.6058 | 21.3741 | 2022-12-16 19:48:42 | 11.2744
136 | 恒流恒压充电 | 01:59:00 | 02:14:00 | 2.8505 | 3.9606 | 5.6533 | 21.5622 | 2022-12-16 19:49:42 | 11.2895
137 | 恒流恒压充电 | 02:00:00 | 02:15:00 | 2.8503 | 3.9656 | 5.7008 | 21.7505 | 2022-12-16 19:50:42 | 11.303
138 | 恒流恒压充电 | 02:01:00 | 02:16:00 | 2.8505 | 3.9706 | 5.7483 | 21.939 | 2022-12-16 19:51:42 | 11.318
139 | 恒流恒压充电 | 02:02:00 | 02:17:00 | 2.8505 | 3.9756 | 5.7958 | 22.1277 | 2022-12-16 19:52:42 | 11.3323
140 | 恒流恒压充电 | 02:03:00 | 02:18:00 | 2.8503 | 3.9808 | 5.8433 | 22.3167 | 2022-12-16 19:53:42 | 11.3463
141 | 恒流恒压充电 | 02:04:00 | 02:19:00 | 2.8503 | 3.986 | 5.8908 | 22.5059 | 2022-12-16 19:54:42 | 11.3611
142 | 恒流恒压充电 | 02:05:00 | 02:20:00 | 2.8505 | 3.9911 | 5.9383 | 22.6954 | 2022-12-16 19:55:42 | 11.3765
143 | 恒流恒压充电 | 02:06:00 | 02:21:00 | 2.8505 | 3.9963 | 5.9858 | 22.8851 | 2022-12-16 19:56:42 | 11.3913
144 | 恒流恒压充电 | 02:07:00 | 02:22:00 | 2.8505 | 4.0016 | 6.0333 | 23.0751 | 2022-12-16 19:57:42 | 11.4064
145 | 恒流恒压充电 | 02:08:00 | 02:23:00 | 2.8503 | 4.0068 | 6.0808 | 23.2653 | 2022-12-16 19:58:42 | 11.4204
146 | 恒流恒压充电 | 02:09:00 | 02:24:00 | 2.8505 | 4.0121 | 6.1283 | 23.4558 | 2022-12-16 19:59:42 | 11.4363
147 | 恒流恒压充电 | 02:10:00 | 02:25:00 | 2.8505 | 4.0174 | 6.1758 | 23.6465 | 2022-12-16 20:00:42 | 11.4514
148 | 恒流恒压充电 | 02:11:00 | 02:26:00 | 2.8503 | 4.0228 | 6.2234 | 23.8375 | 2022-12-16 20:01:42 | 11.466
149 | 恒流恒压充电 | 02:12:00 | 02:27:00 | 2.8503 | 4.0281 | 6.2709 | 24.0287 | 2022-12-16 20:02:42 | 11.4811
150 | 恒流恒压充电 | 02:13:00 | 02:28:00 | 2.8503 | 4.0334 | 6.3184 | 24.2202 | 2022-12-16 20:03:42 | 11.4962
151 | 恒流恒压充电 | 02:14:00 | 02:29:00 | 2.8505 | 4.0386 | 6.3659 | 24.412 | 2022-12-16 20:04:42 | 11.5119
152 | 恒流恒压充电 | 02:15:00 | 02:30:00 | 2.8505 | 4.0441 | 6.4134 | 24.604 | 2022-12-16 20:05:42 | 11.5275
153 | 恒流恒压充电 | 02:16:00 | 02:31:00 | 2.8503 | 4.0492 | 6.4609 | 24.7962 | 2022-12-16 20:06:42 | 11.5412
154 | 恒流恒压充电 | 02:17:00 | 02:32:00 | 2.8505 | 4.0545 | 6.5084 | 24.9887 | 2022-12-16 20:07:42 | 11.5572
155 | 恒流恒压充电 | 02:18:00 | 02:33:00 | 2.8505 | 4.06 | 6.5559 | 25.1814 | 2022-12-16 20:08:42 | 11.5729
156 | 恒流恒压充电 | 02:19:00 | 02:34:00 | 2.8503 | 4.0652 | 6.6034 | 25.3744 | 2022-12-16 20:09:42 | 11.5868
157 | 恒流恒压充电 | 02:20:00 | 02:35:00 | 2.8503 | 4.0705 | 6.6509 | 25.5677 | 2022-12-16 20:10:42 | 11.6019
158 | 恒流恒压充电 | 02:21:00 | 02:36:00 | 2.8505 | 4.0758 | 6.6984 | 25.7612 | 2022-12-16 20:11:42 | 11.6179
159 | 恒流恒压充电 | 02:22:00 | 02:37:00 | 2.8505 | 4.081 | 6.7459 | 25.9549 | 2022-12-16 20:12:42 | 11.6327
160 | 恒流恒压充电 | 02:23:00 | 02:38:00 | 2.8503 | 4.0863 | 6.7934 | 26.1489 | 2022-12-16 20:13:42 | 11.647
161 | 恒流恒压充电 | 02:24:00 | 02:39:00 | 2.8505 | 4.0915 | 6.8409 | 26.3432 | 2022-12-16 20:14:42 | 11.6627
162 | 恒流恒压充电 | 02:25:00 | 02:40:00 | 2.8505 | 4.0968 | 6.8884 | 26.5377 | 2022-12-16 20:15:42 | 11.6778
163 | 恒流恒压充电 | 02:26:00 | 02:41:00 | 2.8505 | 4.102 | 6.9359 | 26.7324 | 2022-12-16 20:16:42 | 11.6926
164 | 恒流恒压充电 | 02:27:00 | 02:42:00 | 2.8505 | 4.107 | 6.9835 | 26.9274 | 2022-12-16 20:17:42 | 11.7068
165 | 恒流恒压充电 | 02:28:00 | 02:43:00 | 2.8505 | 4.112 | 7.031 | 27.1226 | 2022-12-16 20:18:42 | 11.7211
166 | 恒流恒压充电 | 02:29:00 | 02:44:00 | 2.8505 | 4.117 | 7.0785 | 27.3181 | 2022-12-16 20:19:42 | 11.7353
167 | 恒流恒压充电 | 02:30:00 | 02:45:00 | 2.8503 | 4.1218 | 7.126 | 27.5138 | 2022-12-16 20:20:42 | 11.7482
168 | 恒流恒压充电 | 02:31:00 | 02:46:00 | 2.8505 | 4.1265 | 7.1735 | 27.7097 | 2022-12-16 20:21:42 | 11.7624
169 | 恒流恒压充电 | 02:32:00 | 02:47:00 | 2.8505 | 4.1312 | 7.221 | 27.9059 | 2022-12-16 20:22:42 | 11.7758
170 | 恒流恒压充电 | 02:33:00 | 02:48:00 | 2.8503 | 4.1359 | 7.2685 | 28.1022 | 2022-12-16 20:23:42 | 11.7883
171 | 恒流恒压充电 | 02:34:00 | 02:49:00 | 2.8505 | 4.1404 | 7.316 | 28.2988 | 2022-12-16 20:24:42 | 11.802
172 | 恒流恒压充电 | 02:35:00 | 02:50:00 | 2.8505 | 4.1449 | 7.3635 | 28.4956 | 2022-12-16 20:25:42 | 11.8149
173 | 恒流恒压充电 | 02:36:00 | 02:51:00 | 2.8503 | 4.1494 | 7.411 | 28.6926 | 2022-12-16 20:26:42 | 11.8268
174 | 恒流恒压充电 | 02:37:00 | 02:52:00 | 2.8503 | 4.1541 | 7.4585 | 28.8899 | 2022-12-16 20:27:42 | 11.8402
175 | 恒流恒压充电 | 02:38:00 | 02:53:00 | 2.8505 | 4.1588 | 7.506 | 29.0873 | 2022-12-16 20:28:42 | 11.8545
176 | 恒流恒压充电 | 02:39:00 | 02:54:00 | 2.8505 | 4.1636 | 7.5535 | 29.285 | 2022-12-16 20:29:42 | 11.8682
177 | 恒流恒压充电 | 02:40:00 | 02:55:00 | 2.8503 | 4.1685 | 7.601 | 29.4829 | 2022-12-16 20:30:42 | 11.8813
178 | 恒流恒压充电 | 02:41:00 | 02:56:00 | 2.8503 | 4.1733 | 7.6485 | 29.6811 | 2022-12-16 20:31:42 | 11.8949
179 | 恒流恒压充电 | 02:42:00 | 02:57:00 | 2.8503 | 4.1783 | 7.696 | 29.8794 | 2022-12-16 20:32:42 | 11.9092
180 | 恒流恒压充电 | 02:43:00 | 02:58:00 | 2.8503 | 4.1833 | 7.7435 | 30.0781 | 2022-12-16 20:33:42 | 11.9235
181 | 恒流恒压充电 | 02:44:00 | 02:59:00 | 2.8505 | 4.1885 | 7.7911 | 30.2769 | 2022-12-16 20:34:42 | 11.9392
182 | 恒流恒压充电 | 02:45:00 | 03:00:00 | 2.8505 | 4.1935 | 7.8386 | 30.476 | 2022-12-16 20:35:42 | 11.9534
183 | 恒流恒压充电 | 02:46:00 | 03:01:00 | 2.8503 | 4.1987 | 7.8861 | 30.6753 | 2022-12-16 20:36:42 | 11.9673
184 | 恒流恒压充电 | 02:47:00 | 03:02:00 | 2.8505 | 4.2038 | 7.9336 | 30.8749 | 2022-12-16 20:37:42 | 11.9828
185 | 恒流恒压充电 | 02:48:00 | 03:03:00 | 2.8505 | 4.2091 | 7.9811 | 31.0748 | 2022-12-16 20:38:42 | 11.9979
186 | 恒流恒压充电 | 02:49:00 | 03:04:00 | 2.8505 | 4.2143 | 8.0286 | 31.2748 | 2022-12-16 20:39:42 | 12.0127
187 | 恒流恒压充电 | 02:50:00 | 03:05:00 | 2.8505 | 4.2195 | 8.0761 | 31.4752 | 2022-12-16 20:40:42 | 12.0275
188 | 恒流恒压充电 | 02:51:00 | 03:06:00 | 2.8503 | 4.2248 | 8.1236 | 31.6757 | 2022-12-16 20:41:42 | 12.0417
189 | 恒流恒压充电 | 02:52:00 | 03:07:00 | 2.8503 | 4.2301 | 8.1711 | 31.8766 | 2022-12-16 20:42:42 | 12.0568
190 | 恒流恒压充电 | 02:53:00 | 03:08:00 | 2.8503 | 4.2353 | 8.2186 | 32.0776 | 2022-12-16 20:43:42 | 12.0717
191 | 恒流恒压充电 | 02:54:00 | 03:09:00 | 2.8503 | 4.2406 | 8.2661 | 32.279 | 2022-12-16 20:44:42 | 12.0868
192 | 恒流恒压充电 | 02:55:00 | 03:10:00 | 2.8503 | 4.2458 | 8.3136 | 32.4805 | 2022-12-16 20:45:42 | 12.1016
193 | 恒流恒压充电 | 02:56:00 | 03:11:00 | 2.8503 | 4.2511 | 8.3611 | 32.6824 | 2022-12-16 20:46:42 | 12.1167
194 | 恒流恒压充电 | 02:57:00 | 03:12:00 | 2.8503 | 4.2563 | 8.4086 | 32.8844 | 2022-12-16 20:47:42 | 12.1315
195 | 恒流恒压充电 | 02:58:00 | 03:13:00 | 2.8505 | 4.2614 | 8.4561 | 33.0868 | 2022-12-16 20:48:42 | 12.147
196 | 恒流恒压充电 | 02:59:00 | 03:14:00 | 2.8505 | 4.2668 | 8.5036 | 33.2893 | 2022-12-16 20:49:42 | 12.1623
197 | 恒流恒压充电 | 03:00:00 | 03:15:00 | 2.8505 | 4.2719 | 8.5511 | 33.4922 | 2022-12-16 20:50:42 | 12.1769
198 | 恒流恒压充电 | 03:01:00 | 03:16:00 | 2.8505 | 4.2771 | 8.5986 | 33.6952 | 2022-12-16 20:51:42 | 12.1917
199 | 恒流恒压充电 | 03:02:00 | 03:17:00 | 2.8503 | 4.2821 | 8.6462 | 33.8985 | 2022-12-16 20:52:42 | 12.2051
200 | 恒流恒压充电 | 03:03:00 | 03:18:00 | 2.8505 | 4.2873 | 8.6937 | 34.1021 | 2022-12-16 20:53:42 | 12.2208
201 | 恒流恒压充电 | 03:04:00 | 03:19:00 | 2.8503 | 4.2923 | 8.7412 | 34.3059 | 2022-12-16 20:54:42 | 12.2341
202 | 恒流恒压充电 | 03:05:00 | 03:20:00 | 2.8503 | 4.2973 | 8.7887 | 34.5099 | 2022-12-16 20:55:42 | 12.2484
203 | 恒流恒压充电 | 03:06:00 | 03:21:00 | 2.8503 | 4.3023 | 8.8362 | 34.7142 | 2022-12-16 20:56:42 | 12.2626
204 | 恒流恒压充电 | 03:07:00 | 03:22:00 | 2.8505 | 4.3073 | 8.8837 | 34.9187 | 2022-12-16 20:57:42 | 12.2778
205 | 恒流恒压充电 | 03:08:00 | 03:23:00 | 2.8503 | 4.3123 | 8.9312 | 35.1234 | 2022-12-16 20:58:42 | 12.2911
206 | 恒流恒压充电 | 03:09:00 | 03:24:00 | 2.8505 | 4.3173 | 8.9787 | 35.3284 | 2022-12-16 20:59:42 | 12.3063
207 | 恒流恒压充电 | 03:10:00 | 03:25:00 | 2.8505 | 4.3223 | 9.0262 | 35.5336 | 2022-12-16 21:00:42 | 12.3205
208 | 恒流恒压充电 | 03:11:00 | 03:26:00 | 2.8503 | 4.3273 | 9.0737 | 35.739 | 2022-12-16 21:01:42 | 12.3339
209 | 恒流恒压充电 | 03:12:00 | 03:27:00 | 2.8503 | 4.3323 | 9.1212 | 35.9447 | 2022-12-16 21:02:42 | 12.3481
210 | 恒流恒压充电 | 03:13:00 | 03:28:00 | 2.8505 | 4.3374 | 9.1687 | 36.1506 | 2022-12-16 21:03:42 | 12.3636
211 | 恒流恒压充电 | 03:14:00 | 03:29:00 | 2.8503 | 4.3424 | 9.2162 | 36.3568 | 2022-12-16 21:04:42 | 12.3769
212 | 恒流恒压充电 | 03:15:00 | 03:30:00 | 2.8503 | 4.3478 | 9.2637 | 36.5632 | 2022-12-16 21:05:42 | 12.3923
213 | 恒流恒压充电 | 03:16:00 | 03:31:00 | 2.6191 | 4.35 | 9.31 | 36.7647 | 2022-12-16 21:06:42 | 11.393
214 | 恒流恒压充电 | 03:17:00 | 03:32:00 | 2.306 | 4.3499 | 9.351 | 36.9428 | 2022-12-16 21:07:42 | 10.031
215 | 恒流恒压充电 | 03:18:00 | 03:33:00 | 2.0478 | 4.35 | 9.3872 | 37.1004 | 2022-12-16 21:08:42 | 8.9079
216 | 恒流恒压充电 | 03:19:00 | 03:34:00 | 1.8308 | 4.3499 | 9.4195 | 37.2409 | 2022-12-16 21:09:42 | 7.9638
217 | 恒流恒压充电 | 03:20:00 | 03:35:00 | 1.6471 | 4.35 | 9.4485 | 37.3668 | 2022-12-16 21:10:42 | 7.165
218 | 恒流恒压充电 | 03:21:00 | 03:36:00 | 1.4811 | 4.3499 | 9.4745 | 37.48 | 2022-12-16 21:11:42 | 6.4428
219 | 恒流恒压充电 | 03:22:00 | 03:37:00 | 1.3377 | 4.35 | 9.498 | 37.5822 | 2022-12-16 21:12:42 | 5.8189
220 | 恒流恒压充电 | 03:23:00 | 03:38:00 | 1.2174 | 4.3499 | 9.5192 | 37.6747 | 2022-12-16 21:13:42 | 5.2956
221 | 恒流恒压充电 | 03:24:00 | 03:39:00 | 1.1093 | 4.3499 | 9.5386 | 37.7589 | 2022-12-16 21:14:42 | 4.8254
222 | 恒流恒压充电 | 03:25:00 | 03:40:00 | 1.0079 | 4.3499 | 9.5562 | 37.8354 | 2022-12-16 21:15:42 | 4.3844
223 | 恒流恒压充电 | 03:26:00 | 03:41:00 | 0.9213 | 4.3499 | 9.5723 | 37.9054 | 2022-12-16 21:16:42 | 4.0078
224 | 恒流恒压充电 | 03:27:00 | 03:42:00 | 0.8484 | 4.3499 | 9.587 | 37.9695 | 2022-12-16 21:17:42 | 3.6905
225 | 恒流恒压充电 | 03:28:00 | 03:43:00 | 0.7764 | 4.35 | 9.6005 | 38.0283 | 2022-12-16 21:18:42 | 3.3775
226 | 恒流恒压充电 | 03:29:00 | 03:44:00 | 0.7161 | 4.35 | 9.613 | 38.0823 | 2022-12-16 21:19:42 | 3.1151
227 | 恒流恒压充电 | 03:30:00 | 03:45:00 | 0.6626 | 4.35 | 9.6244 | 38.1322 | 2022-12-16 21:20:42 | 2.8823
228 | 恒流恒压充电 | 03:31:00 | 03:46:00 | 0.6115 | 4.3499 | 9.635 | 38.1783 | 2022-12-16 21:21:42 | 2.6597
229 | 恒流恒压充电 | 03:32:00 | 03:47:00 | 0.566 | 4.35 | 9.6448 | 38.2209 | 2022-12-16 21:22:42 | 2.4622
230 | 恒流恒压充电 | 03:33:00 | 03:48:00 | 0.5258 | 4.3499 | 9.6539 | 38.2605 | 2022-12-16 21:23:42 | 2.2871
231 | 恒流恒压充电 | 03:34:00 | 03:49:00 | 0.488 | 4.3499 | 9.6624 | 38.2973 | 2022-12-16 21:24:42 | 2.1228
232 | 恒流恒压充电 | 03:34:26 | 03:49:26 | 0.475 | 4.3499 | 9.666 | 38.313 | 2022-12-16 21:25:09 | 2.0662
233 | 搁置 | 00:00:00 | 03:49:26 | 0 | 4.3465 | 0 | 0 | 2022-12-16 21:25:09 | 0
234 | 搁置 | 00:01:00 | 03:50:26 | 0 | 4.3418 | 0 | 0 | 2022-12-16 21:26:09 | 0
235 | 搁置 | 00:02:00 | 03:51:26 | 0 | 4.3408 | 0 | 0 | 2022-12-16 21:27:09 | 0
236 | 搁置 | 00:03:00 | 03:52:26 | 0 | 4.34 | 0 | 0 | 2022-12-16 21:28:09 | 0
237 | 搁置 | 00:04:00 | 03:53:26 | 0 | 4.3394 | 0 | 0 | 2022-12-16 21:29:09 | 0
238 | 搁置 | 00:05:00 | 03:54:26 | 0 | 4.3389 | 0 | 0 | 2022-12-16 21:30:09 | 0
239 | 搁置 | 00:06:00 | 03:55:26 | 0 | 4.3384 | 0 | 0 | 2022-12-16 21:31:09 | 0
240 | 搁置 | 00:07:00 | 03:56:26 | 0 | 4.3379 | 0 | 0 | 2022-12-16 21:32:09 | 0
241 | 搁置 | 00:08:00 | 03:57:26 | 0 | 4.3374 | 0 | 0 | 2022-12-16 21:33:09 | 0
242 | 搁置 | 00:09:00 | 03:58:26 | 0 | 4.3371 | 0 | 0 | 2022-12-16 21:34:09 | 0
243 | 搁置 | 00:10:00 | 03:59:26 | 0 | 4.3368 | 0 | 0 | 2022-12-16 21:35:09 | 0
244 | 搁置 | 00:11:00 | 04:00:26 | 0 | 4.3363 | 0 | 0 | 2022-12-16 21:36:09 | 0
245 | 搁置 | 00:12:00 | 04:01:26 | 0 | 4.3362 | 0 | 0 | 2022-12-16 21:37:09 | 0
246 | 搁置 | 00:13:00 | 04:02:26 | 0 | 4.3358 | 0 | 0 | 2022-12-16 21:38:09 | 0
247 | 搁置 | 00:14:00 | 04:03:26 | 0 | 4.3355 | 0 | 0 | 2022-12-16 21:39:09 | 0
248 | 搁置 | 00:15:00 | 04:04:26 | 0 | 4.3353 | 0 | 0 | 2022-12-16 21:40:09 | 0
249 | 恒流放电 | 00:00:00 | 04:04:26 | -4.7497 | 4.3012 | 0 | 0 | 2022-12-16 21:40:09 | -20.4293
250 | 恒流放电 | 00:01:00 | 04:05:26 | -4.7501 | 4.259 | 0.0792 | 0.3379 | 2022-12-16 21:41:09 | -20.2306
251 | 恒流放电 | 00:02:00 | 04:06:26 | -4.7503 | 4.2475 | 0.1583 | 0.6746 | 2022-12-16 21:42:09 | -20.1769
252 | 恒流放电 | 00:03:00 | 04:07:26 | -4.7501 | 4.2375 | 0.2375 | 1.0104 | 2022-12-16 21:43:09 | -20.1285
253 | 恒流放电 | 00:04:00 | 04:08:26 | -4.7501 | 4.2282 | 0.3167 | 1.3455 | 2022-12-16 21:44:09 | -20.0843
254 | 恒流放电 | 00:05:00 | 04:09:26 | -4.7501 | 4.2193 | 0.3958 | 1.6799 | 2022-12-16 21:45:09 | -20.0421
255 | 恒流放电 | 00:06:00 | 04:10:26 | -4.7501 | 4.2106 | 0.475 | 2.0136 | 2022-12-16 21:46:09 | -20.0007
256 | 恒流放电 | 00:07:00 | 04:11:26 | -4.7501 | 4.2019 | 0.5542 | 2.3466 | 2022-12-16 21:47:09 | -19.9594
257 | 恒流放电 | 00:08:00 | 04:12:26 | -4.7501 | 4.1933 | 0.6333 | 2.6789 | 2022-12-16 21:48:09 | -19.9186
258 | 恒流放电 | 00:09:00 | 04:13:26 | -4.7501 | 4.1845 | 0.7125 | 3.0106 | 2022-12-16 21:49:09 | -19.8768
259 | 恒流放电 | 00:10:00 | 04:14:26 | -4.7499 | 4.1756 | 0.7917 | 3.3415 | 2022-12-16 21:50:09 | -19.8336
260 | 恒流放电 | 00:11:00 | 04:15:26 | -4.7501 | 4.1665 | 0.8708 | 3.6717 | 2022-12-16 21:51:09 | -19.7912
261 | 恒流放电 | 00:12:00 | 04:16:26 | -4.7501 | 4.1574 | 0.95 | 4.0012 | 2022-12-16 21:52:09 | -19.748
262 | 恒流放电 | 00:13:00 | 04:17:26 | -4.7501 | 4.148 | 1.0292 | 4.33 | 2022-12-16 21:53:09 | -19.7034
263 | 恒流放电 | 00:14:00 | 04:18:26 | -4.7501 | 4.1386 | 1.1084 | 4.658 | 2022-12-16 21:54:09 | -19.6587
264 | 恒流放电 | 00:15:00 | 04:19:26 | -4.7501 | 4.1291 | 1.1875 | 4.9852 | 2022-12-16 21:55:09 | -19.6136
265 | 恒流放电 | 00:16:00 | 04:20:26 | -4.7501 | 4.1193 | 1.2667 | 5.3117 | 2022-12-16 21:56:09 | -19.567
266 | 恒流放电 | 00:17:00 | 04:21:26 | -4.7501 | 4.1096 | 1.3459 | 5.6375 | 2022-12-16 21:57:09 | -19.521
267 | 恒流放电 | 00:18:00 | 04:22:26 | -4.7501 | 4.0998 | 1.425 | 5.9624 | 2022-12-16 21:58:09 | -19.4744
268 | 恒流放电 | 00:19:00 | 04:23:26 | -4.7501 | 4.0899 | 1.5042 | 6.2866 | 2022-12-16 21:59:09 | -19.4274
269 | 恒流放电 | 00:20:00 | 04:24:26 | -4.7501 | 4.0801 | 1.5834 | 6.61 | 2022-12-16 22:00:09 | -19.3808
270 | 恒流放电 | 00:21:00 | 04:25:26 | -4.7501 | 4.0702 | 1.6625 | 6.9326 | 2022-12-16 22:01:09 | -19.3338
271 | 恒流放电 | 00:22:00 | 04:26:26 | -4.7501 | 4.0604 | 1.7417 | 7.2545 | 2022-12-16 22:02:09 | -19.2873
272 | 恒流放电 | 00:23:00 | 04:27:26 | -4.7499 | 4.0506 | 1.8209 | 7.5755 | 2022-12-16 22:03:09 | -19.2399
273 | 恒流放电 | 00:24:00 | 04:28:26 | -4.7499 | 4.0409 | 1.9 | 7.8958 | 2022-12-16 22:04:09 | -19.1938
274 | 恒流放电 | 00:25:00 | 04:29:26 | -4.7499 | 4.0314 | 1.9792 | 8.2154 | 2022-12-16 22:05:09 | -19.1487
275 | 恒流放电 | 00:26:00 | 04:30:26 | -4.7501 | 4.0218 | 2.0584 | 8.5341 | 2022-12-16 22:06:09 | -19.1039
276 | 恒流放电 | 00:27:00 | 04:31:26 | -4.7501 | 4.0125 | 2.1375 | 8.8522 | 2022-12-16 22:07:09 | -19.0597
277 | 恒流放电 | 00:28:00 | 04:32:26 | -4.7501 | 4.0033 | 2.2167 | 9.1694 | 2022-12-16 22:08:09 | -19.016
278 | 恒流放电 | 00:29:00 | 04:33:26 | -4.7499 | 3.9941 | 2.2959 | 9.486 | 2022-12-16 22:09:09 | -18.9715
279 | 恒流放电 | 00:30:00 | 04:34:26 | -4.7501 | 3.9852 | 2.375 | 9.8019 | 2022-12-16 22:10:09 | -18.9301
280 | 恒流放电 | 00:31:00 | 04:35:26 | -4.7501 | 3.9764 | 2.4542 | 10.117 | 2022-12-16 22:11:09 | -18.8883
281 | 恒流放电 | 00:32:00 | 04:36:26 | -4.7501 | 3.968 | 2.5334 | 10.4315 | 2022-12-16 22:12:09 | -18.8484
282 | 恒流放电 | 00:33:00 | 04:37:26 | -4.7501 | 3.9596 | 2.6125 | 10.7453 | 2022-12-16 22:13:09 | -18.8085
283 | 恒流放电 | 00:34:00 | 04:38:26 | -4.7501 | 3.9518 | 2.6917 | 11.0584 | 2022-12-16 22:14:09 | -18.7714
284 | 恒流放电 | 00:35:00 | 04:39:26 | -4.7501 | 3.9443 | 2.7709 | 11.371 | 2022-12-16 22:15:09 | -18.7358
285 | 恒流放电 | 00:36:00 | 04:40:26 | -4.7501 | 3.937 | 2.85 | 11.683 | 2022-12-16 22:16:09 | -18.7011
286 | 恒流放电 | 00:37:00 | 04:41:26 | -4.7501 | 3.9301 | 2.9292 | 11.9944 | 2022-12-16 22:17:09 | -18.6683
287 | 恒流放电 | 00:38:00 | 04:42:26 | -4.7501 | 3.9234 | 3.0084 | 12.3052 | 2022-12-16 22:18:09 | -18.6365
288 | 恒流放电 | 00:39:00 | 04:43:26 | -4.7501 | 3.9172 | 3.0875 | 12.6156 | 2022-12-16 22:19:09 | -18.6071
289 | 恒流放电 | 00:40:00 | 04:44:26 | -4.7501 | 3.9109 | 3.1667 | 12.9255 | 2022-12-16 22:20:09 | -18.5771
290 | 恒流放电 | 00:41:00 | 04:45:26 | -4.7501 | 3.9047 | 3.2459 | 13.2348 | 2022-12-16 22:21:09 | -18.5477
291 | 恒流放电 | 00:42:00 | 04:46:26 | -4.7501 | 3.8984 | 3.325 | 13.5437 | 2022-12-16 22:22:09 | -18.5178
292 | 恒流放电 | 00:43:00 | 04:47:26 | -4.7499 | 3.8923 | 3.4042 | 13.8521 | 2022-12-16 22:23:09 | -18.488
293 | 恒流放电 | 00:44:00 | 04:48:26 | -4.7501 | 3.8862 | 3.4834 | 14.16 | 2022-12-16 22:24:09 | -18.4598
294 | 恒流放电 | 00:45:00 | 04:49:26 | -4.7501 | 3.8799 | 3.5625 | 14.4674 | 2022-12-16 22:25:09 | -18.4299
295 | 恒流放电 | 00:46:00 | 04:50:26 | -4.7499 | 3.8736 | 3.6417 | 14.7743 | 2022-12-16 22:26:09 | -18.3992
296 | 恒流放电 | 00:47:00 | 04:51:26 | -4.7501 | 3.8673 | 3.7209 | 15.0807 | 2022-12-16 22:27:09 | -18.37
297 | 恒流放电 | 00:48:00 | 04:52:26 | -4.7501 | 3.8609 | 3.8001 | 15.3866 | 2022-12-16 22:28:09 | -18.3396
298 | 恒流放电 | 00:49:00 | 04:53:26 | -4.7501 | 3.8542 | 3.8792 | 15.692 | 2022-12-16 22:29:09 | -18.3078
299 | 恒流放电 | 00:50:00 | 04:54:26 | -4.7501 | 3.8478 | 3.9584 | 15.9969 | 2022-12-16 22:30:09 | -18.2774
300 | 恒流放电 | 00:51:00 | 04:55:26 | -4.7501 | 3.8415 | 4.0376 | 16.3013 | 2022-12-16 22:31:09 | -18.2475
301 | 恒流放电 | 00:52:00 | 04:56:26 | -4.7501 | 3.8352 | 4.1167 | 16.6052 | 2022-12-16 22:32:09 | -18.2175
302 | 恒流放电 | 00:53:00 | 04:57:26 | -4.7501 | 3.8289 | 4.1959 | 16.9085 | 2022-12-16 22:33:09 | -18.1876
303 | 恒流放电 | 00:54:00 | 04:58:26 | -4.7499 | 3.8226 | 4.2751 | 17.2114 | 2022-12-16 22:34:09 | -18.1569
304 | 恒流放电 | 00:55:00 | 04:59:26 | -4.7499 | 3.8167 | 4.3542 | 17.5138 | 2022-12-16 22:35:09 | -18.1289
305 | 恒流放电 | 00:56:00 | 05:00:26 | -4.7501 | 3.8109 | 4.4334 | 17.8157 | 2022-12-16 22:36:09 | -18.1021
306 | 恒流放电 | 00:57:00 | 05:01:26 | -4.7499 | 3.805 | 4.5126 | 18.1172 | 2022-12-16 22:37:09 | -18.0733
307 | 恒流放电 | 00:58:00 | 05:02:26 | -4.7501 | 3.7996 | 4.5917 | 18.4182 | 2022-12-16 22:38:09 | -18.0484
308 | 恒流放电 | 00:59:00 | 05:03:26 | -4.7501 | 3.7942 | 4.6709 | 18.7188 | 2022-12-16 22:39:09 | -18.0228
309 | 恒流放电 | 01:00:00 | 05:04:26 | -4.7501 | 3.7892 | 4.7501 | 19.019 | 2022-12-16 22:40:09 | -17.999
310 | 恒流放电 | 01:01:00 | 05:05:26 | -4.7501 | 3.7842 | 4.8292 | 19.3188 | 2022-12-16 22:41:09 | -17.9753
311 | 恒流放电 | 01:02:00 | 05:06:26 | -4.7501 | 3.7796 | 4.9084 | 19.6182 | 2022-12-16 22:42:09 | -17.9534
312 | 恒流放电 | 01:03:00 | 05:07:26 | -4.7501 | 3.775 | 4.9876 | 19.9172 | 2022-12-16 22:43:09 | -17.9316
313 | 恒流放电 | 01:04:00 | 05:08:26 | -4.7501 | 3.7708 | 5.0667 | 20.2159 | 2022-12-16 22:44:09 | -17.9116
314 | 恒流放电 | 01:05:00 | 05:09:26 | -4.7501 | 3.7667 | 5.1459 | 20.5143 | 2022-12-16 22:45:09 | -17.8922
315 | 恒流放电 | 01:06:00 | 05:10:26 | -4.7501 | 3.7626 | 5.2251 | 20.8123 | 2022-12-16 22:46:09 | -17.8727
316 | 恒流放电 | 01:07:00 | 05:11:26 | -4.7499 | 3.7589 | 5.3042 | 21.11 | 2022-12-16 22:47:09 | -17.8544
317 | 恒流放电 | 01:08:00 | 05:12:26 | -4.7499 | 3.7554 | 5.3834 | 21.4075 | 2022-12-16 22:48:09 | -17.8377
318 | 恒流放电 | 01:09:00 | 05:13:26 | -4.7501 | 3.7518 | 5.4626 | 21.7046 | 2022-12-16 22:49:09 | -17.8214
319 | 恒流放电 | 01:10:00 | 05:14:26 | -4.7501 | 3.7484 | 5.5417 | 22.0015 | 2022-12-16 22:50:09 | -17.8052
320 | 恒流放电 | 01:11:00 | 05:15:26 | -4.7501 | 3.7452 | 5.6209 | 22.2981 | 2022-12-16 22:51:09 | -17.79
321 | 恒流放电 | 01:12:00 | 05:16:26 | -4.7501 | 3.742 | 5.7001 | 22.5945 | 2022-12-16 22:52:09 | -17.7748
322 | 恒流放电 | 01:13:00 | 05:17:26 | -4.7501 | 3.7389 | 5.7792 | 22.8906 | 2022-12-16 22:53:09 | -17.7601
323 | 恒流放电 | 01:14:00 | 05:18:26 | -4.7501 | 3.736 | 5.8584 | 23.1865 | 2022-12-16 22:54:09 | -17.7463
324 | 恒流放电 | 01:15:00 | 05:19:26 | -4.7501 | 3.7331 | 5.9376 | 23.4822 | 2022-12-16 22:55:09 | -17.7326
325 | 恒流放电 | 01:16:00 | 05:20:26 | -4.7501 | 3.73 | 6.0167 | 23.7776 | 2022-12-16 22:56:09 | -17.7178
326 | 恒流放电 | 01:17:00 | 05:21:26 | -4.7501 | 3.7273 | 6.0959 | 24.0728 | 2022-12-16 22:57:09 | -17.705
327 | 恒流放电 | 01:18:00 | 05:22:26 | -4.7501 | 3.7246 | 6.1751 | 24.3678 | 2022-12-16 22:58:09 | -17.6922
328 | 恒流放电 | 01:19:00 | 05:23:26 | -4.7499 | 3.7218 | 6.2542 | 24.6625 | 2022-12-16 22:59:09 | -17.6781
329 | 恒流放电 | 01:20:00 | 05:24:26 | -4.7501 | 3.7191 | 6.3334 | 24.9571 | 2022-12-16 23:00:09 | -17.6661
330 | 恒流放电 | 01:21:00 | 05:25:26 | -4.7499 | 3.7165 | 6.4126 | 25.2514 | 2022-12-16 23:01:09 | -17.653
331 | 恒流放电 | 01:22:00 | 05:26:26 | -4.7501 | 3.7137 | 6.4917 | 25.5455 | 2022-12-16 23:02:09 | -17.6404
332 | 恒流放电 | 01:23:00 | 05:27:26 | -4.7499 | 3.711 | 6.5709 | 25.8394 | 2022-12-16 23:03:09 | -17.6268
333 | 恒流放电 | 01:24:00 | 05:28:26 | -4.7501 | 3.7083 | 6.6501 | 26.1331 | 2022-12-16 23:04:09 | -17.6148
334 | 恒流放电 | 01:25:00 | 05:29:26 | -4.7501 | 3.7055 | 6.7293 | 26.4265 | 2022-12-16 23:05:09 | -17.6015
335 | 恒流放电 | 01:26:00 | 05:30:26 | -4.7501 | 3.7028 | 6.8084 | 26.7198 | 2022-12-16 23:06:09 | -17.5886
336 | 恒流放电 | 01:27:00 | 05:31:26 | -4.7501 | 3.7 | 6.8876 | 27.0128 | 2022-12-16 23:07:09 | -17.5753
337 | 恒流放电 | 01:28:00 | 05:32:26 | -4.7501 | 3.6973 | 6.9668 | 27.3057 | 2022-12-16 23:08:09 | -17.5625
338 | 恒流放电 | 01:29:00 | 05:33:26 | -4.7501 | 3.6944 | 7.0459 | 27.5982 | 2022-12-16 23:09:09 | -17.5487
339 | 恒流放电 | 01:30:00 | 05:34:26 | -4.7501 | 3.6915 | 7.1251 | 27.8906 | 2022-12-16 23:10:09 | -17.535
340 | 恒流放电 | 01:31:00 | 05:35:26 | -4.7499 | 3.6884 | 7.2043 | 28.1827 | 2022-12-16 23:11:09 | -17.5195
341 | 恒流放电 | 01:32:00 | 05:36:26 | -4.7499 | 3.6854 | 7.2834 | 28.4746 | 2022-12-16 23:12:09 | -17.5052
342 | 恒流放电 | 01:33:00 | 05:37:26 | -4.7501 | 3.6821 | 7.3626 | 28.7662 | 2022-12-16 23:13:09 | -17.4903
343 | 恒流放电 | 01:34:00 | 05:38:26 | -4.7501 | 3.6791 | 7.4418 | 29.0576 | 2022-12-16 23:14:09 | -17.4761
344 | 恒流放电 | 01:35:00 | 05:39:26 | -4.7501 | 3.6757 | 7.5209 | 29.3487 | 2022-12-16 23:15:09 | -17.4599
345 | 恒流放电 | 01:36:00 | 05:40:26 | -4.7499 | 3.6721 | 7.6001 | 29.6396 | 2022-12-16 23:16:09 | -17.4421
346 | 恒流放电 | 01:37:00 | 05:41:26 | -4.7501 | 3.6684 | 7.6793 | 29.9302 | 2022-12-16 23:17:09 | -17.4252
347 | 恒流放电 | 01:38:00 | 05:42:26 | -4.7501 | 3.6645 | 7.7584 | 30.2204 | 2022-12-16 23:18:09 | -17.4067
348 | 恒流放电 | 01:39:00 | 05:43:26 | -4.7501 | 3.6605 | 7.8376 | 30.5104 | 2022-12-16 23:19:09 | -17.3877
349 | 恒流放电 | 01:40:00 | 05:44:26 | -4.7499 | 3.6563 | 7.9168 | 30.8 | 2022-12-16 23:20:09 | -17.367
350 | 恒流放电 | 01:41:00 | 05:45:26 | -4.7501 | 3.6518 | 7.9959 | 31.0893 | 2022-12-16 23:21:09 | -17.3464
351 | 恒流放电 | 01:42:00 | 05:46:26 | -4.7501 | 3.6468 | 8.0751 | 31.3782 | 2022-12-16 23:22:09 | -17.3226
352 | 恒流放电 | 01:43:00 | 05:47:26 | -4.7501 | 3.6415 | 8.1543 | 31.6667 | 2022-12-16 23:23:09 | -17.2975
353 | 恒流放电 | 01:44:00 | 05:48:26 | -4.7501 | 3.6355 | 8.2334 | 31.9548 | 2022-12-16 23:24:09 | -17.269
354 | 恒流放电 | 01:45:00 | 05:49:26 | -4.7501 | 3.6291 | 8.3126 | 32.2423 | 2022-12-16 23:25:09 | -17.2386
355 | 恒流放电 | 01:46:00 | 05:50:26 | -4.7501 | 3.6216 | 8.3918 | 32.5293 | 2022-12-16 23:26:09 | -17.2029
356 | 恒流放电 | 01:47:00 | 05:51:26 | -4.7501 | 3.6129 | 8.4709 | 32.8157 | 2022-12-16 23:27:09 | -17.1616
357 | 恒流放电 | 01:48:00 | 05:52:26 | -4.7501 | 3.6028 | 8.5501 | 33.1014 | 2022-12-16 23:28:09 | -17.1136
358 | 恒流放电 | 01:49:00 | 05:53:26 | -4.7501 | 3.5899 | 8.6293 | 33.3861 | 2022-12-16 23:29:09 | -17.0523
359 | 恒流放电 | 01:50:00 | 05:54:26 | -4.7501 | 3.5734 | 8.7084 | 33.6697 | 2022-12-16 23:30:09 | -16.974
360 | 恒流放电 | 01:51:00 | 05:55:26 | -4.7501 | 3.5515 | 8.7876 | 33.9517 | 2022-12-16 23:31:09 | -16.8699
361 | 恒流放电 | 01:52:00 | 05:56:26 | -4.7501 | 3.5231 | 8.8668 | 34.2318 | 2022-12-16 23:32:09 | -16.735
362 | 恒流放电 | 01:53:00 | 05:57:26 | -4.7501 | 3.4902 | 8.9459 | 34.5094 | 2022-12-16 23:33:09 | -16.5788
363 | 恒流放电 | 01:54:00 | 05:58:26 | -4.7499 | 3.4579 | 9.0251 | 34.7845 | 2022-12-16 23:34:09 | -16.4246
364 | 恒流放电 | 01:55:00 | 05:59:26 | -4.7499 | 3.4284 | 9.1043 | 35.057 | 2022-12-16 23:35:09 | -16.2845
365 | 恒流放电 | 01:56:00 | 06:00:26 | -4.7501 | 3.3834 | 9.1834 | 35.3269 | 2022-12-16 23:36:09 | -16.0715
366 | 恒流放电 | 01:57:00 | 06:01:26 | -4.7499 | 3.2674 | 9.2626 | 35.5908 | 2022-12-16 23:37:09 | -15.5198
367 | 恒流放电 | 01:58:00 | 06:02:26 | -4.7501 | 3.0622 | 9.3418 | 35.8419 | 2022-12-16 23:38:09 | -14.5457
368 | 恒流放电 | 01:58:14 | 06:02:40 | -4.7501 | 2.9997 | 9.3602 | 35.8979 | 2022-12-16 23:38:23 | -14.2488
369 | 搁置 | 00:00:00 | 06:02:40 | 0 | 3.0327 | 0 | 0 | 2022-12-16 23:38:23 | 0
370 | 搁置 | 00:01:00 | 06:03:40 | 0 | 3.5123 | 0 | 0 | 2022-12-16 23:39:23 | 0
371 | 搁置 | 00:02:00 | 06:04:40 | 0 | 3.5178 | 0 | 0 | 2022-12-16 23:40:23 | 0
372 | 搁置 | 00:03:00 | 06:05:40 | 0 | 3.5242 | 0 | 0 | 2022-12-16 23:41:23 | 0
373 | 搁置 | 00:04:00 | 06:06:40 | 0 | 3.5336 | 0 | 0 | 2022-12-16 23:42:23 | 0
374 | 搁置 | 00:05:00 | 06:07:40 | 0 | 3.5453 | 0 | 0 | 2022-12-16 23:43:23 | 0
375 | 搁置 | 00:06:00 | 06:08:40 | 0 | 3.5586 | 0 | 0 | 2022-12-16 23:44:23 | 0
376 | 搁置 | 00:07:00 | 06:09:40 | 0 | 3.5731 | 0 | 0 | 2022-12-16 23:45:23 | 0
377 | 搁置 | 00:08:00 | 06:10:40 | 0 | 3.5878 | 0 | 0 | 2022-12-16 23:46:23 | 0
378 | 搁置 | 00:09:00 | 06:11:40 | 0 | 3.6013 | 0 | 0 | 2022-12-16 23:47:23 | 0
379 | 搁置 | 00:10:00 | 06:12:40 | 0 | 3.6126 | 0 | 0 | 2022-12-16 23:48:23 | 0
380 | 搁置 | 00:11:00 | 06:13:40 | 0 | 3.6212 | 0 | 0 | 2022-12-16 23:49:23 | 0
381 | 搁置 | 00:12:00 | 06:14:40 | 0 | 3.6274 | 0 | 0 | 2022-12-16 23:50:23 | 0
382 | 搁置 | 00:13:00 | 06:15:40 | 0 | 3.632 | 0 | 0 | 2022-12-16 23:51:23 | 0
383 | 搁置 | 00:14:00 | 06:16:40 | 0 | 3.6353 | 0 | 0 | 2022-12-16 23:52:23 | 0
384 | 搁置 | 00:15:00 | 06:17:40 | 0 | 3.6379 | 0 | 0 | 2022-12-16 23:53:23 | 0
385 | 恒流恒压充电 | 00:00:00 | 06:17:40 | 2.8501 | 3.6571 | 0 | 0 | 2022-12-16 23:53:23 | 10.4229
386 | 恒流恒压充电 | 00:01:00 | 06:18:40 | 2.8505 | 3.7072 | 0.0475 | 0.1757 | 2022-12-16 23:54:23 | 10.5672
387 | 恒流恒压充电 | 00:02:00 | 06:19:40 | 2.8503 | 3.7119 | 0.095 | 0.352 | 2022-12-16 23:55:23 | 10.5798
388 | 恒流恒压充电 | 00:03:00 | 06:20:40 | 2.8505 | 3.7152 | 0.1425 | 0.5284 | 2022-12-16 23:56:23 | 10.59
389 | 恒流恒压充电 | 00:04:00 | 06:21:40 | 2.8503 | 3.7176 | 0.19 | 0.705 | 2022-12-16 23:57:23 | 10.5961
390 | 恒流恒压充电 | 00:05:00 | 06:22:40 | 2.8503 | 3.7198 | 0.2375 | 0.8816 | 2022-12-16 23:58:23 | 10.6024
391 | 恒流恒压充电 | 00:06:00 | 06:23:40 | 2.8503 | 3.7219 | 0.285 | 1.0584 | 2022-12-16 23:59:23 | 10.6083
392 | 恒流恒压充电 | 00:07:00 | 06:24:40 | 2.8505 | 3.7237 | 0.3325 | 1.2352 | 2022-12-17 00:00:23 | 10.6143
393 | 恒流恒压充电 | 00:08:00 | 06:25:40 | 2.8505 | 3.7255 | 0.3801 | 1.4122 | 2022-12-17 00:01:23 | 10.6194
394 | 恒流恒压充电 | 00:09:00 | 06:26:40 | 2.8505 | 3.7273 | 0.4276 | 1.5892 | 2022-12-17 00:02:23 | 10.6245
395 | 恒流恒压充电 | 00:10:00 | 06:27:40 | 2.8505 | 3.729 | 0.4751 | 1.7663 | 2022-12-17 00:03:23 | 10.6294
396 | 恒流恒压充电 | 00:11:00 | 06:28:40 | 2.8503 | 3.7306 | 0.5226 | 1.9435 | 2022-12-17 00:04:23 | 10.6331
397 | 恒流恒压充电 | 00:12:00 | 06:29:40 | 2.8503 | 3.7323 | 0.5701 | 2.1208 | 2022-12-17 00:05:23 | 10.638
398 | 恒流恒压充电 | 00:13:00 | 06:30:40 | 2.8503 | 3.7339 | 0.6176 | 2.2981 | 2022-12-17 00:06:23 | 10.6425
399 | 恒流恒压充电 | 00:14:00 | 06:31:40 | 2.8503 | 3.7355 | 0.6651 | 2.4756 | 2022-12-17 00:07:23 | 10.6471
400 | 恒流恒压充电 | 00:15:00 | 06:32:40 | 2.8503 | 3.7371 | 0.7126 | 2.6531 | 2022-12-17 00:08:23 | 10.6517
401 | 恒流恒压充电 | 00:16:00 | 06:33:40 | 2.8503 | 3.7387 | 0.7601 | 2.8306 | 2022-12-17 00:09:23 | 10.6562
402 | 恒流恒压充电 | 00:17:00 | 06:34:40 | 2.8505 | 3.7403 | 0.8076 | 3.0083 | 2022-12-17 00:10:23 | 10.6616
403 | 恒流恒压充电 | 00:18:00 | 06:35:40 | 2.8505 | 3.7418 | 0.8551 | 3.186 | 2022-12-17 00:11:23 | 10.6659
404 | 恒流恒压充电 | 00:19:00 | 06:36:40 | 2.8505 | 3.7434 | 0.9026 | 3.3638 | 2022-12-17 00:12:23 | 10.6704
405 | 恒流恒压充电 | 00:20:00 | 06:37:40 | 2.8505 | 3.7452 | 0.9501 | 3.5417 | 2022-12-17 00:13:23 | 10.6755
406 | 恒流恒压充电 | 00:21:00 | 06:38:40 | 2.8503 | 3.7466 | 0.9976 | 3.7196 | 2022-12-17 00:14:23 | 10.6787
407 | 恒流恒压充电 | 00:22:00 | 06:39:40 | 2.8503 | 3.7481 | 1.0451 | 3.8977 | 2022-12-17 00:15:23 | 10.683
408 | 恒流恒压充电 | 00:23:00 | 06:40:40 | 2.8505 | 3.7497 | 1.0926 | 4.0758 | 2022-12-17 00:16:23 | 10.6884
409 | 恒流恒压充电 | 00:24:00 | 06:41:40 | 2.8503 | 3.7513 | 1.1402 | 4.254 | 2022-12-17 00:17:23 | 10.6921
410 | 恒流恒压充电 | 00:25:00 | 06:42:40 | 2.8503 | 3.7529 | 1.1877 | 4.4322 | 2022-12-17 00:18:23 | 10.6967
411 | 恒流恒压充电 | 00:26:00 | 06:43:40 | 2.8505 | 3.7545 | 1.2352 | 4.6105 | 2022-12-17 00:19:23 | 10.7021
412 | 恒流恒压充电 | 00:27:00 | 06:44:40 | 2.8505 | 3.756 | 1.2827 | 4.7889 | 2022-12-17 00:20:23 | 10.7063
413 | 恒流恒压充电 | 00:28:00 | 06:45:40 | 2.8505 | 3.7576 | 1.3302 | 4.9674 | 2022-12-17 00:21:23 | 10.7109
414 | 恒流恒压充电 | 00:29:00 | 06:46:40 | 2.8505 | 3.7591 | 1.3777 | 5.1459 | 2022-12-17 00:22:23 | 10.7152
415 | 恒流恒压充电 | 00:30:00 | 06:47:40 | 2.8505 | 3.7607 | 1.4252 | 5.3246 | 2022-12-17 00:23:23 | 10.7197
416 | 恒流恒压充电 | 00:31:00 | 06:48:40 | 2.8503 | 3.7623 | 1.4727 | 5.5033 | 2022-12-17 00:24:23 | 10.7235
417 | 恒流恒压充电 | 00:32:00 | 06:49:40 | 2.8505 | 3.7637 | 1.5202 | 5.682 | 2022-12-17 00:25:23 | 10.7283
418 | 恒流恒压充电 | 00:33:00 | 06:50:40 | 2.8503 | 3.7652 | 1.5677 | 5.8609 | 2022-12-17 00:26:23 | 10.7318
419 | 恒流恒压充电 | 00:34:00 | 06:51:40 | 2.8503 | 3.7668 | 1.6152 | 6.0398 | 2022-12-17 00:27:23 | 10.7363
420 | 恒流恒压充电 | 00:35:00 | 06:52:40 | 2.8505 | 3.7684 | 1.6627 | 6.2187 | 2022-12-17 00:28:23 | 10.7417
421 | 恒流恒压充电 | 00:36:00 | 06:53:40 | 2.8505 | 3.7699 | 1.7102 | 6.3978 | 2022-12-17 00:29:23 | 10.7459
422 | 恒流恒压充电 | 00:37:00 | 06:54:40 | 2.8503 | 3.7713 | 1.7577 | 6.5769 | 2022-12-17 00:30:23 | 10.7491
423 | 恒流恒压充电 | 00:38:00 | 06:55:40 | 2.8503 | 3.7728 | 1.8052 | 6.7561 | 2022-12-17 00:31:23 | 10.7534
424 | 恒流恒压充电 | 00:39:00 | 06:56:40 | 2.8503 | 3.7744 | 1.8527 | 6.9354 | 2022-12-17 00:32:23 | 10.758
425 | 恒流恒压充电 | 00:40:00 | 06:57:40 | 2.8505 | 3.776 | 1.9003 | 7.1147 | 2022-12-17 00:33:23 | 10.7633
426 | 恒流恒压充电 | 00:41:00 | 06:58:40 | 2.8505 | 3.7773 | 1.9478 | 7.2942 | 2022-12-17 00:34:23 | 10.767
427 | 恒流恒压充电 | 00:42:00 | 06:59:40 | 2.8503 | 3.7787 | 1.9953 | 7.4736 | 2022-12-17 00:35:23 | 10.7702
428 | 恒流恒压充电 | 00:43:00 | 07:00:40 | 2.8503 | 3.7804 | 2.0428 | 7.6532 | 2022-12-17 00:36:23 | 10.7751
429 | 恒流恒压充电 | 00:44:00 | 07:01:40 | 2.8503 | 3.7818 | 2.0903 | 7.8328 | 2022-12-17 00:37:23 | 10.7791
430 | 恒流恒压充电 | 00:45:00 | 07:02:40 | 2.8503 | 3.7834 | 2.1378 | 8.0125 | 2022-12-17 00:38:23 | 10.7836
431 | 恒流恒压充电 | 00:46:00 | 07:03:40 | 2.8505 | 3.7847 | 2.1853 | 8.1923 | 2022-12-17 00:39:23 | 10.7881
432 | 恒流恒压充电 | 00:47:00 | 07:04:40 | 2.8503 | 3.7863 | 2.2328 | 8.3721 | 2022-12-17 00:40:23 | 10.7919
433 | 恒流恒压充电 | 00:48:00 | 07:05:40 | 2.8503 | 3.7878 | 2.2803 | 8.552 | 2022-12-17 00:41:23 | 10.7962
434 | 恒流恒压充电 | 00:49:00 | 07:06:40 | 2.8503 | 3.7892 | 2.3278 | 8.732 | 2022-12-17 00:42:23 | 10.8002
435 | 恒流恒压充电 | 00:50:00 | 07:07:40 | 2.8505 | 3.7907 | 2.3753 | 8.912 | 2022-12-17 00:43:23 | 10.8052
436 | 恒流恒压充电 | 00:51:00 | 07:08:40 | 2.8505 | 3.7923 | 2.4228 | 9.0922 | 2022-12-17 00:44:23 | 10.8098
437 | 恒流恒压充电 | 00:52:00 | 07:09:40 | 2.8503 | 3.7937 | 2.4703 | 9.2723 | 2022-12-17 00:45:23 | 10.813
438 | 恒流恒压充电 | 00:53:00 | 07:10:40 | 2.8505 | 3.7952 | 2.5178 | 9.4526 | 2022-12-17 00:46:23 | 10.8181
439 | 恒流恒压充电 | 00:54:00 | 07:11:40 | 2.8503 | 3.7967 | 2.5653 | 9.6329 | 2022-12-17 00:47:23 | 10.8215
440 | 恒流恒压充电 | 00:55:00 | 07:12:40 | 2.8503 | 3.7981 | 2.6128 | 9.8133 | 2022-12-17 00:48:23 | 10.8255
441 | 恒流恒压充电 | 00:56:00 | 07:13:40 | 2.8503 | 3.7997 | 2.6604 | 9.9938 | 2022-12-17 00:49:23 | 10.8301
442 | 恒流恒压充电 | 00:57:00 | 07:14:40 | 2.8505 | 3.801 | 2.7079 | 10.1743 | 2022-12-17 00:50:23 | 10.8346
443 | 恒流恒压充电 | 00:58:00 | 07:15:40 | 2.8505 | 3.8026 | 2.7554 | 10.355 | 2022-12-17 00:51:23 | 10.8392
444 | 恒流恒压充电 | 00:59:00 | 07:16:40 | 2.8503 | 3.8041 | 2.8029 | 10.5356 | 2022-12-17 00:52:23 | 10.8426
445 | 恒流恒压充电 | 01:00:00 | 07:17:40 | 2.8505 | 3.8057 | 2.8504 | 10.7164 | 2022-12-17 00:53:23 | 10.848
446 | 恒流恒压充电 | 01:01:00 | 07:18:40 | 2.8505 | 3.8071 | 2.8979 | 10.8972 | 2022-12-17 00:54:23 | 10.852
447 | 恒流恒压充电 | 01:02:00 | 07:19:40 | 2.8505 | 3.8088 | 2.9454 | 11.0781 | 2022-12-17 00:55:23 | 10.8568
448 | 恒流恒压充电 | 01:03:00 | 07:20:40 | 2.8503 | 3.8104 | 2.9929 | 11.2591 | 2022-12-17 00:56:23 | 10.8606
449 | 恒流恒压充电 | 01:04:00 | 07:21:40 | 2.8503 | 3.812 | 3.0404 | 11.4402 | 2022-12-17 00:57:23 | 10.8652
450 | 恒流恒压充电 | 01:05:00 | 07:22:40 | 2.8505 | 3.8134 | 3.0879 | 11.6213 | 2022-12-17 00:58:23 | 10.8699
451 | 恒流恒压充电 | 01:06:00 | 07:23:40 | 2.8505 | 3.8151 | 3.1354 | 11.8025 | 2022-12-17 00:59:23 | 10.8748
452 | 恒流恒压充电 | 01:07:00 | 07:24:40 | 2.8505 | 3.8167 | 3.1829 | 11.9838 | 2022-12-17 01:00:23 | 10.8794
453 | 恒流恒压充电 | 01:08:00 | 07:25:40 | 2.8505 | 3.8184 | 3.2304 | 12.1651 | 2022-12-17 01:01:23 | 10.8842
454 | 恒流恒压充电 | 01:09:00 | 07:26:40 | 2.8503 | 3.8201 | 3.2779 | 12.3466 | 2022-12-17 01:02:23 | 10.8882
455 | 恒流恒压充电 | 01:10:00 | 07:27:40 | 2.8503 | 3.8218 | 3.3254 | 12.5281 | 2022-12-17 01:03:23 | 10.8931
456 | 恒流恒压充电 | 01:11:00 | 07:28:40 | 2.8505 | 3.8236 | 3.3729 | 12.7097 | 2022-12-17 01:04:23 | 10.899
457 | 恒流恒压充电 | 01:12:00 | 07:29:40 | 2.8505 | 3.8254 | 3.4205 | 12.8913 | 2022-12-17 01:05:23 | 10.9041
458 | 恒流恒压充电 | 01:13:00 | 07:30:40 | 2.8503 | 3.827 | 3.468 | 13.0731 | 2022-12-17 01:06:23 | 10.9079
459 | 恒流恒压充电 | 01:14:00 | 07:31:40 | 2.8503 | 3.8289 | 3.5155 | 13.255 | 2022-12-17 01:07:23 | 10.9133
460 | 恒流恒压充电 | 01:15:00 | 07:32:40 | 2.8503 | 3.8307 | 3.563 | 13.4369 | 2022-12-17 01:08:23 | 10.9185
461 | 恒流恒压充电 | 01:16:00 | 07:33:40 | 2.8503 | 3.8326 | 3.6105 | 13.6189 | 2022-12-17 01:09:23 | 10.9239
462 | 恒流恒压充电 | 01:17:00 | 07:34:40 | 2.8505 | 3.8346 | 3.658 | 13.8011 | 2022-12-17 01:10:23 | 10.9304
463 | 恒流恒压充电 | 01:18:00 | 07:35:40 | 2.8503 | 3.8367 | 3.7055 | 13.9833 | 2022-12-17 01:11:23 | 10.9356
464 | 恒流恒压充电 | 01:19:00 | 07:36:40 | 2.8505 | 3.8386 | 3.753 | 14.1656 | 2022-12-17 01:12:23 | 10.9418
465 | 恒流恒压充电 | 01:20:00 | 07:37:40 | 2.8503 | 3.8407 | 3.8005 | 14.348 | 2022-12-17 01:13:23 | 10.947
466 | 恒流恒压充电 | 01:21:00 | 07:38:40 | 2.8505 | 3.843 | 3.848 | 14.5305 | 2022-12-17 01:14:23 | 10.9543
467 | 恒流恒压充电 | 01:22:00 | 07:39:40 | 2.8505 | 3.8451 | 3.8955 | 14.7131 | 2022-12-17 01:15:23 | 10.9603
468 | 恒流恒压充电 | 01:23:00 | 07:40:40 | 2.8503 | 3.8475 | 3.943 | 14.8958 | 2022-12-17 01:16:23 | 10.9663
469 | 恒流恒压充电 | 01:24:00 | 07:41:40 | 2.8505 | 3.8499 | 3.9905 | 15.0787 | 2022-12-17 01:17:23 | 10.974
470 | 恒流恒压充电 | 01:25:00 | 07:42:40 | 2.8505 | 3.8523 | 4.038 | 15.2616 | 2022-12-17 01:18:23 | 10.9808
471 | 恒流恒压充电 | 01:26:00 | 07:43:40 | 2.8503 | 3.8548 | 4.0855 | 15.4447 | 2022-12-17 01:19:23 | 10.9871
472 | 恒流恒压充电 | 01:27:00 | 07:44:40 | 2.8505 | 3.8573 | 4.133 | 15.6279 | 2022-12-17 01:20:23 | 10.9951
473 | 恒流恒压充电 | 01:28:00 | 07:45:40 | 2.8503 | 3.8599 | 4.1805 | 15.8112 | 2022-12-17 01:21:23 | 11.0017
474 | 恒流恒压充电 | 01:29:00 | 07:46:40 | 2.8503 | 3.8627 | 4.2281 | 15.9946 | 2022-12-17 01:22:23 | 11.0097
475 | 恒流恒压充电 | 01:30:00 | 07:47:40 | 2.8505 | 3.8656 | 4.2756 | 16.1782 | 2022-12-17 01:23:23 | 11.0187
476 | 恒流恒压充电 | 01:31:00 | 07:48:40 | 2.8503 | 3.8685 | 4.3231 | 16.3619 | 2022-12-17 01:24:23 | 11.0262
477 | 恒流恒压充电 | 01:32:00 | 07:49:40 | 2.8505 | 3.8714 | 4.3706 | 16.5457 | 2022-12-17 01:25:23 | 11.0353
478 | 恒流恒压充电 | 01:33:00 | 07:50:40 | 2.8503 | 3.8746 | 4.4181 | 16.7297 | 2022-12-17 01:26:23 | 11.0436
479 | 恒流恒压充电 | 01:34:00 | 07:51:40 | 2.8503 | 3.8777 | 4.4656 | 16.9139 | 2022-12-17 01:27:23 | 11.0524
480 | 恒流恒压充电 | 01:35:00 | 07:52:40 | 2.8503 | 3.8811 | 4.5131 | 17.0982 | 2022-12-17 01:28:23 | 11.0621
481 | 恒流恒压充电 | 01:36:00 | 07:53:40 | 2.8505 | 3.8844 | 4.5606 | 17.2826 | 2022-12-17 01:29:23 | 11.0723
482 | 恒流恒压充电 | 01:37:00 | 07:54:40 | 2.8505 | 3.8878 | 4.6081 | 17.4672 | 2022-12-17 01:30:23 | 11.082
483 | 恒流恒压充电 | 01:38:00 | 07:55:40 | 2.8503 | 3.8914 | 4.6556 | 17.652 | 2022-12-17 01:31:23 | 11.0915
484 | 恒流恒压充电 | 01:39:00 | 07:56:40 | 2.8505 | 3.8951 | 4.7031 | 17.837 | 2022-12-17 01:32:23 | 11.1028
485 | 恒流恒压充电 | 01:40:00 | 07:57:40 | 2.8503 | 3.899 | 4.7506 | 18.0221 | 2022-12-17 01:33:23 | 11.1131
486 | 恒流恒压充电 | 01:41:00 | 07:58:40 | 2.8503 | 3.9028 | 4.7981 | 18.2074 | 2022-12-17 01:34:23 | 11.124
487 | 恒流恒压充电 | 01:42:00 | 07:59:40 | 2.8505 | 3.9067 | 4.8456 | 18.3929 | 2022-12-17 01:35:23 | 11.1359
488 | 恒流恒压充电 | 01:43:00 | 08:00:40 | 2.8505 | 3.9109 | 4.8931 | 18.5786 | 2022-12-17 01:36:23 | 11.1479
489 | 恒流恒压充电 | 01:44:00 | 08:01:40 | 2.8505 | 3.9151 | 4.9406 | 18.7645 | 2022-12-17 01:37:23 | 11.1598
490 | 恒流恒压充电 | 01:45:00 | 08:02:40 | 2.8505 | 3.9193 | 4.9881 | 18.9506 | 2022-12-17 01:38:23 | 11.1718
491 | 恒流恒压充电 | 01:46:00 | 08:03:40 | 2.8503 | 3.9237 | 5.0357 | 19.1369 | 2022-12-17 01:39:23 | 11.1835
492 | 恒流恒压充电 | 01:47:00 | 08:04:40 | 2.8503 | 3.9282 | 5.0832 | 19.3234 | 2022-12-17 01:40:23 | 11.1964
493 | 恒流恒压充电 | 01:48:00 | 08:05:40 | 2.8505 | 3.9329 | 5.1307 | 19.5101 | 2022-12-17 01:41:23 | 11.2106
494 | 恒流恒压充电 | 01:49:00 | 08:06:40 | 2.8505 | 3.9374 | 5.1782 | 19.697 | 2022-12-17 01:42:23 | 11.2234
495 | 恒流恒压充电 | 01:50:00 | 08:07:40 | 2.8505 | 3.9422 | 5.2257 | 19.8842 | 2022-12-17 01:43:23 | 11.2371
496 | 恒流恒压充电 | 01:51:00 | 08:08:40 | 2.8503 | 3.9471 | 5.2732 | 20.0716 | 2022-12-17 01:44:23 | 11.2502
497 | 恒流恒压充电 | 01:52:00 | 08:09:40 | 2.8503 | 3.9519 | 5.3207 | 20.2592 | 2022-12-17 01:45:23 | 11.2639
498 | 恒流恒压充电 | 01:53:00 | 08:10:40 | 2.8503 | 3.9569 | 5.3682 | 20.4471 | 2022-12-17 01:46:23 | 11.2782
499 | 恒流恒压充电 | 01:54:00 | 08:11:40 | 2.8505 | 3.9619 | 5.4157 | 20.6352 | 2022-12-17 01:47:23 | 11.2932
500 | 恒流恒压充电 | 01:55:00 | 08:12:40 | 2.8503 | 3.9669 | 5.4632 | 20.8235 | 2022-12-17 01:48:23 | 11.3067
501 | 恒流恒压充电 | 01:56:00 | 08:13:40 | 2.8505 | 3.9722 | 5.5107 | 21.0121 | 2022-12-17 01:49:23 | 11.3226
502 | 恒流恒压充电 | 01:57:00 | 08:14:40 | 2.8503 | 3.9772 | 5.5582 | 21.2009 | 2022-12-17 01:50:23 | 11.336
503 | 恒流恒压充电 | 01:58:00 | 08:15:40 | 2.8503 | 3.9824 | 5.6057 | 21.39 | 2022-12-17 01:51:23 | 11.3508
504 | 恒流恒压充电 | 01:59:00 | 08:16:40 | 2.8505 | 3.9877 | 5.6532 | 21.5793 | 2022-12-17 01:52:23 | 11.3668
505 | 恒流恒压充电 | 02:00:00 | 08:17:40 | 2.8505 | 3.9931 | 5.7007 | 21.7689 | 2022-12-17 01:53:23 | 11.3822
506 | 恒流恒压充电 | 02:01:00 | 08:18:40 | 2.8503 | 3.9984 | 5.7482 | 21.9587 | 2022-12-17 01:54:23 | 11.3964
507 | 恒流恒压充电 | 02:02:00 | 08:19:40 | 2.8503 | 4.0037 | 5.7958 | 22.1488 | 2022-12-17 01:55:23 | 11.4115
508 | 恒流恒压充电 | 02:03:00 | 08:20:40 | 2.8505 | 4.009 | 5.8433 | 22.3391 | 2022-12-17 01:56:23 | 11.4275
509 | 恒流恒压充电 | 02:04:00 | 08:21:40 | 2.8505 | 4.0144 | 5.8908 | 22.5297 | 2022-12-17 01:57:23 | 11.4429
510 | 恒流恒压充电 | 02:05:00 | 08:22:40 | 2.8503 | 4.0197 | 5.9383 | 22.7205 | 2022-12-17 01:58:23 | 11.4571
511 | 恒流恒压充电 | 02:06:00 | 08:23:40 | 2.8505 | 4.025 | 5.9858 | 22.9116 | 2022-12-17 01:59:23 | 11.4731
512 | 恒流恒压充电 | 02:07:00 | 08:24:40 | 2.8503 | 4.0303 | 6.0333 | 23.1029 | 2022-12-17 02:00:23 | 11.4874
513 | 恒流恒压充电 | 02:08:00 | 08:25:40 | 2.8503 | 4.0358 | 6.0808 | 23.2945 | 2022-12-17 02:01:23 | 11.503
514 | 恒流恒压充电 | 02:09:00 | 08:26:40 | 2.8505 | 4.0411 | 6.1283 | 23.4864 | 2022-12-17 02:02:23 | 11.519
515 | 恒流恒压充电 | 02:10:00 | 08:27:40 | 2.8503 | 4.0465 | 6.1758 | 23.6785 | 2022-12-17 02:03:23 | 11.5335
516 | 恒流恒压充电 | 02:11:00 | 08:28:40 | 2.8503 | 4.0518 | 6.2233 | 23.8708 | 2022-12-17 02:04:23 | 11.5486
517 | 恒流恒压充电 | 02:12:00 | 08:29:40 | 2.8503 | 4.0571 | 6.2708 | 24.0634 | 2022-12-17 02:05:23 | 11.5637
518 | 恒流恒压充电 | 02:13:00 | 08:30:40 | 2.8505 | 4.0625 | 6.3183 | 24.2563 | 2022-12-17 02:06:23 | 11.58
519 | 恒流恒压充电 | 02:14:00 | 08:31:40 | 2.8503 | 4.0678 | 6.3658 | 24.4494 | 2022-12-17 02:07:23 | 11.5942
520 | 恒流恒压充电 | 02:15:00 | 08:32:40 | 2.8505 | 4.0731 | 6.4133 | 24.6428 | 2022-12-17 02:08:23 | 11.6102
521 | 恒流恒压充电 | 02:16:00 | 08:33:40 | 2.8503 | 4.0784 | 6.4608 | 24.8364 | 2022-12-17 02:09:23 | 11.6245
522 | 恒流恒压充电 | 02:17:00 | 08:34:40 | 2.8503 | 4.0838 | 6.5083 | 25.0303 | 2022-12-17 02:10:23 | 11.6399
523 | 恒流恒压充电 | 02:18:00 | 08:35:40 | 2.8503 | 4.0889 | 6.5558 | 25.2244 | 2022-12-17 02:11:23 | 11.6544
524 | 恒流恒压充电 | 02:19:00 | 08:36:40 | 2.8505 | 4.0942 | 6.6033 | 25.4188 | 2022-12-17 02:12:23 | 11.6704
525 | 恒流恒压充电 | 02:20:00 | 08:37:40 | 2.8503 | 4.0994 | 6.6509 | 25.6134 | 2022-12-17 02:13:23 | 11.6843
526 | 恒流恒压充电 | 02:21:00 | 08:38:40 | 2.8503 | 4.1044 | 6.6984 | 25.8083 | 2022-12-17 02:14:23 | 11.6986
527 | 恒流恒压充电 | 02:22:00 | 08:39:40 | 2.8503 | 4.1096 | 6.7459 | 26.0034 | 2022-12-17 02:15:23 | 11.7134
528 | 恒流恒压充电 | 02:23:00 | 08:40:40 | 2.8505 | 4.1144 | 6.7934 | 26.1987 | 2022-12-17 02:16:23 | 11.7279
529 | 恒流恒压充电 | 02:24:00 | 08:41:40 | 2.8503 | 4.1194 | 6.8409 | 26.3943 | 2022-12-17 02:17:23 | 11.7413
530 | 恒流恒压充电 | 02:25:00 | 08:42:40 | 2.8503 | 4.1243 | 6.8884 | 26.5901 | 2022-12-17 02:18:23 | 11.7553
531 | 恒流恒压充电 | 02:26:00 | 08:43:40 | 2.8505 | 4.1289 | 6.9359 | 26.7861 | 2022-12-17 02:19:23 | 11.7693
532 | 恒流恒压充电 | 02:27:00 | 08:44:40 | 2.8503 | 4.1335 | 6.9834 | 26.9824 | 2022-12-17 02:20:23 | 11.7815
533 | 恒流恒压充电 | 02:28:00 | 08:45:40 | 2.8503 | 4.138 | 7.0309 | 27.1789 | 2022-12-17 02:21:23 | 11.7943
534 | 恒流恒压充电 | 02:29:00 | 08:46:40 | 2.8505 | 4.1425 | 7.0784 | 27.3756 | 2022-12-17 02:22:23 | 11.808
535 | 恒流恒压充电 | 02:30:00 | 08:47:40 | 2.8505 | 4.147 | 7.1259 | 27.5725 | 2022-12-17 02:23:23 | 11.8209
536 | 恒流恒压充电 | 02:31:00 | 08:48:40 | 2.8503 | 4.1517 | 7.1734 | 27.7696 | 2022-12-17 02:24:23 | 11.8334
537 | 恒流恒压充电 | 02:32:00 | 08:49:40 | 2.8505 | 4.1564 | 7.2209 | 27.9669 | 2022-12-17 02:25:23 | 11.8477
538 | 恒流恒压充电 | 02:33:00 | 08:50:40 | 2.8503 | 4.1611 | 7.2684 | 28.1645 | 2022-12-17 02:26:23 | 11.8602
539 | 恒流恒压充电 | 02:34:00 | 08:51:40 | 2.8503 | 4.1659 | 7.3159 | 28.3622 | 2022-12-17 02:27:23 | 11.8739
540 | 恒流恒压充电 | 02:35:00 | 08:52:40 | 2.8503 | 4.1707 | 7.3634 | 28.5603 | 2022-12-17 02:28:23 | 11.8875
541 | 恒流恒压充电 | 02:36:00 | 08:53:40 | 2.8505 | 4.1757 | 7.4109 | 28.7585 | 2022-12-17 02:29:23 | 11.9027
542 | 恒流恒压充电 | 02:37:00 | 08:54:40 | 2.8503 | 4.1807 | 7.4584 | 28.957 | 2022-12-17 02:30:23 | 11.916
543 | 恒流恒压充电 | 02:38:00 | 08:55:40 | 2.8503 | 4.1859 | 7.5059 | 29.1557 | 2022-12-17 02:31:23 | 11.9309
544 | 恒流恒压充电 | 02:39:00 | 08:56:40 | 2.8503 | 4.1911 | 7.5535 | 29.3547 | 2022-12-17 02:32:23 | 11.9457
545 | 恒流恒压充电 | 02:40:00 | 08:57:40 | 2.8505 | 4.1962 | 7.601 | 29.5539 | 2022-12-17 02:33:23 | 11.9611
546 | 恒流恒压充电 | 02:41:00 | 08:58:40 | 2.8503 | 4.2016 | 7.6485 | 29.7534 | 2022-12-17 02:34:23 | 11.9756
547 | 恒流恒压充电 | 02:42:00 | 08:59:40 | 2.8503 | 4.2067 | 7.696 | 29.9531 | 2022-12-17 02:35:23 | 11.9901
548 | 恒流恒压充电 | 02:43:00 | 09:00:40 | 2.8503 | 4.2121 | 7.7435 | 30.1531 | 2022-12-17 02:36:23 | 12.0055
549 | 恒流恒压充电 | 02:44:00 | 09:01:40 | 2.8505 | 4.2172 | 7.791 | 30.3533 | 2022-12-17 02:37:23 | 12.021
550 | 恒流恒压充电 | 02:45:00 | 09:02:40 | 2.8503 | 4.2225 | 7.8385 | 30.5538 | 2022-12-17 02:38:23 | 12.0352
551 | 恒流恒压充电 | 02:46:00 | 09:03:40 | 2.8503 | 4.2279 | 7.886 | 30.7545 | 2022-12-17 02:39:23 | 12.0506
552 | 恒流恒压充电 | 02:47:00 | 09:04:40 | 2.8503 | 4.2332 | 7.9335 | 30.9555 | 2022-12-17 02:40:23 | 12.0657
553 | 恒流恒压充电 | 02:48:00 | 09:05:40 | 2.8503 | 4.2385 | 7.981 | 31.1567 | 2022-12-17 02:41:23 | 12.0808
554 | 恒流恒压充电 | 02:49:00 | 09:06:40 | 2.8503 | 4.2438 | 8.0285 | 31.3582 | 2022-12-17 02:42:23 | 12.0959
555 | 恒流恒压充电 | 02:50:00 | 09:07:40 | 2.8503 | 4.249 | 8.076 | 31.5599 | 2022-12-17 02:43:23 | 12.1107
556 | 恒流恒压充电 | 02:51:00 | 09:08:40 | 2.8503 | 4.2543 | 8.1235 | 31.7619 | 2022-12-17 02:44:23 | 12.1258
557 | 恒流恒压充电 | 02:52:00 | 09:09:40 | 2.8503 | 4.2595 | 8.171 | 31.9641 | 2022-12-17 02:45:23 | 12.1406
558 | 恒流恒压充电 | 02:53:00 | 09:10:40 | 2.8503 | 4.2647 | 8.2185 | 32.1666 | 2022-12-17 02:46:23 | 12.1555
559 | 恒流恒压充电 | 02:54:00 | 09:11:40 | 2.8503 | 4.27 | 8.266 | 32.3693 | 2022-12-17 02:47:23 | 12.1706
560 | 恒流恒压充电 | 02:55:00 | 09:12:40 | 2.8503 | 4.2752 | 8.3135 | 32.5723 | 2022-12-17 02:48:23 | 12.1854
561 | 恒流恒压充电 | 02:56:00 | 09:13:40 | 2.8503 | 4.2803 | 8.361 | 32.7755 | 2022-12-17 02:49:23 | 12.1999
562 | 恒流恒压充电 | 02:57:00 | 09:14:40 | 2.8503 | 4.2853 | 8.4085 | 32.9789 | 2022-12-17 02:50:23 | 12.2142
563 | 恒流恒压充电 | 02:58:00 | 09:15:40 | 2.8503 | 4.2905 | 8.4561 | 33.1826 | 2022-12-17 02:51:23 | 12.229
564 | 恒流恒压充电 | 02:59:00 | 09:16:40 | 2.8503 | 4.2955 | 8.5036 | 33.3866 | 2022-12-17 02:52:23 | 12.2432
565 | 恒流恒压充电 | 03:00:00 | 09:17:40 | 2.8503 | 4.3006 | 8.5511 | 33.5907 | 2022-12-17 02:53:23 | 12.2578
566 | 恒流恒压充电 | 03:01:00 | 09:18:40 | 2.8503 | 4.3055 | 8.5986 | 33.7952 | 2022-12-17 02:54:23 | 12.2718
567 | 恒流恒压充电 | 03:02:00 | 09:19:40 | 2.8503 | 4.3105 | 8.6461 | 33.9998 | 2022-12-17 02:55:23 | 12.286
568 | 恒流恒压充电 | 03:03:00 | 09:20:40 | 2.8503 | 4.3155 | 8.6936 | 34.2047 | 2022-12-17 02:56:23 | 12.3003
569 | 恒流恒压充电 | 03:04:00 | 09:21:40 | 2.8503 | 4.3205 | 8.7411 | 34.4098 | 2022-12-17 02:57:23 | 12.3145
570 | 恒流恒压充电 | 03:05:00 | 09:22:40 | 2.8503 | 4.3255 | 8.7886 | 34.6152 | 2022-12-17 02:58:23 | 12.3288
571 | 恒流恒压充电 | 03:06:00 | 09:23:40 | 2.8503 | 4.3307 | 8.8361 | 34.8208 | 2022-12-17 02:59:23 | 12.3436
572 | 恒流恒压充电 | 03:07:00 | 09:24:40 | 2.8501 | 4.3357 | 8.8836 | 35.0266 | 2022-12-17 03:00:23 | 12.357
573 | 恒流恒压充电 | 03:08:00 | 09:25:40 | 2.8503 | 4.341 | 8.9311 | 35.2327 | 2022-12-17 03:01:23 | 12.3729
574 | 恒流恒压充电 | 03:09:00 | 09:26:40 | 2.8503 | 4.3462 | 8.9786 | 35.439 | 2022-12-17 03:02:23 | 12.3878
575 | 恒流恒压充电 | 03:10:00 | 09:27:40 | 2.7219 | 4.3499 | 9.0258 | 35.6442 | 2022-12-17 03:03:23 | 11.8398
576 | 恒流恒压充电 | 03:11:00 | 09:28:40 | 2.3765 | 4.3499 | 9.0682 | 35.8286 | 2022-12-17 03:04:23 | 10.3376
577 | 恒流恒压充电 | 03:12:00 | 09:29:40 | 2.1039 | 4.35 | 9.1055 | 35.9908 | 2022-12-17 03:05:23 | 9.1518
578 | 恒流恒压充电 | 03:13:00 | 09:30:40 | 1.8706 | 4.3499 | 9.1385 | 36.1347 | 2022-12-17 03:06:23 | 8.137
579 | 恒流恒压充电 | 03:14:00 | 09:31:40 | 1.6739 | 4.3499 | 9.168 | 36.2629 | 2022-12-17 03:07:23 | 7.2815
580 | 恒流恒压充电 | 03:15:00 | 09:32:40 | 1.5006 | 4.35 | 9.1944 | 36.3778 | 2022-12-17 03:08:23 | 6.5277
581 | 恒流恒压充电 | 03:16:00 | 09:33:40 | 1.3489 | 4.3499 | 9.2181 | 36.481 | 2022-12-17 03:09:23 | 5.8674
582 | 恒流恒压充电 | 03:17:00 | 09:34:40 | 1.2223 | 4.3499 | 9.2396 | 36.5742 | 2022-12-17 03:10:23 | 5.3168
583 | 恒流恒压充电 | 03:18:00 | 09:35:40 | 1.1069 | 4.3499 | 9.2589 | 36.6584 | 2022-12-17 03:11:23 | 4.8148
584 | 恒流恒压充电 | 03:19:00 | 09:36:40 | 1.0059 | 4.3499 | 9.2765 | 36.7349 | 2022-12-17 03:12:23 | 4.3756
585 | 恒流恒压充电 | 03:20:00 | 09:37:40 | 0.9159 | 4.3499 | 9.2926 | 36.8046 | 2022-12-17 03:13:23 | 3.9841
586 | 恒流恒压充电 | 03:21:00 | 09:38:40 | 0.837 | 4.3499 | 9.3072 | 36.8682 | 2022-12-17 03:14:23 | 3.6408
587 | 恒流恒压充电 | 03:22:00 | 09:39:40 | 0.7642 | 4.3499 | 9.3205 | 36.9262 | 2022-12-17 03:15:23 | 3.3242
588 | 恒流恒压充电 | 03:23:00 | 09:40:40 | 0.704 | 4.3499 | 9.3327 | 36.9795 | 2022-12-17 03:16:23 | 3.0622
589 | 恒流恒压充电 | 03:24:00 | 09:41:40 | 0.6463 | 4.3499 | 9.344 | 37.0283 | 2022-12-17 03:17:23 | 2.8114
590 | 恒流恒压充电 | 03:25:00 | 09:42:40 | 0.5972 | 4.3499 | 9.3543 | 37.0734 | 2022-12-17 03:18:23 | 2.5978
591 | 恒流恒压充电 | 03:26:00 | 09:43:40 | 0.5518 | 4.3499 | 9.3639 | 37.115 | 2022-12-17 03:19:23 | 2.4001
592 | 恒流恒压充电 | 03:27:00 | 09:44:40 | 0.5125 | 4.3499 | 9.3728 | 37.1535 | 2022-12-17 03:20:23 | 2.2294
593 | 恒流恒压充电 | 03:27:52 | 09:45:33 | 0.4748 | 4.3499 | 9.38 | 37.1852 | 2022-12-17 03:21:15 | 2.0653
594 | 搁置 | 00:00:00 | 09:45:33 | 0 | 4.3466 | 0 | 0 | 2022-12-17 03:21:16 | 0
595 | 搁置 | 00:01:00 | 09:46:33 | 0 | 4.342 | 0 | 0 | 2022-12-17 03:22:15 | 0
596 | 搁置 | 00:02:00 | 09:47:33 | 0 | 4.341 | 0 | 0 | 2022-12-17 03:23:15 | 0
597 | 搁置 | 00:03:00 | 09:48:33 | 0 | 4.3402 | 0 | 0 | 2022-12-17 03:24:15 | 0
598 | 搁置 | 00:04:00 | 09:49:33 | 0 | 4.3395 | 0 | 0 | 2022-12-17 03:25:15 | 0
599 | 搁置 | 00:05:00 | 09:50:33 | 0 | 4.3391 | 0 | 0 | 2022-12-17 03:26:15 | 0
600 | 搁置 | 00:06:00 | 09:51:33 | 0 | 4.3386 | 0 | 0 | 2022-12-17 03:27:15 | 0
601 | 搁置 | 00:07:00 | 09:52:33 | 0 | 4.3379 | 0 | 0 | 2022-12-17 03:28:15 | 0
602 | 搁置 | 00:08:00 | 09:53:33 | 0 | 4.3376 | 0 | 0 | 2022-12-17 03:29:15 | 0
603 | 搁置 | 00:09:00 | 09:54:33 | 0 | 4.3373 | 0 | 0 | 2022-12-17 03:30:15 | 0
604 | 搁置 | 00:10:00 | 09:55:33 | 0 | 4.3371 | 0 | 0 | 2022-12-17 03:31:15 | 0
605 | 搁置 | 00:11:00 | 09:56:33 | 0 | 4.3366 | 0 | 0 | 2022-12-17 03:32:15 | 0
606 | 搁置 | 00:12:00 | 09:57:33 | 0 | 4.3365 | 0 | 0 | 2022-12-17 03:33:15 | 0
607 | 搁置 | 00:13:00 | 09:58:33 | 0 | 4.3362 | 0 | 0 | 2022-12-17 03:34:15 | 0
608 | 搁置 | 00:14:00 | 09:59:33 | 0 | 4.3357 | 0 | 0 | 2022-12-17 03:35:15 | 0
609 | 搁置 | 00:15:00 | 10:00:33 | 0 | 4.3355 | 0 | 0 | 2022-12-17 03:36:15 | 0
610 | 恒流放电 | 00:00:00 | 10:00:33 | -4.7493 | 4.3045 | 0 | 0 | 2022-12-17 03:36:16 | -20.4433
611 | 恒流放电 | 00:01:00 | 10:01:33 | -4.7501 | 4.2599 | 0.0792 | 0.3379 | 2022-12-17 03:37:15 | -20.2349
612 | 恒流放电 | 00:02:00 | 10:02:33 | -4.7501 | 4.2483 | 0.1583 | 0.6747 | 2022-12-17 03:38:15 | -20.1798
613 | 恒流放电 | 00:03:00 | 10:03:33 | -4.7501 | 4.2383 | 0.2375 | 1.0106 | 2022-12-17 03:39:15 | -20.1323
614 | 恒流放电 | 00:04:00 | 10:04:33 | -4.7501 | 4.2291 | 0.3167 | 1.3458 | 2022-12-17 03:40:15 | -20.0886
615 | 恒流放电 | 00:05:00 | 10:05:33 | -4.7501 | 4.2201 | 0.3958 | 1.6803 | 2022-12-17 03:41:15 | -20.0459
616 | 恒流放电 | 00:06:00 | 10:06:33 | -4.7501 | 4.2116 | 0.475 | 2.014 | 2022-12-17 03:42:15 | -20.0055
617 | 恒流放电 | 00:07:00 | 10:07:33 | -4.7501 | 4.2028 | 0.5542 | 2.3471 | 2022-12-17 03:43:15 | -19.9637
618 | 恒流放电 | 00:08:00 | 10:08:33 | -4.7501 | 4.1941 | 0.6333 | 2.6795 | 2022-12-17 03:44:15 | -19.9224
619 | 恒流放电 | 00:09:00 | 10:09:33 | -4.7501 | 4.1854 | 0.7125 | 3.0112 | 2022-12-17 03:45:15 | -19.881
620 | 恒流放电 | 00:10:00 | 10:10:33 | -4.7501 | 4.1765 | 0.7917 | 3.3422 | 2022-12-17 03:46:15 | -19.8388
621 | 恒流放电 | 00:11:00 | 10:11:33 | -4.7501 | 4.1677 | 0.8708 | 3.6725 | 2022-12-17 03:47:15 | -19.797
622 | 恒流放电 | 00:12:00 | 10:12:33 | -4.7501 | 4.1585 | 0.95 | 4.0021 | 2022-12-17 03:48:15 | -19.7532
623 | 恒流放电 | 00:13:00 | 10:13:33 | -4.7501 | 4.1491 | 1.0292 | 4.3309 | 2022-12-17 03:49:15 | -19.7086
624 | 恒流放电 | 00:14:00 | 10:14:33 | -4.7501 | 4.1398 | 1.1083 | 4.659 | 2022-12-17 03:50:15 | -19.6644
625 | 恒流放电 | 00:15:00 | 10:15:33 | -4.7501 | 4.1303 | 1.1875 | 4.9864 | 2022-12-17 03:51:15 | -19.6193
626 | 恒流放电 | 00:16:00 | 10:16:33 | -4.7501 | 4.1206 | 1.2667 | 5.313 | 2022-12-17 03:52:15 | -19.5732
627 | 恒流放电 | 00:17:00 | 10:17:33 | -4.7501 | 4.1109 | 1.3459 | 5.6388 | 2022-12-17 03:53:15 | -19.5271
628 | 恒流放电 | 00:18:00 | 10:18:33 | -4.7501 | 4.1011 | 1.425 | 5.9639 | 2022-12-17 03:54:15 | -19.4806
629 | 恒流放电 | 00:19:00 | 10:19:33 | -4.7501 | 4.0912 | 1.5042 | 6.2882 | 2022-12-17 03:55:15 | -19.4336
630 | 恒流放电 | 00:20:00 | 10:20:33 | -4.7501 | 4.0812 | 1.5834 | 6.6117 | 2022-12-17 03:56:15 | -19.3861
631 | 恒流放电 | 00:21:00 | 10:21:33 | -4.7501 | 4.0715 | 1.6625 | 6.9344 | 2022-12-17 03:57:15 | -19.34
632 | 恒流放电 | 00:22:00 | 10:22:33 | -4.7501 | 4.0615 | 1.7417 | 7.2563 | 2022-12-17 03:58:15 | -19.2925
633 | 恒流放电 | 00:23:00 | 10:23:33 | -4.7501 | 4.0519 | 1.8209 | 7.5775 | 2022-12-17 03:59:15 | -19.2469
634 | 恒流放电 | 00:24:00 | 10:24:33 | -4.7501 | 4.0422 | 1.9 | 7.8979 | 2022-12-17 04:00:15 | -19.2008
635 | 恒流放电 | 00:25:00 | 10:25:33 | -4.7501 | 4.0325 | 1.9792 | 8.2175 | 2022-12-17 04:01:15 | -19.1547
636 | 恒流放电 | 00:26:00 | 10:26:33 | -4.7501 | 4.023 | 2.0584 | 8.5364 | 2022-12-17 04:02:15 | -19.1096
637 | 恒流放电 | 00:27:00 | 10:27:33 | -4.7501 | 4.0138 | 2.1375 | 8.8545 | 2022-12-17 04:03:15 | -19.0659
638 | 恒流放电 | 00:28:00 | 10:28:33 | -4.7501 | 4.0044 | 2.2167 | 9.1719 | 2022-12-17 04:04:15 | -19.0213
639 | 恒流放电 | 00:29:00 | 10:29:33 | -4.7501 | 3.9954 | 2.2959 | 9.4886 | 2022-12-17 04:05:15 | -18.9785
640 | 恒流放电 | 00:30:00 | 10:30:33 | -4.7501 | 3.9864 | 2.375 | 9.8045 | 2022-12-17 04:06:15 | -18.9358
641 | 恒流放电 | 00:31:00 | 10:31:33 | -4.7501 | 3.9776 | 2.4542 | 10.1197 | 2022-12-17 04:07:15 | -18.894
642 | 恒流放电 | 00:32:00 | 10:32:33 | -4.7501 | 3.9691 | 2.5334 | 10.4343 | 2022-12-17 04:08:15 | -18.8536
643 | 恒流放电 | 00:33:00 | 10:33:33 | -4.7501 | 3.9609 | 2.6125 | 10.7482 | 2022-12-17 04:09:15 | -18.8146
644 | 恒流放电 | 00:34:00 | 10:34:33 | -4.7501 | 3.953 | 2.6917 | 11.0615 | 2022-12-17 04:10:15 | -18.7771
645 | 恒流放电 | 00:35:00 | 10:35:33 | -4.7501 | 3.9454 | 2.7709 | 11.3741 | 2022-12-17 04:11:15 | -18.741
646 | 恒流放电 | 00:36:00 | 10:36:33 | -4.7503 | 3.9381 | 2.85 | 11.6862 | 2022-12-17 04:12:15 | -18.7071
647 | 恒流放电 | 00:37:00 | 10:37:33 | -4.7501 | 3.9314 | 2.9292 | 11.9977 | 2022-12-17 04:13:15 | -18.6745
648 | 恒流放电 | 00:38:00 | 10:38:33 | -4.7499 | 3.9247 | 3.0084 | 12.3087 | 2022-12-17 04:14:15 | -18.6419
649 | 恒流放电 | 00:39:00 | 10:39:33 | -4.7501 | 3.9184 | 3.0875 | 12.6191 | 2022-12-17 04:15:15 | -18.6128
650 | 恒流放电 | 00:40:00 | 10:40:33 | -4.7501 | 3.9123 | 3.1667 | 12.9291 | 2022-12-17 04:16:15 | -18.5838
651 | 恒流放电 | 00:41:00 | 10:41:33 | -4.7501 | 3.906 | 3.2459 | 13.2386 | 2022-12-17 04:17:15 | -18.5539
652 | 恒流放电 | 00:42:00 | 10:42:33 | -4.7499 | 3.8999 | 3.3251 | 13.5476 | 2022-12-17 04:18:15 | -18.5241
653 | 恒流放电 | 00:43:00 | 10:43:33 | -4.7501 | 3.8938 | 3.4042 | 13.8561 | 2022-12-17 04:19:15 | -18.4959
654 | 恒流放电 | 00:44:00 | 10:44:33 | -4.7499 | 3.8876 | 3.4834 | 14.1641 | 2022-12-17 04:20:15 | -18.4657
655 | 恒流放电 | 00:45:00 | 10:45:33 | -4.7499 | 3.8813 | 3.5626 | 14.4716 | 2022-12-17 04:21:15 | -18.4357
656 | 恒流放电 | 00:46:00 | 10:46:33 | -4.7501 | 3.8749 | 3.6417 | 14.7786 | 2022-12-17 04:22:15 | -18.4061
657 | 恒流放电 | 00:47:00 | 10:47:33 | -4.7501 | 3.8686 | 3.7209 | 15.0851 | 2022-12-17 04:23:15 | -18.3762
658 | 恒流放电 | 00:48:00 | 10:48:33 | -4.7501 | 3.8623 | 3.8001 | 15.3912 | 2022-12-17 04:24:15 | -18.3463
659 | 恒流放电 | 00:49:00 | 10:49:33 | -4.7501 | 3.8557 | 3.8792 | 15.6967 | 2022-12-17 04:25:15 | -18.3149
660 | 恒流放电 | 00:50:00 | 10:50:33 | -4.7501 | 3.8492 | 3.9584 | 16.0017 | 2022-12-17 04:26:15 | -18.284
661 | 恒流放电 | 00:51:00 | 10:51:33 | -4.7501 | 3.8428 | 4.0376 | 16.3061 | 2022-12-17 04:27:15 | -18.2536
662 | 恒流放电 | 00:52:00 | 10:52:33 | -4.7501 | 3.8363 | 4.1167 | 16.6101 | 2022-12-17 04:28:15 | -18.2228
663 | 恒流放电 | 00:53:00 | 10:53:33 | -4.7501 | 3.8302 | 4.1959 | 16.9136 | 2022-12-17 04:29:15 | -18.1938
664 | 恒流放电 | 00:54:00 | 10:54:33 | -4.7501 | 3.8239 | 4.2751 | 17.2166 | 2022-12-17 04:30:15 | -18.1639
665 | 恒流放电 | 00:55:00 | 10:55:33 | -4.7501 | 3.818 | 4.3542 | 17.5191 | 2022-12-17 04:31:15 | -18.1358
666 | 恒流放电 | 00:56:00 | 10:56:33 | -4.7499 | 3.812 | 4.4334 | 17.8211 | 2022-12-17 04:32:15 | -18.1066
667 | 恒流放电 | 00:57:00 | 10:57:33 | -4.7501 | 3.8062 | 4.5126 | 18.1226 | 2022-12-17 04:33:15 | -18.0798
668 | 恒流放电 | 00:58:00 | 10:58:33 | -4.7501 | 3.8007 | 4.5917 | 18.4237 | 2022-12-17 04:34:15 | -18.0537
669 | 恒流放电 | 00:59:00 | 10:59:33 | -4.7501 | 3.7954 | 4.6709 | 18.7244 | 2022-12-17 04:35:15 | -18.0285
670 | 恒流放电 | 01:00:00 | 11:00:33 | -4.7501 | 3.7902 | 4.7501 | 19.0247 | 2022-12-17 04:36:15 | -18.0038
671 | 恒流放电 | 01:01:00 | 11:01:33 | -4.7501 | 3.7852 | 4.8292 | 19.3246 | 2022-12-17 04:37:15 | -17.98
672 | 恒流放电 | 01:02:00 | 11:02:33 | -4.7501 | 3.7807 | 4.9084 | 19.6241 | 2022-12-17 04:38:15 | -17.9587
673 | 恒流放电 | 01:03:00 | 11:03:33 | -4.7501 | 3.7762 | 4.9876 | 19.9232 | 2022-12-17 04:39:15 | -17.9373
674 | 恒流放电 | 01:04:00 | 11:04:33 | -4.7501 | 3.7718 | 5.0667 | 20.222 | 2022-12-17 04:40:15 | -17.9164
675 | 恒流放电 | 01:05:00 | 11:05:33 | -4.7499 | 3.7676 | 5.1459 | 20.5204 | 2022-12-17 04:41:15 | -17.8957
676 | 恒流放电 | 01:06:00 | 11:06:33 | -4.7501 | 3.7638 | 5.2251 | 20.8185 | 2022-12-17 04:42:15 | -17.8784
677 | 恒流放电 | 01:07:00 | 11:07:33 | -4.7501 | 3.7599 | 5.3042 | 21.1163 | 2022-12-17 04:43:15 | -17.8599
678 | 恒流放电 | 01:08:00 | 11:08:33 | -4.7501 | 3.7562 | 5.3834 | 21.4138 | 2022-12-17 04:44:15 | -17.8423
679 | 恒流放电 | 01:09:00 | 11:09:33 | -4.7501 | 3.7528 | 5.4626 | 21.7111 | 2022-12-17 04:45:15 | -17.8261
680 | 恒流放电 | 01:10:00 | 11:10:33 | -4.7499 | 3.7494 | 5.5418 | 22.008 | 2022-12-17 04:46:15 | -17.8092
681 | 恒流放电 | 01:11:00 | 11:11:33 | -4.7501 | 3.7462 | 5.6209 | 22.3048 | 2022-12-17 04:47:15 | -17.7948
682 | 恒流放电 | 01:12:00 | 11:12:33 | -4.7501 | 3.7429 | 5.7001 | 22.6012 | 2022-12-17 04:48:15 | -17.7791
683 | 恒流放电 | 01:13:00 | 11:13:33 | -4.7501 | 3.7399 | 5.7793 | 22.8974 | 2022-12-17 04:49:15 | -17.7649
684 | 恒流放电 | 01:14:00 | 11:14:33 | -4.7499 | 3.737 | 5.8584 | 23.1934 | 2022-12-17 04:50:15 | -17.7503
685 | 恒流放电 | 01:15:00 | 11:15:33 | -4.7501 | 3.7341 | 5.9376 | 23.4891 | 2022-12-17 04:51:15 | -17.7373
686 | 恒流放电 | 01:16:00 | 11:16:33 | -4.7501 | 3.7312 | 6.0168 | 23.7846 | 2022-12-17 04:52:15 | -17.7235
687 | 恒流放电 | 01:17:00 | 11:17:33 | -4.7501 | 3.7283 | 6.0959 | 24.0799 | 2022-12-17 04:53:15 | -17.7098
688 | 恒流放电 | 01:18:00 | 11:18:33 | -4.7501 | 3.7257 | 6.1751 | 24.3749 | 2022-12-17 04:54:15 | -17.6974
689 | 恒流放电 | 01:19:00 | 11:19:33 | -4.7501 | 3.7228 | 6.2543 | 24.6698 | 2022-12-17 04:55:15 | -17.6836
690 | 恒流放电 | 01:20:00 | 11:20:33 | -4.7501 | 3.7202 | 6.3334 | 24.9644 | 2022-12-17 04:56:15 | -17.6713
691 | 恒流放电 | 01:21:00 | 11:21:33 | -4.7501 | 3.7176 | 6.4126 | 25.2588 | 2022-12-17 04:57:15 | -17.6589
692 | 恒流放电 | 01:22:00 | 11:22:33 | -4.7501 | 3.7149 | 6.4918 | 25.553 | 2022-12-17 04:58:15 | -17.6461
693 | 恒流放电 | 01:23:00 | 11:23:33 | -4.7501 | 3.7121 | 6.5709 | 25.847 | 2022-12-17 04:59:15 | -17.6328
694 | 恒流放电 | 01:24:00 | 11:24:33 | -4.7501 | 3.7094 | 6.6501 | 26.1407 | 2022-12-17 05:00:15 | -17.62
695 | 恒流放电 | 01:25:00 | 11:25:33 | -4.7501 | 3.7066 | 6.7293 | 26.4343 | 2022-12-17 05:01:15 | -17.6067
696 | 恒流放电 | 01:26:00 | 11:26:33 | -4.7501 | 3.7039 | 6.8084 | 26.7276 | 2022-12-17 05:02:15 | -17.5939
697 | 恒流放电 | 01:27:00 | 11:27:33 | -4.7501 | 3.7012 | 6.8876 | 27.0208 | 2022-12-17 05:03:15 | -17.581
698 | 恒流放电 | 01:28:00 | 11:28:33 | -4.7501 | 3.6984 | 6.9668 | 27.3137 | 2022-12-17 05:04:15 | -17.5677
699 | 恒流放电 | 01:29:00 | 11:29:33 | -4.7501 | 3.6955 | 7.0459 | 27.6063 | 2022-12-17 05:05:15 | -17.554
700 | 恒流放电 | 01:30:00 | 11:30:33 | -4.7501 | 3.6926 | 7.1251 | 27.8988 | 2022-12-17 05:06:15 | -17.5402
701 | 恒流放电 | 01:31:00 | 11:31:33 | -4.7501 | 3.6897 | 7.2043 | 28.191 | 2022-12-17 05:07:15 | -17.5264
702 | 恒流放电 | 01:32:00 | 11:32:33 | -4.7501 | 3.6866 | 7.2834 | 28.483 | 2022-12-17 05:08:15 | -17.5117
703 | 恒流放电 | 01:33:00 | 11:33:33 | -4.7501 | 3.6834 | 7.3626 | 28.7747 | 2022-12-17 05:09:15 | -17.4965
704 | 恒流放电 | 01:34:00 | 11:34:33 | -4.7501 | 3.6802 | 7.4418 | 29.0662 | 2022-12-17 05:10:15 | -17.4813
705 | 恒流放电 | 01:35:00 | 11:35:33 | -4.7501 | 3.6768 | 7.5209 | 29.3574 | 2022-12-17 05:11:15 | -17.4651
706 | 恒流放电 | 01:36:00 | 11:36:33 | -4.7501 | 3.6734 | 7.6001 | 29.6484 | 2022-12-17 05:12:15 | -17.449
707 | 恒流放电 | 01:37:00 | 11:37:33 | -4.7501 | 3.6697 | 7.6793 | 29.9391 | 2022-12-17 05:13:15 | -17.4314
708 | 恒流放电 | 01:38:00 | 11:38:33 | -4.7501 | 3.666 | 7.7584 | 30.2294 | 2022-12-17 05:14:15 | -17.4138
709 | 恒流放电 | 01:39:00 | 11:39:33 | -4.7499 | 3.662 | 7.8376 | 30.5195 | 2022-12-17 05:15:15 | -17.3941
710 | 恒流放电 | 01:40:00 | 11:40:33 | -4.7499 | 3.6576 | 7.9168 | 30.8092 | 2022-12-17 05:16:15 | -17.3732
711 | 恒流放电 | 01:41:00 | 11:41:33 | -4.7501 | 3.6533 | 7.996 | 31.0986 | 2022-12-17 05:17:15 | -17.3535
712 | 恒流放电 | 01:42:00 | 11:42:33 | -4.7501 | 3.6483 | 8.0751 | 31.3877 | 2022-12-17 05:18:15 | -17.3298
713 | 恒流放电 | 01:43:00 | 11:43:33 | -4.7501 | 3.6431 | 8.1543 | 31.6763 | 2022-12-17 05:19:15 | -17.3051
714 | 恒流放电 | 01:44:00 | 11:44:33 | -4.7501 | 3.6374 | 8.2335 | 31.9645 | 2022-12-17 05:20:15 | -17.278
715 | 恒流放电 | 01:45:00 | 11:45:33 | -4.7501 | 3.631 | 8.3126 | 32.2522 | 2022-12-17 05:21:15 | -17.2476
716 | 恒流放电 | 01:46:00 | 11:46:33 | -4.7501 | 3.6237 | 8.3918 | 32.5394 | 2022-12-17 05:22:15 | -17.2129
717 | 恒流放电 | 01:47:00 | 11:47:33 | -4.7501 | 3.6152 | 8.471 | 32.8259 | 2022-12-17 05:23:15 | -17.1725
718 | 恒流放电 | 01:48:00 | 11:48:33 | -4.7501 | 3.6052 | 8.5501 | 33.1117 | 2022-12-17 05:24:15 | -17.125
719 | 恒流放电 | 01:49:00 | 11:49:33 | -4.7499 | 3.5928 | 8.6293 | 33.3967 | 2022-12-17 05:25:15 | -17.0654
720 | 恒流放电 | 01:50:00 | 11:50:33 | -4.7499 | 3.5766 | 8.7085 | 33.6805 | 2022-12-17 05:26:15 | -16.9885
721 | 恒流放电 | 01:51:00 | 11:51:33 | -4.7499 | 3.5552 | 8.7876 | 33.9629 | 2022-12-17 05:27:15 | -16.8868
722 | 恒流放电 | 01:52:00 | 11:52:33 | -4.7501 | 3.5273 | 8.8668 | 34.2433 | 2022-12-17 05:28:15 | -16.755
723 | 恒流放电 | 01:53:00 | 11:53:33 | -4.7501 | 3.4945 | 8.946 | 34.5212 | 2022-12-17 05:29:15 | -16.5992
724 | 恒流放电 | 01:54:00 | 11:54:33 | -4.7499 | 3.4623 | 9.0251 | 34.7966 | 2022-12-17 05:30:15 | -16.4455
725 | 恒流放电 | 01:55:00 | 11:55:33 | -4.7501 | 3.4332 | 9.1043 | 35.0695 | 2022-12-17 05:31:15 | -16.308
726 | 恒流放电 | 01:56:00 | 11:56:33 | -4.7501 | 3.3924 | 9.1835 | 35.3399 | 2022-12-17 05:32:15 | -16.1142
727 | 恒流放电 | 01:57:00 | 11:57:33 | -4.7501 | 3.2853 | 9.2626 | 35.6048 | 2022-12-17 05:33:15 | -15.6055
728 | 恒流放电 | 01:58:00 | 11:58:33 | -4.7501 | 3.0886 | 9.3418 | 35.8577 | 2022-12-17 05:34:15 | -14.6711
729 | 恒流放电 | 01:58:20 | 11:58:54 | -4.7501 | 2.9997 | 9.3686 | 35.9393 | 2022-12-17 05:34:36 | -14.2488
730 | 搁置 | 00:00:00 | 11:58:54 | 0 | 3.032 | 0 | 0 | 2022-12-17 05:34:36 | 0
731 | 搁置 | 00:01:00 | 11:59:54 | 0 | 3.5119 | 0 | 0 | 2022-12-17 05:35:36 | 0
732 | 搁置 | 00:02:00 | 12:00:54 | 0 | 3.5174 | 0 | 0 | 2022-12-17 05:36:36 | 0
733 | 搁置 | 00:03:00 | 12:01:54 | 0 | 3.5236 | 0 | 0 | 2022-12-17 05:37:36 | 0
734 | 搁置 | 00:04:00 | 12:02:54 | 0 | 3.5329 | 0 | 0 | 2022-12-17 05:38:36 | 0
735 | 搁置 | 00:05:00 | 12:03:54 | 0 | 3.5445 | 0 | 0 | 2022-12-17 05:39:36 | 0
736 | 搁置 | 00:06:00 | 12:04:54 | 0 | 3.5578 | 0 | 0 | 2022-12-17 05:40:36 | 0
737 | 搁置 | 00:07:00 | 12:05:54 | 0 | 3.572 | 0 | 0 | 2022-12-17 05:41:36 | 0
738 | 搁置 | 00:08:00 | 12:06:54 | 0 | 3.5866 | 0 | 0 | 2022-12-17 05:42:36 | 0
739 | 搁置 | 00:09:00 | 12:07:54 | 0 | 3.6002 | 0 | 0 | 2022-12-17 05:43:36 | 0
740 | 搁置 | 00:10:00 | 12:08:54 | 0 | 3.6115 | 0 | 0 | 2022-12-17 05:44:36 | 0
741 | 搁置 | 00:11:00 | 12:09:54 | 0 | 3.6202 | 0 | 0 | 2022-12-17 05:45:36 | 0
742 | 搁置 | 00:12:00 | 12:10:54 | 0 | 3.6266 | 0 | 0 | 2022-12-17 05:46:36 | 0
743 | 搁置 | 00:13:00 | 12:11:54 | 0 | 3.6313 | 0 | 0 | 2022-12-17 05:47:36 | 0
744 | 搁置 | 00:14:00 | 12:12:54 | 0 | 3.6347 | 0 | 0 | 2022-12-17 05:48:36 | 0
745 | 搁置 | 00:15:00 | 12:13:54 | 0 | 3.6373 | 0 | 0 | 2022-12-17 05:49:36 | 0
746 | 恒流恒压充电 | 00:00:00 | 12:13:54 | 2.8499 | 3.6551 | 0 | 0 | 2022-12-17 05:49:36 | 10.4165
747 | 恒流恒压充电 | 00:01:00 | 12:14:54 | 2.8505 | 3.7052 | 0.0475 | 0.1756 | 2022-12-17 05:50:36 | 10.5615
748 | 恒流恒压充电 | 00:02:00 | 12:15:54 | 2.8503 | 3.71 | 0.095 | 0.3518 | 2022-12-17 05:51:36 | 10.5744
749 | 恒流恒压充电 | 00:03:00 | 12:16:54 | 2.8505 | 3.7134 | 0.1425 | 0.5281 | 2022-12-17 05:52:36 | 10.5849
750 | 恒流恒压充电 | 00:04:00 | 12:17:54 | 2.8503 | 3.7158 | 0.19 | 0.7046 | 2022-12-17 05:53:36 | 10.591
751 | 恒流恒压充电 | 00:05:00 | 12:18:54 | 2.8505 | 3.7182 | 0.2375 | 0.8812 | 2022-12-17 05:54:36 | 10.5986
752 | 恒流恒压充电 | 00:06:00 | 12:19:54 | 2.8503 | 3.7202 | 0.285 | 1.0578 | 2022-12-17 05:55:36 | 10.6035
753 | 恒流恒压充电 | 00:07:00 | 12:20:54 | 2.8505 | 3.7221 | 0.3325 | 1.2346 | 2022-12-17 05:56:36 | 10.6097
754 | 恒流恒压充电 | 00:08:00 | 12:21:54 | 2.8505 | 3.724 | 0.3801 | 1.4115 | 2022-12-17 05:57:36 | 10.6151
755 | 恒流恒压充电 | 00:09:00 | 12:22:54 | 2.8503 | 3.7256 | 0.4276 | 1.5885 | 2022-12-17 05:58:36 | 10.6189
756 | 恒流恒压充电 | 00:10:00 | 12:23:54 | 2.8505 | 3.7276 | 0.4751 | 1.7655 | 2022-12-17 05:59:36 | 10.6254
757 | 恒流恒压充电 | 00:11:00 | 12:24:54 | 2.8505 | 3.7292 | 0.5226 | 1.9426 | 2022-12-17 06:00:36 | 10.6299
758 | 恒流恒压充电 | 00:12:00 | 12:25:54 | 2.8505 | 3.731 | 0.5701 | 2.1198 | 2022-12-17 06:01:36 | 10.6351
759 | 恒流恒压充电 | 00:13:00 | 12:26:54 | 2.8505 | 3.7326 | 0.6176 | 2.2971 | 2022-12-17 06:02:36 | 10.6396
760 | 恒流恒压充电 | 00:14:00 | 12:27:54 | 2.8505 | 3.7342 | 0.6651 | 2.4745 | 2022-12-17 06:03:36 | 10.6442
761 | 恒流恒压充电 | 00:15:00 | 12:28:54 | 2.8505 | 3.7358 | 0.7126 | 2.6519 | 2022-12-17 06:04:36 | 10.6487
762 | 恒流恒压充电 | 00:16:00 | 12:29:54 | 2.8503 | 3.7374 | 0.7601 | 2.8294 | 2022-12-17 06:05:36 | 10.6525
763 | 恒流恒压充电 | 00:17:00 | 12:30:54 | 2.8505 | 3.739 | 0.8076 | 3.007 | 2022-12-17 06:06:36 | 10.6579
764 | 恒流恒压充电 | 00:18:00 | 12:31:54 | 2.8505 | 3.7407 | 0.8551 | 3.1847 | 2022-12-17 06:07:36 | 10.6627
765 | 恒流恒压充电 | 00:19:00 | 12:32:54 | 2.8505 | 3.7423 | 0.9026 | 3.3624 | 2022-12-17 06:08:36 | 10.6673
766 | 恒流恒压充电 | 00:20:00 | 12:33:54 | 2.8505 | 3.7437 | 0.9501 | 3.5402 | 2022-12-17 06:09:36 | 10.6713
767 | 恒流恒压充电 | 00:21:00 | 12:34:54 | 2.8503 | 3.7453 | 0.9976 | 3.7181 | 2022-12-17 06:10:36 | 10.675
768 | 恒流恒压充电 | 00:22:00 | 12:35:54 | 2.8505 | 3.7469 | 1.0451 | 3.8961 | 2022-12-17 06:11:36 | 10.6804
769 | 恒流恒压充电 | 00:23:00 | 12:36:54 | 2.8503 | 3.7486 | 1.0927 | 4.0741 | 2022-12-17 06:12:36 | 10.6844
770 | 恒流恒压充电 | 00:24:00 | 12:37:54 | 2.8505 | 3.75 | 1.1402 | 4.2522 | 2022-12-17 06:13:36 | 10.6892
771 | 恒流恒压充电 | 00:25:00 | 12:38:54 | 2.8503 | 3.7516 | 1.1877 | 4.4304 | 2022-12-17 06:14:36 | 10.693
772 | 恒流恒压充电 | 00:26:00 | 12:39:54 | 2.8505 | 3.7531 | 1.2352 | 4.6087 | 2022-12-17 06:15:36 | 10.6981
773 | 恒流恒压充电 | 00:27:00 | 12:40:54 | 2.8505 | 3.7547 | 1.2827 | 4.787 | 2022-12-17 06:16:36 | 10.7026
774 | 恒流恒压充电 | 00:28:00 | 12:41:54 | 2.8505 | 3.7563 | 1.3302 | 4.9655 | 2022-12-17 06:17:36 | 10.7072
775 | 恒流恒压充电 | 00:29:00 | 12:42:54 | 2.8505 | 3.7579 | 1.3777 | 5.144 | 2022-12-17 06:18:36 | 10.7117
776 | 恒流恒压充电 | 00:30:00 | 12:43:54 | 2.8505 | 3.7594 | 1.4252 | 5.3225 | 2022-12-17 06:19:36 | 10.716
777 | 恒流恒压充电 | 00:31:00 | 12:44:54 | 2.8505 | 3.761 | 1.4727 | 5.5011 | 2022-12-17 06:20:36 | 10.7206
778 | 恒流恒压充电 | 00:32:00 | 12:45:54 | 2.8503 | 3.7624 | 1.5202 | 5.6799 | 2022-12-17 06:21:36 | 10.7238
779 | 恒流恒压充电 | 00:33:00 | 12:46:54 | 2.8505 | 3.7641 | 1.5677 | 5.8586 | 2022-12-17 06:22:36 | 10.7294
780 | 恒流恒压充电 | 00:34:00 | 12:47:54 | 2.8505 | 3.7655 | 1.6152 | 6.0375 | 2022-12-17 06:23:36 | 10.7334
781 | 恒流恒压充电 | 00:35:00 | 12:48:54 | 2.8505 | 3.767 | 1.6627 | 6.2164 | 2022-12-17 06:24:36 | 10.7377
782 | 恒流恒压充电 | 00:36:00 | 12:49:54 | 2.8503 | 3.7686 | 1.7102 | 6.3954 | 2022-12-17 06:25:36 | 10.7415
783 | 恒流恒压充电 | 00:37:00 | 12:50:54 | 2.8503 | 3.7702 | 1.7577 | 6.5745 | 2022-12-17 06:26:36 | 10.746
784 | 恒流恒压充电 | 00:38:00 | 12:51:54 | 2.8505 | 3.7716 | 1.8053 | 6.7536 | 2022-12-17 06:27:36 | 10.7508
785 | 恒流恒压充电 | 00:39:00 | 12:52:54 | 2.8505 | 3.7731 | 1.8528 | 6.9328 | 2022-12-17 06:28:36 | 10.7551
786 | 恒流恒压充电 | 00:40:00 | 12:53:54 | 2.8503 | 3.7747 | 1.9003 | 7.1121 | 2022-12-17 06:29:36 | 10.7588
787 | 恒流恒压充电 | 00:41:00 | 12:54:54 | 2.8505 | 3.7762 | 1.9478 | 7.2915 | 2022-12-17 06:30:36 | 10.7639
788 | 恒流恒压充电 | 00:42:00 | 12:55:54 | 2.8505 | 3.7776 | 1.9953 | 7.4709 | 2022-12-17 06:31:36 | 10.7679
789 | 恒流恒压充电 | 00:43:00 | 12:56:54 | 2.8503 | 3.7791 | 2.0428 | 7.6504 | 2022-12-17 06:32:36 | 10.7714
790 | 恒流恒压充电 | 00:44:00 | 12:57:54 | 2.8503 | 3.7807 | 2.0903 | 7.83 | 2022-12-17 06:33:36 | 10.7759
791 | 恒流恒压充电 | 00:45:00 | 12:58:54 | 2.8505 | 3.7821 | 2.1378 | 8.0096 | 2022-12-17 06:34:36 | 10.7807
792 | 恒流恒压充电 | 00:46:00 | 12:59:54 | 2.8505 | 3.7836 | 2.1853 | 8.1893 | 2022-12-17 06:35:36 | 10.785
793 | 恒流恒压充电 | 00:47:00 | 13:00:54 | 2.8503 | 3.785 | 2.2328 | 8.3691 | 2022-12-17 06:36:36 | 10.7882
794 | 恒流恒压充电 | 00:48:00 | 13:01:54 | 2.8503 | 3.7866 | 2.2803 | 8.5489 | 2022-12-17 06:37:36 | 10.7928
795 | 恒流恒压充电 | 00:49:00 | 13:02:54 | 2.8505 | 3.7879 | 2.3278 | 8.7289 | 2022-12-17 06:38:36 | 10.7973
796 | 恒流恒压充电 | 00:50:00 | 13:03:54 | 2.8503 | 3.7896 | 2.3753 | 8.9088 | 2022-12-17 06:39:36 | 10.8013
797 | 恒流恒压充电 | 00:51:00 | 13:04:54 | 2.8505 | 3.791 | 2.4228 | 9.0889 | 2022-12-17 06:40:36 | 10.8061
798 | 恒流恒压充电 | 00:52:00 | 13:05:54 | 2.8503 | 3.7925 | 2.4703 | 9.269 | 2022-12-17 06:41:36 | 10.8096
799 | 恒流恒压充电 | 00:53:00 | 13:06:54 | 2.8503 | 3.7939 | 2.5178 | 9.4492 | 2022-12-17 06:42:36 | 10.8136
800 | 恒流恒压充电 | 00:54:00 | 13:07:54 | 2.8503 | 3.7954 | 2.5653 | 9.6295 | 2022-12-17 06:43:36 | 10.8178
801 | 恒流恒压充电 | 00:55:00 | 13:08:54 | 2.8505 | 3.797 | 2.6129 | 9.8098 | 2022-12-17 06:44:36 | 10.8232
802 | 恒流恒压充电 | 00:56:00 | 13:09:54 | 2.8505 | 3.7984 | 2.6604 | 9.9902 | 2022-12-17 06:45:36 | 10.8272
803 | 恒流恒压充电 | 00:57:00 | 13:10:54 | 2.8503 | 3.7999 | 2.7079 | 10.1707 | 2022-12-17 06:46:36 | 10.8307
804 | 恒流恒压充电 | 00:58:00 | 13:11:54 | 2.8503 | 3.8013 | 2.7554 | 10.3513 | 2022-12-17 06:47:36 | 10.8347
805 | 恒流恒压充电 | 00:59:00 | 13:12:54 | 2.8505 | 3.8029 | 2.8029 | 10.5319 | 2022-12-17 06:48:36 | 10.84
806 | 恒流恒压充电 | 01:00:00 | 13:13:54 | 2.8505 | 3.8044 | 2.8504 | 10.7126 | 2022-12-17 06:49:36 | 10.8443
807 | 恒流恒压充电 | 01:01:00 | 13:14:54 | 2.8503 | 3.8059 | 2.8979 | 10.8934 | 2022-12-17 06:50:36 | 10.8478
808 | 恒流恒压充电 | 01:02:00 | 13:15:54 | 2.8503 | 3.8075 | 2.9454 | 11.0742 | 2022-12-17 06:51:36 | 10.8523
809 | 恒流恒压充电 | 01:03:00 | 13:16:54 | 2.8503 | 3.8089 | 2.9929 | 11.2551 | 2022-12-17 06:52:36 | 10.8563
810 | 恒流恒压充电 | 01:04:00 | 13:17:54 | 2.8503 | 3.8107 | 3.0404 | 11.4361 | 2022-12-17 06:53:36 | 10.8614
811 | 恒流恒压充电 | 01:05:00 | 13:18:54 | 2.8503 | 3.8121 | 3.0879 | 11.6172 | 2022-12-17 06:54:36 | 10.8654
812 | 恒流恒压充电 | 01:06:00 | 13:19:54 | 2.8503 | 3.8138 | 3.1354 | 11.7983 | 2022-12-17 06:55:36 | 10.8703
813 | 恒流恒压充电 | 01:07:00 | 13:20:54 | 2.8503 | 3.8154 | 3.1829 | 11.9795 | 2022-12-17 06:56:36 | 10.8748
814 | 恒流恒压充电 | 01:08:00 | 13:21:54 | 2.8503 | 3.8171 | 3.2304 | 12.1608 | 2022-12-17 06:57:36 | 10.8797
815 | 恒流恒压充电 | 01:09:00 | 13:22:54 | 2.8503 | 3.8186 | 3.2779 | 12.3422 | 2022-12-17 06:58:36 | 10.884
816 | 恒流恒压充电 | 01:10:00 | 13:23:54 | 2.8505 | 3.8204 | 3.3254 | 12.5236 | 2022-12-17 06:59:36 | 10.8899
817 | 恒流恒压充电 | 01:11:00 | 13:24:54 | 2.8505 | 3.8222 | 3.373 | 12.7052 | 2022-12-17 07:00:36 | 10.895
818 | 恒流恒压充电 | 01:12:00 | 13:25:54 | 2.8505 | 3.8239 | 3.4205 | 12.8868 | 2022-12-17 07:01:36 | 10.8999
819 | 恒流恒压充电 | 01:13:00 | 13:26:54 | 2.8503 | 3.8257 | 3.468 | 13.0685 | 2022-12-17 07:02:36 | 10.9042
820 | 恒流恒压充电 | 01:14:00 | 13:27:54 | 2.8505 | 3.8276 | 3.5155 | 13.2503 | 2022-12-17 07:03:36 | 10.9104
821 | 恒流恒压充电 | 01:15:00 | 13:28:54 | 2.8505 | 3.8294 | 3.563 | 13.4322 | 2022-12-17 07:04:36 | 10.9156
822 | 恒流恒压充电 | 01:16:00 | 13:29:54 | 2.8505 | 3.8314 | 3.6105 | 13.6141 | 2022-12-17 07:05:36 | 10.9213
823 | 恒流恒压充电 | 01:17:00 | 13:30:54 | 2.8503 | 3.8333 | 3.658 | 13.7962 | 2022-12-17 07:06:36 | 10.9259
824 | 恒流恒压充电 | 01:18:00 | 13:31:54 | 2.8505 | 3.8352 | 3.7055 | 13.9784 | 2022-12-17 07:07:36 | 10.9321
825 | 恒流恒压充电 | 01:19:00 | 13:32:54 | 2.8505 | 3.8373 | 3.753 | 14.1606 | 2022-12-17 07:08:36 | 10.9381
826 | 恒流恒压充电 | 01:20:00 | 13:33:54 | 2.8503 | 3.8394 | 3.8005 | 14.343 | 2022-12-17 07:09:36 | 10.9432
827 | 恒流恒压充电 | 01:21:00 | 13:34:54 | 2.8505 | 3.8415 | 3.848 | 14.5254 | 2022-12-17 07:10:36 | 10.95
828 | 恒流恒压充电 | 01:22:00 | 13:35:54 | 2.8505 | 3.8438 | 3.8955 | 14.708 | 2022-12-17 07:11:36 | 10.9566
829 | 恒流恒压充电 | 01:23:00 | 13:36:54 | 2.8505 | 3.846 | 3.943 | 14.8906 | 2022-12-17 07:12:36 | 10.9629
830 | 恒流恒压充电 | 01:24:00 | 13:37:54 | 2.8505 | 3.8485 | 3.9905 | 15.0734 | 2022-12-17 07:13:36 | 10.97
831 | 恒流恒压充电 | 01:25:00 | 13:38:54 | 2.8505 | 3.8509 | 4.038 | 15.2563 | 2022-12-17 07:14:36 | 10.9768
832 | 恒流恒压充电 | 01:26:00 | 13:39:54 | 2.8505 | 3.8535 | 4.0856 | 15.4393 | 2022-12-17 07:15:36 | 10.9842
833 | 恒流恒压充电 | 01:27:00 | 13:40:54 | 2.8503 | 3.8559 | 4.1331 | 15.6224 | 2022-12-17 07:16:36 | 10.9903
834 | 恒流恒压充电 | 01:28:00 | 13:41:54 | 2.8505 | 3.8586 | 4.1806 | 15.8056 | 2022-12-17 07:17:36 | 10.9988
835 | 恒流恒压充电 | 01:29:00 | 13:42:54 | 2.8503 | 3.8612 | 4.2281 | 15.989 | 2022-12-17 07:18:36 | 11.0054
836 | 恒流恒压充电 | 01:30:00 | 13:43:54 | 2.8505 | 3.8641 | 4.2756 | 16.1725 | 2022-12-17 07:19:36 | 11.0145
837 | 恒流恒压充电 | 01:31:00 | 13:44:54 | 2.8505 | 3.867 | 4.3231 | 16.3561 | 2022-12-17 07:20:36 | 11.0227
838 | 恒流恒压充电 | 01:32:00 | 13:45:54 | 2.8503 | 3.8699 | 4.3706 | 16.5399 | 2022-12-17 07:21:36 | 11.0302
839 | 恒流恒压充电 | 01:33:00 | 13:46:54 | 2.8505 | 3.873 | 4.4181 | 16.7238 | 2022-12-17 07:22:36 | 11.0398
840 | 恒流恒压充电 | 01:34:00 | 13:47:54 | 2.8505 | 3.8762 | 4.4656 | 16.9079 | 2022-12-17 07:23:36 | 11.049
841 | 恒流恒压充电 | 01:35:00 | 13:48:54 | 2.8505 | 3.8794 | 4.5131 | 17.0921 | 2022-12-17 07:24:36 | 11.0581
842 | 恒流恒压充电 | 01:36:00 | 13:49:54 | 2.8505 | 3.883 | 4.5606 | 17.2765 | 2022-12-17 07:25:36 | 11.0683
843 | 恒流恒压充电 | 01:37:00 | 13:50:54 | 2.8505 | 3.8864 | 4.6081 | 17.4611 | 2022-12-17 07:26:36 | 11.078
844 | 恒流恒压充电 | 01:38:00 | 13:51:54 | 2.8505 | 3.8899 | 4.6556 | 17.6458 | 2022-12-17 07:27:36 | 11.088
845 | 恒流恒压充电 | 01:39:00 | 13:52:54 | 2.8505 | 3.8936 | 4.7031 | 17.8306 | 2022-12-17 07:28:36 | 11.0986
846 | 恒流恒压充电 | 01:40:00 | 13:53:54 | 2.8503 | 3.8974 | 4.7506 | 18.0157 | 2022-12-17 07:29:36 | 11.1086
847 | 恒流恒压充电 | 01:41:00 | 13:54:54 | 2.8503 | 3.9012 | 4.7981 | 18.2009 | 2022-12-17 07:30:36 | 11.1194
848 | 恒流恒压充电 | 01:42:00 | 13:55:54 | 2.8505 | 3.9053 | 4.8457 | 18.3864 | 2022-12-17 07:31:36 | 11.1319
849 | 恒流恒压充电 | 01:43:00 | 13:56:54 | 2.8505 | 3.9093 | 4.8932 | 18.572 | 2022-12-17 07:32:36 | 11.1433
850 | 恒流恒压充电 | 01:44:00 | 13:57:54 | 2.8505 | 3.9137 | 4.9407 | 18.7578 | 2022-12-17 07:33:36 | 11.1558
851 | 恒流恒压充电 | 01:45:00 | 13:58:54 | 2.8503 | 3.918 | 4.9882 | 18.9438 | 2022-12-17 07:34:36 | 11.1673
852 | 恒流恒压充电 | 01:46:00 | 13:59:54 | 2.8505 | 3.9222 | 5.0357 | 19.1301 | 2022-12-17 07:35:36 | 11.1801
853 | 恒流恒压充电 | 01:47:00 | 14:00:54 | 2.8503 | 3.9269 | 5.0832 | 19.3165 | 2022-12-17 07:36:36 | 11.1926
854 | 恒流恒压充电 | 01:48:00 | 14:01:54 | 2.8505 | 3.9314 | 5.1307 | 19.5032 | 2022-12-17 07:37:36 | 11.2063
855 | 恒流恒压充电 | 01:49:00 | 14:02:54 | 2.8505 | 3.9361 | 5.1782 | 19.6901 | 2022-12-17 07:38:36 | 11.2197
856 | 恒流恒压充电 | 01:50:00 | 14:03:54 | 2.8503 | 3.9408 | 5.2257 | 19.8772 | 2022-12-17 07:39:36 | 11.2323
857 | 恒流恒压充电 | 01:51:00 | 14:04:54 | 2.8503 | 3.9456 | 5.2732 | 20.0645 | 2022-12-17 07:40:36 | 11.2459
858 | 恒流恒压充电 | 01:52:00 | 14:05:54 | 2.8503 | 3.9505 | 5.3207 | 20.252 | 2022-12-17 07:41:36 | 11.2599
859 | 恒流恒压充电 | 01:53:00 | 14:06:54 | 2.8505 | 3.9555 | 5.3682 | 20.4398 | 2022-12-17 07:42:36 | 11.275
860 | 恒流恒压充电 | 01:54:00 | 14:07:54 | 2.8503 | 3.9605 | 5.4157 | 20.6279 | 2022-12-17 07:43:36 | 11.2884
861 | 恒流恒压充电 | 01:55:00 | 14:08:54 | 2.8505 | 3.9656 | 5.4632 | 20.8161 | 2022-12-17 07:44:36 | 11.3038
862 | 恒流恒压充电 | 01:56:00 | 14:09:54 | 2.8505 | 3.9708 | 5.5107 | 21.0047 | 2022-12-17 07:45:36 | 11.3186
863 | 恒流恒压充电 | 01:57:00 | 14:10:54 | 2.8505 | 3.9759 | 5.5582 | 21.1934 | 2022-12-17 07:46:36 | 11.3331
864 | 恒流恒压充电 | 01:58:00 | 14:11:54 | 2.8505 | 3.9811 | 5.6058 | 21.3824 | 2022-12-17 07:47:36 | 11.348
865 | 恒流恒压充电 | 01:59:00 | 14:12:54 | 2.8505 | 3.9864 | 5.6533 | 21.5717 | 2022-12-17 07:48:36 | 11.3631
866 | 恒流恒压充电 | 02:00:00 | 14:13:54 | 2.8503 | 3.9918 | 5.7008 | 21.7612 | 2022-12-17 07:49:36 | 11.3776
867 | 恒流恒压充电 | 02:01:00 | 14:14:54 | 2.8503 | 3.9971 | 5.7483 | 21.9509 | 2022-12-17 07:50:36 | 11.3927
868 | 恒流恒压充电 | 02:02:00 | 14:15:54 | 2.8505 | 4.0024 | 5.7958 | 22.1409 | 2022-12-17 07:51:36 | 11.4087
869 | 恒流恒压充电 | 02:03:00 | 14:16:54 | 2.8503 | 4.0077 | 5.8433 | 22.3312 | 2022-12-17 07:52:36 | 11.4229
870 | 恒流恒压充电 | 02:04:00 | 14:17:54 | 2.8505 | 4.0131 | 5.8908 | 22.5217 | 2022-12-17 07:53:36 | 11.4392
871 | 恒流恒压充电 | 02:05:00 | 14:18:54 | 2.8503 | 4.0186 | 5.9383 | 22.7125 | 2022-12-17 07:54:36 | 11.454
872 | 恒流恒压充电 | 02:06:00 | 14:19:54 | 2.8505 | 4.0239 | 5.9858 | 22.9035 | 2022-12-17 07:55:36 | 11.47
873 | 恒流恒压充电 | 02:07:00 | 14:20:54 | 2.8503 | 4.0292 | 6.0333 | 23.0948 | 2022-12-17 07:56:36 | 11.4842
874 | 恒流恒压充电 | 02:08:00 | 14:21:54 | 2.8503 | 4.0345 | 6.0808 | 23.2864 | 2022-12-17 07:57:36 | 11.4993
875 | 恒流恒压充电 | 02:09:00 | 14:22:54 | 2.8505 | 4.04 | 6.1283 | 23.4782 | 2022-12-17 07:58:36 | 11.5159
876 | 恒流恒压充电 | 02:10:00 | 14:23:54 | 2.8503 | 4.0453 | 6.1758 | 23.6702 | 2022-12-17 07:59:36 | 11.5301
877 | 恒流恒压充电 | 02:11:00 | 14:24:54 | 2.8503 | 4.0507 | 6.2233 | 23.8625 | 2022-12-17 08:00:36 | 11.5455
878 | 恒流恒压充电 | 02:12:00 | 14:25:54 | 2.8503 | 4.056 | 6.2708 | 24.0551 | 2022-12-17 08:01:36 | 11.5606
879 | 恒流恒压充电 | 02:13:00 | 14:26:54 | 2.8503 | 4.0615 | 6.3183 | 24.2479 | 2022-12-17 08:02:36 | 11.5763
880 | 恒流恒压充电 | 02:14:00 | 14:27:54 | 2.8505 | 4.0668 | 6.3658 | 24.441 | 2022-12-17 08:03:36 | 11.5923
881 | 恒流恒压充电 | 02:15:00 | 14:28:54 | 2.8505 | 4.0721 | 6.4133 | 24.6343 | 2022-12-17 08:04:36 | 11.6074
882 | 恒流恒压充电 | 02:16:00 | 14:29:54 | 2.8505 | 4.0775 | 6.4609 | 24.8279 | 2022-12-17 08:05:36 | 11.6228
883 | 恒流恒压充电 | 02:17:00 | 14:30:54 | 2.8503 | 4.0828 | 6.5084 | 25.0217 | 2022-12-17 08:06:36 | 11.637
884 | 恒流恒压充电 | 02:18:00 | 14:31:54 | 2.8505 | 4.0881 | 6.5559 | 25.2158 | 2022-12-17 08:07:36 | 11.653
885 | 恒流恒压充电 | 02:19:00 | 14:32:54 | 2.8503 | 4.0933 | 6.6034 | 25.4101 | 2022-12-17 08:08:36 | 11.6669
886 | 恒流恒压充电 | 02:20:00 | 14:33:54 | 2.8505 | 4.0984 | 6.6509 | 25.6047 | 2022-12-17 08:09:36 | 11.6823
887 | 恒流恒压充电 | 02:21:00 | 14:34:54 | 2.8503 | 4.1036 | 6.6984 | 25.7995 | 2022-12-17 08:10:36 | 11.6963
888 | 恒流恒压充电 | 02:22:00 | 14:35:54 | 2.8503 | 4.1088 | 6.7459 | 25.9946 | 2022-12-17 08:11:36 | 11.7111
889 | 恒流恒压充电 | 02:23:00 | 14:36:54 | 2.8505 | 4.1138 | 6.7934 | 26.1899 | 2022-12-17 08:12:36 | 11.7262
890 | 恒流恒压充电 | 02:24:00 | 14:37:54 | 2.8503 | 4.1188 | 6.8409 | 26.3854 | 2022-12-17 08:13:36 | 11.7396
891 | 恒流恒压充电 | 02:25:00 | 14:38:54 | 2.8503 | 4.1236 | 6.8884 | 26.5812 | 2022-12-17 08:14:36 | 11.7533
892 | 恒流恒压充电 | 02:26:00 | 14:39:54 | 2.8503 | 4.1283 | 6.9359 | 26.7772 | 2022-12-17 08:15:36 | 11.7667
893 | 恒流恒压充电 | 02:27:00 | 14:40:54 | 2.8505 | 4.1328 | 6.9834 | 26.9734 | 2022-12-17 08:16:36 | 11.7804
894 | 恒流恒压充电 | 02:28:00 | 14:41:54 | 2.8503 | 4.1373 | 7.0309 | 27.1699 | 2022-12-17 08:17:36 | 11.7923
895 | 恒流恒压充电 | 02:29:00 | 14:42:54 | 2.8503 | 4.1419 | 7.0784 | 27.3665 | 2022-12-17 08:18:36 | 11.8055
896 | 恒流恒压充电 | 02:30:00 | 14:43:54 | 2.8503 | 4.1465 | 7.1259 | 27.5634 | 2022-12-17 08:19:36 | 11.8186
897 | 恒流恒压充电 | 02:31:00 | 14:44:54 | 2.8505 | 4.151 | 7.1734 | 27.7605 | 2022-12-17 08:20:36 | 11.8323
898 | 恒流恒压充电 | 02:32:00 | 14:45:54 | 2.8505 | 4.1557 | 7.2209 | 27.9578 | 2022-12-17 08:21:36 | 11.8457
899 | 恒流恒压充电 | 02:33:00 | 14:46:54 | 2.8505 | 4.1606 | 7.2685 | 28.1554 | 2022-12-17 08:22:36 | 11.8596
900 | 恒流恒压充电 | 02:34:00 | 14:47:54 | 2.8503 | 4.1656 | 7.316 | 28.3531 | 2022-12-17 08:23:36 | 11.873
901 | 恒流恒压充电 | 02:35:00 | 14:48:54 | 2.8505 | 4.1704 | 7.3635 | 28.5511 | 2022-12-17 08:24:36 | 11.8876
902 | 恒流恒压充电 | 02:36:00 | 14:49:54 | 2.8505 | 4.1754 | 7.411 | 28.7494 | 2022-12-17 08:25:36 | 11.9018
903 | 恒流恒压充电 | 02:37:00 | 14:50:54 | 2.8505 | 4.1804 | 7.4585 | 28.9479 | 2022-12-17 08:26:36 | 11.9161
904 | 恒流恒压充电 | 02:38:00 | 14:51:54 | 2.8503 | 4.1856 | 7.506 | 29.1466 | 2022-12-17 08:27:36 | 11.93
905 | 恒流恒压充电 | 02:39:00 | 14:52:54 | 2.8505 | 4.1907 | 7.5535 | 29.3455 | 2022-12-17 08:28:36 | 11.9454
906 | 恒流恒压充电 | 02:40:00 | 14:53:54 | 2.8503 | 4.1961 | 7.601 | 29.5447 | 2022-12-17 08:29:36 | 11.9599
907 | 恒流恒压充电 | 02:41:00 | 14:54:54 | 2.8503 | 4.2012 | 7.6485 | 29.7442 | 2022-12-17 08:30:36 | 11.9745
908 | 恒流恒压充电 | 02:42:00 | 14:55:54 | 2.8503 | 4.2066 | 7.696 | 29.9439 | 2022-12-17 08:31:36 | 11.9899
909 | 恒流恒压充电 | 02:43:00 | 14:56:54 | 2.8505 | 4.2117 | 7.7435 | 30.1439 | 2022-12-17 08:32:36 | 12.0053
910 | 恒流恒压充电 | 02:44:00 | 14:57:54 | 2.8505 | 4.2171 | 7.791 | 30.3441 | 2022-12-17 08:33:36 | 12.0207
911 | 恒流恒压充电 | 02:45:00 | 14:58:54 | 2.8505 | 4.2224 | 7.8385 | 30.5446 | 2022-12-17 08:34:36 | 12.0358
912 | 恒流恒压充电 | 02:46:00 | 14:59:54 | 2.8503 | 4.2279 | 7.886 | 30.7453 | 2022-12-17 08:35:36 | 12.0506
913 | 恒流恒压充电 | 02:47:00 | 15:00:54 | 2.8505 | 4.233 | 7.9335 | 30.9462 | 2022-12-17 08:36:36 | 12.066
914 | 恒流恒压充电 | 02:48:00 | 15:01:54 | 2.8505 | 4.2385 | 7.981 | 31.1475 | 2022-12-17 08:37:36 | 12.0817
915 | 恒流恒压充电 | 02:49:00 | 15:02:54 | 2.8503 | 4.2437 | 8.0286 | 31.3489 | 2022-12-17 08:38:36 | 12.0956
916 | 恒流恒压充电 | 02:50:00 | 15:03:54 | 2.8503 | 4.249 | 8.0761 | 31.5507 | 2022-12-17 08:39:36 | 12.1107
917 | 恒流恒压充电 | 02:51:00 | 15:04:54 | 2.8505 | 4.2543 | 8.1236 | 31.7526 | 2022-12-17 08:40:36 | 12.1267
918 | 恒流恒压充电 | 02:52:00 | 15:05:54 | 2.8503 | 4.2595 | 8.1711 | 31.9549 | 2022-12-17 08:41:36 | 12.1406
919 | 恒流恒压充电 | 02:53:00 | 15:06:54 | 2.8505 | 4.2648 | 8.2186 | 32.1574 | 2022-12-17 08:42:36 | 12.1566
920 | 恒流恒压充电 | 02:54:00 | 15:07:54 | 2.8505 | 4.27 | 8.2661 | 32.3601 | 2022-12-17 08:43:36 | 12.1715
921 | 恒流恒压充电 | 02:55:00 | 15:08:54 | 2.8503 | 4.2753 | 8.3136 | 32.5631 | 2022-12-17 08:44:36 | 12.1857
922 | 恒流恒压充电 | 02:56:00 | 15:09:54 | 2.8503 | 4.2805 | 8.3611 | 32.7663 | 2022-12-17 08:45:36 | 12.2005
923 | 恒流恒压充电 | 02:57:00 | 15:10:54 | 2.8503 | 4.2855 | 8.4086 | 32.9697 | 2022-12-17 08:46:36 | 12.2147
924 | 恒流恒压充电 | 02:58:00 | 15:11:54 | 2.8503 | 4.2906 | 8.4561 | 33.1735 | 2022-12-17 08:47:36 | 12.2293
925 | 恒流恒压充电 | 02:59:00 | 15:12:54 | 2.8503 | 4.2958 | 8.5036 | 33.3774 | 2022-12-17 08:48:36 | 12.2441
926 | 恒流恒压充电 | 03:00:00 | 15:13:54 | 2.8503 | 4.3008 | 8.5511 | 33.5816 | 2022-12-17 08:49:36 | 12.2584
927 | 恒流恒压充电 | 03:01:00 | 15:14:54 | 2.8503 | 4.3058 | 8.5986 | 33.786 | 2022-12-17 08:50:36 | 12.2726
928 | 恒流恒压充电 | 03:02:00 | 15:15:54 | 2.8505 | 4.3108 | 8.6461 | 33.9907 | 2022-12-17 08:51:36 | 12.2878
929 | 恒流恒压充电 | 03:03:00 | 15:16:54 | 2.8503 | 4.3158 | 8.6936 | 34.1956 | 2022-12-17 08:52:36 | 12.3011
930 | 恒流恒压充电 | 03:04:00 | 15:17:54 | 2.8505 | 4.3208 | 8.7411 | 34.4007 | 2022-12-17 08:53:36 | 12.3163
931 | 恒流恒压充电 | 03:05:00 | 15:18:54 | 2.8501 | 4.3258 | 8.7886 | 34.6061 | 2022-12-17 08:54:36 | 12.3287
932 | 恒流恒压充电 | 03:06:00 | 15:19:54 | 2.8503 | 4.331 | 8.8361 | 34.8117 | 2022-12-17 08:55:36 | 12.3444
933 | 恒流恒压充电 | 03:07:00 | 15:20:54 | 2.8503 | 4.3362 | 8.8836 | 35.0176 | 2022-12-17 08:56:36 | 12.3593
934 | 恒流恒压充电 | 03:08:00 | 15:21:54 | 2.8503 | 4.3413 | 8.9311 | 35.2237 | 2022-12-17 08:57:36 | 12.3738
935 | 恒流恒压充电 | 03:09:00 | 15:22:54 | 2.8501 | 4.3466 | 8.9787 | 35.4301 | 2022-12-17 08:58:36 | 12.388
936 | 恒流恒压充电 | 03:10:00 | 15:23:54 | 2.6833 | 4.3499 | 9.0256 | 35.6341 | 2022-12-17 08:59:36 | 11.6719
937 | 恒流恒压充电 | 03:11:00 | 15:24:54 | 2.3509 | 4.3499 | 9.0674 | 35.8162 | 2022-12-17 09:00:35 | 10.2262
938 | 恒流恒压充电 | 03:12:00 | 15:25:54 | 2.0789 | 4.35 | 9.1043 | 35.9765 | 2022-12-17 09:01:35 | 9.0431
939 | 恒流恒压充电 | 03:13:00 | 15:26:54 | 1.8525 | 4.3499 | 9.137 | 36.1187 | 2022-12-17 09:02:35 | 8.0584
940 | 恒流恒压充电 | 03:14:00 | 15:27:54 | 1.6561 | 4.3499 | 9.1662 | 36.2458 | 2022-12-17 09:03:35 | 7.2037
941 | 恒流恒压充电 | 03:15:00 | 15:28:54 | 1.4917 | 4.35 | 9.1924 | 36.3598 | 2022-12-17 09:04:35 | 6.4889
942 | 恒流恒压充电 | 03:16:00 | 15:29:54 | 1.3411 | 4.3499 | 9.216 | 36.4623 | 2022-12-17 09:05:35 | 5.8338
943 | 恒流恒压充电 | 03:17:00 | 15:30:54 | 1.2168 | 4.35 | 9.2372 | 36.5548 | 2022-12-17 09:06:35 | 5.293
944 | 恒流恒压充电 | 03:18:00 | 15:31:54 | 1.1008 | 4.3499 | 9.2565 | 36.6387 | 2022-12-17 09:07:35 | 4.7883
945 | 恒流恒压充电 | 03:19:00 | 15:32:54 | 1.0028 | 4.35 | 9.274 | 36.7148 | 2022-12-17 09:08:35 | 4.3624
946 | 恒流恒压充电 | 03:20:00 | 15:33:54 | 0.9149 | 4.35 | 9.29 | 36.7842 | 2022-12-17 09:09:35 | 3.9797
947 | 恒流恒压充电 | 03:21:00 | 15:34:54 | 0.8353 | 4.3499 | 9.3045 | 36.8476 | 2022-12-17 09:10:35 | 3.6333
948 | 恒流恒压充电 | 03:22:00 | 15:35:54 | 0.7635 | 4.35 | 9.3179 | 36.9055 | 2022-12-17 09:11:35 | 3.3211
949 | 恒流恒压充电 | 03:23:00 | 15:36:54 | 0.7016 | 4.3499 | 9.3301 | 36.9587 | 2022-12-17 09:12:35 | 3.0518
950 | 恒流恒压充电 | 03:24:00 | 15:37:54 | 0.6437 | 4.3499 | 9.3413 | 37.0075 | 2022-12-17 09:13:35 | 2.7999
951 | 恒流恒压充电 | 03:25:00 | 15:38:54 | 0.5944 | 4.3499 | 9.3516 | 37.0525 | 2022-12-17 09:14:35 | 2.5857
952 | 恒流恒压充电 | 03:26:00 | 15:39:54 | 0.5511 | 4.3499 | 9.3612 | 37.094 | 2022-12-17 09:15:35 | 2.3974
953 | 恒流恒压充电 | 03:27:00 | 15:40:54 | 0.5088 | 4.3499 | 9.37 | 37.1325 | 2022-12-17 09:16:35 | 2.2131
954 | 恒流恒压充电 | 03:27:58 | 15:41:52 | 0.4748 | 4.3499 | 9.378 | 37.1672 | 2022-12-17 09:17:33 | 2.0653
955 | 搁置 | 00:00:00 | 15:41:52 | 0 | 4.3465 | 0 | 0 | 2022-12-17 09:17:33 | 0
956 | 搁置 | 00:01:00 | 15:42:52 | 0 | 4.342 | 0 | 0 | 2022-12-17 09:18:33 | 0
957 | 搁置 | 00:02:00 | 15:43:52 | 0 | 4.3408 | 0 | 0 | 2022-12-17 09:19:33 | 0
958 | 搁置 | 00:03:00 | 15:44:52 | 0 | 4.3402 | 0 | 0 | 2022-12-17 09:20:33 | 0
959 | 搁置 | 00:04:00 | 15:45:52 | 0 | 4.3395 | 0 | 0 | 2022-12-17 09:21:33 | 0
960 | 搁置 | 00:05:00 | 15:46:52 | 0 | 4.3389 | 0 | 0 | 2022-12-17 09:22:33 | 0
961 | 搁置 | 00:06:00 | 15:47:52 | 0 | 4.3386 | 0 | 0 | 2022-12-17 09:23:33 | 0
962 | 搁置 | 00:07:00 | 15:48:52 | 0 | 4.3381 | 0 | 0 | 2022-12-17 09:24:33 | 0
963 | 搁置 | 00:08:00 | 15:49:52 | 0 | 4.3378 | 0 | 0 | 2022-12-17 09:25:33 | 0
964 | 搁置 | 00:09:00 | 15:50:52 | 0 | 4.3373 | 0 | 0 | 2022-12-17 09:26:33 | 0
965 | 搁置 | 00:10:00 | 15:51:52 | 0 | 4.337 | 0 | 0 | 2022-12-17 09:27:33 | 0
966 | 搁置 | 00:11:00 | 15:52:52 | 0 | 4.3368 | 0 | 0 | 2022-12-17 09:28:33 | 0
967 | 搁置 | 00:12:00 | 15:53:52 | 0 | 4.3363 | 0 | 0 | 2022-12-17 09:29:33 | 0
968 | 搁置 | 00:13:00 | 15:54:52 | 0 | 4.336 | 0 | 0 | 2022-12-17 09:30:33 | 0
969 | 搁置 | 00:14:00 | 15:55:52 | 0 | 4.3358 | 0 | 0 | 2022-12-17 09:31:33 | 0
970 | 搁置 | 00:15:00 | 15:56:52 | 0 | 4.3355 | 0 | 0 | 2022-12-17 09:32:33 | 0
971 | 恒流放电 | 00:00:00 | 15:56:52 | -4.7493 | 4.3051 | 0 | 0 | 2022-12-17 09:32:33 | -20.4461
972 | 恒流放电 | 00:01:00 | 15:57:52 | -4.7501 | 4.2591 | 0.0792 | 0.3379 | 2022-12-17 09:33:33 | -20.2311
973 | 恒流放电 | 00:02:00 | 15:58:52 | -4.7501 | 4.2475 | 0.1583 | 0.6746 | 2022-12-17 09:34:33 | -20.176
974 | 恒流放电 | 00:03:00 | 15:59:52 | -4.7501 | 4.2375 | 0.2375 | 1.0105 | 2022-12-17 09:35:33 | -20.1285
975 | 恒流放电 | 00:04:00 | 16:00:52 | -4.7501 | 4.2283 | 0.3167 | 1.3456 | 2022-12-17 09:36:33 | -20.0848
976 | 恒流放电 | 00:05:00 | 16:01:52 | -4.7501 | 4.2193 | 0.3958 | 1.68 | 2022-12-17 09:37:33 | -20.0421
977 | 恒流放电 | 00:06:00 | 16:02:52 | -4.7501 | 4.2107 | 0.475 | 2.0137 | 2022-12-17 09:38:33 | -20.0012
978 | 恒流放电 | 00:07:00 | 16:03:52 | -4.7501 | 4.202 | 0.5542 | 2.3467 | 2022-12-17 09:39:33 | -19.9599
979 | 恒流放电 | 00:08:00 | 16:04:52 | -4.7501 | 4.1935 | 0.6333 | 2.679 | 2022-12-17 09:40:33 | -19.9195
980 | 恒流放电 | 00:09:00 | 16:05:52 | -4.7501 | 4.1848 | 0.7125 | 3.0107 | 2022-12-17 09:41:33 | -19.8782
981 | 恒流放电 | 00:10:00 | 16:06:52 | -4.7501 | 4.1759 | 0.7917 | 3.3416 | 2022-12-17 09:42:33 | -19.8359
982 | 恒流放电 | 00:11:00 | 16:07:52 | -4.7501 | 4.167 | 0.8708 | 3.6719 | 2022-12-17 09:43:33 | -19.7936
983 | 恒流放电 | 00:12:00 | 16:08:52 | -4.7501 | 4.1578 | 0.95 | 4.0014 | 2022-12-17 09:44:33 | -19.7499
984 | 恒流放电 | 00:13:00 | 16:09:52 | -4.7501 | 4.1486 | 1.0292 | 4.3302 | 2022-12-17 09:45:33 | -19.7062
985 | 恒流放电 | 00:14:00 | 16:10:52 | -4.7501 | 4.1391 | 1.1084 | 4.6583 | 2022-12-17 09:46:33 | -19.6611
986 | 恒流放电 | 00:15:00 | 16:11:52 | -4.7499 | 4.1298 | 1.1875 | 4.9856 | 2022-12-17 09:47:33 | -19.6161
987 | 恒流放电 | 00:16:00 | 16:12:52 | -4.7501 | 4.1201 | 1.2667 | 5.3121 | 2022-12-17 09:48:33 | -19.5708
988 | 恒流放电 | 00:17:00 | 16:13:52 | -4.7499 | 4.1102 | 1.3459 | 5.6379 | 2022-12-17 09:49:33 | -19.523
989 | 恒流放电 | 00:18:00 | 16:14:52 | -4.7501 | 4.1006 | 1.425 | 5.9629 | 2022-12-17 09:50:33 | -19.4782
990 | 恒流放电 | 00:19:00 | 16:15:52 | -4.7501 | 4.0907 | 1.5042 | 6.2872 | 2022-12-17 09:51:33 | -19.4312
991 | 恒流放电 | 00:20:00 | 16:16:52 | -4.7499 | 4.0807 | 1.5834 | 6.6106 | 2022-12-17 09:52:33 | -19.3829
992 | 恒流放电 | 00:21:00 | 16:17:52 | -4.7501 | 4.0709 | 1.6625 | 6.9333 | 2022-12-17 09:53:33 | -19.3371
993 | 恒流放电 | 00:22:00 | 16:18:52 | -4.7501 | 4.0612 | 1.7417 | 7.2552 | 2022-12-17 09:54:33 | -19.2911
994 | 恒流放电 | 00:23:00 | 16:19:52 | -4.7501 | 4.0514 | 1.8209 | 7.5763 | 2022-12-17 09:55:33 | -19.2445
995 | 恒流放电 | 00:24:00 | 16:20:52 | -4.7501 | 4.0417 | 1.9 | 7.8967 | 2022-12-17 09:56:33 | -19.1984
996 | 恒流放电 | 00:25:00 | 16:21:52 | -4.7501 | 4.032 | 1.9792 | 8.2163 | 2022-12-17 09:57:33 | -19.1524
997 | 恒流放电 | 00:26:00 | 16:22:52 | -4.7501 | 4.0227 | 2.0584 | 8.5351 | 2022-12-17 09:58:33 | -19.1082
998 | 恒流放电 | 00:27:00 | 16:23:52 | -4.7501 | 4.0133 | 2.1375 | 8.8532 | 2022-12-17 09:59:33 | -19.0635
999 | 恒流放电 | 00:28:00 | 16:24:52 | -4.7501 | 4.0041 | 2.2167 | 9.1706 | 2022-12-17 10:00:33 | -19.0198
1000 | 恒流放电 | 00:29:00 | 16:25:52 | -4.7501 | 3.9951 | 2.2959 | 9.4872 | 2022-12-17 10:01:33 | -18.9771
1001 | 恒流放电 | 00:30:00 | 16:26:52 | -4.7501 | 3.986 | 2.375 | 9.8031 | 2022-12-17 10:02:33 | -18.9339
1002 | 恒流放电 | 00:31:00 | 16:27:52 | -4.7501 | 3.9773 | 2.4542 | 10.1184 | 2022-12-17 10:03:33 | -18.8925
1003 | 恒流放电 | 00:32:00 | 16:28:52 | -4.7501 | 3.9688 | 2.5334 | 10.4329 | 2022-12-17 10:04:33 | -18.8522
1004 | 恒流放电 | 00:33:00 | 16:29:52 | -4.7503 | 3.9606 | 2.6125 | 10.7468 | 2022-12-17 10:05:33 | -18.814
1005 | 恒流放电 | 00:34:00 | 16:30:52 | -4.7501 | 3.9526 | 2.6917 | 11.06 | 2022-12-17 10:06:33 | -18.7752
1006 | 恒流放电 | 00:35:00 | 16:31:52 | -4.7501 | 3.9451 | 2.7709 | 11.3726 | 2022-12-17 10:07:33 | -18.7396
1007 | 恒流放电 | 00:36:00 | 16:32:52 | -4.7501 | 3.938 | 2.85 | 11.6847 | 2022-12-17 10:08:33 | -18.7059
1008 | 恒流放电 | 00:37:00 | 16:33:52 | -4.7501 | 3.931 | 2.9292 | 11.9961 | 2022-12-17 10:09:33 | -18.6726
1009 | 恒流放电 | 00:38:00 | 16:34:52 | -4.7501 | 3.9244 | 3.0084 | 12.3071 | 2022-12-17 10:10:33 | -18.6413
1010 | 恒流放电 | 00:39:00 | 16:35:52 | -4.7501 | 3.918 | 3.0876 | 12.6175 | 2022-12-17 10:11:33 | -18.6109
1011 | 恒流放电 | 00:40:00 | 16:36:52 | -4.7501 | 3.9118 | 3.1667 | 12.9275 | 2022-12-17 10:12:33 | -18.5814
1012 | 恒流放电 | 00:41:00 | 16:37:52 | -4.7501 | 3.9057 | 3.2459 | 13.2369 | 2022-12-17 10:13:33 | -18.5524
1013 | 恒流放电 | 00:42:00 | 16:38:52 | -4.7501 | 3.8994 | 3.3251 | 13.5459 | 2022-12-17 10:14:33 | -18.5225
1014 | 恒流放电 | 00:43:00 | 16:39:52 | -4.7501 | 3.8933 | 3.4042 | 13.8544 | 2022-12-17 10:15:33 | -18.4935
1015 | 恒流放电 | 00:44:00 | 16:40:52 | -4.7501 | 3.8872 | 3.4834 | 14.1623 | 2022-12-17 10:16:33 | -18.4645
1016 | 恒流放电 | 00:45:00 | 16:41:52 | -4.7501 | 3.881 | 3.5626 | 14.4698 | 2022-12-17 10:17:33 | -18.4351
1017 | 恒流放电 | 00:46:00 | 16:42:52 | -4.7501 | 3.8746 | 3.6417 | 14.7768 | 2022-12-17 10:18:33 | -18.4047
1018 | 恒流放电 | 00:47:00 | 16:43:52 | -4.7501 | 3.8681 | 3.7209 | 15.0833 | 2022-12-17 10:19:33 | -18.3738
1019 | 恒流放电 | 00:48:00 | 16:44:52 | -4.7501 | 3.8617 | 3.8001 | 15.3893 | 2022-12-17 10:20:33 | -18.3434
1020 | 恒流放电 | 00:49:00 | 16:45:52 | -4.7501 | 3.8552 | 3.8792 | 15.6947 | 2022-12-17 10:21:33 | -18.3125
1021 | 恒流放电 | 00:50:00 | 16:46:52 | -4.7501 | 3.8488 | 3.9584 | 15.9997 | 2022-12-17 10:22:33 | -18.2821
1022 | 恒流放电 | 00:51:00 | 16:47:52 | -4.7501 | 3.8421 | 4.0376 | 16.3041 | 2022-12-17 10:23:33 | -18.2503
1023 | 恒流放电 | 00:52:00 | 16:48:52 | -4.7501 | 3.8359 | 4.1167 | 16.6081 | 2022-12-17 10:24:33 | -18.2209
1024 | 恒流放电 | 00:53:00 | 16:49:52 | -4.7501 | 3.8294 | 4.1959 | 16.9115 | 2022-12-17 10:25:33 | -18.19
1025 | 恒流放电 | 00:54:00 | 16:50:52 | -4.7501 | 3.8233 | 4.2751 | 17.2144 | 2022-12-17 10:26:33 | -18.161
1026 | 恒流放电 | 00:55:00 | 16:51:52 | -4.7501 | 3.8173 | 4.3542 | 17.5168 | 2022-12-17 10:27:33 | -18.1325
1027 | 恒流放电 | 00:56:00 | 16:52:52 | -4.7499 | 3.8113 | 4.4334 | 17.8188 | 2022-12-17 10:28:33 | -18.1033
1028 | 恒流放电 | 00:57:00 | 16:53:52 | -4.7501 | 3.8055 | 4.5126 | 18.1203 | 2022-12-17 10:29:33 | -18.0765
1029 | 恒流放电 | 00:58:00 | 16:54:52 | -4.7501 | 3.8002 | 4.5917 | 18.4214 | 2022-12-17 10:30:33 | -18.0513
1030 | 恒流放电 | 00:59:00 | 16:55:52 | -4.7501 | 3.7949 | 4.6709 | 18.722 | 2022-12-17 10:31:33 | -18.0261
1031 | 恒流放电 | 01:00:00 | 16:56:52 | -4.7501 | 3.7897 | 4.7501 | 19.0222 | 2022-12-17 10:32:33 | -18.0014
1032 | 恒流放电 | 01:01:00 | 16:57:52 | -4.7499 | 3.7849 | 4.8292 | 19.3221 | 2022-12-17 10:33:33 | -17.9779
1033 | 恒流放电 | 01:02:00 | 16:58:52 | -4.7501 | 3.7802 | 4.9084 | 19.6215 | 2022-12-17 10:34:33 | -17.9563
1034 | 恒流放电 | 01:03:00 | 16:59:52 | -4.7499 | 3.7757 | 4.9876 | 19.9206 | 2022-12-17 10:35:33 | -17.9342
1035 | 恒流放电 | 01:04:00 | 17:00:52 | -4.7501 | 3.7713 | 5.0667 | 20.2193 | 2022-12-17 10:36:33 | -17.914
1036 | 恒流放电 | 01:05:00 | 17:01:52 | -4.7501 | 3.7671 | 5.1459 | 20.5177 | 2022-12-17 10:37:33 | -17.8941
1037 | 恒流放电 | 01:06:00 | 17:02:52 | -4.7501 | 3.7631 | 5.2251 | 20.8158 | 2022-12-17 10:38:33 | -17.8751
1038 | 恒流放电 | 01:07:00 | 17:03:52 | -4.7501 | 3.7594 | 5.3043 | 21.1136 | 2022-12-17 10:39:33 | -17.8575
1039 | 恒流放电 | 01:08:00 | 17:04:52 | -4.7501 | 3.7558 | 5.3834 | 21.4111 | 2022-12-17 10:40:33 | -17.8404
1040 | 恒流放电 | 01:09:00 | 17:05:52 | -4.7501 | 3.7523 | 5.4626 | 21.7083 | 2022-12-17 10:41:33 | -17.8238
1041 | 恒流放电 | 01:10:00 | 17:06:52 | -4.7501 | 3.7489 | 5.5418 | 22.0052 | 2022-12-17 10:42:33 | -17.8076
1042 | 恒流放电 | 01:11:00 | 17:07:52 | -4.7499 | 3.7457 | 5.6209 | 22.3019 | 2022-12-17 10:43:33 | -17.7917
1043 | 恒流放电 | 01:12:00 | 17:08:52 | -4.7501 | 3.7425 | 5.7001 | 22.5983 | 2022-12-17 10:44:33 | -17.7772
1044 | 恒流放电 | 01:13:00 | 17:09:52 | -4.7501 | 3.7394 | 5.7793 | 22.8944 | 2022-12-17 10:45:33 | -17.7625
1045 | 恒流放电 | 01:14:00 | 17:10:52 | -4.7499 | 3.7365 | 5.8584 | 23.1904 | 2022-12-17 10:46:33 | -17.748
1046 | 恒流放电 | 01:15:00 | 17:11:52 | -4.7503 | 3.7336 | 5.9376 | 23.4861 | 2022-12-17 10:47:33 | -17.7357
1047 | 恒流放电 | 01:16:00 | 17:12:52 | -4.7501 | 3.7307 | 6.0168 | 23.7815 | 2022-12-17 10:48:33 | -17.7212
1048 | 恒流放电 | 01:17:00 | 17:13:52 | -4.7501 | 3.7279 | 6.0959 | 24.0768 | 2022-12-17 10:49:33 | -17.7079
1049 | 恒流放电 | 01:18:00 | 17:14:52 | -4.7501 | 3.7252 | 6.1751 | 24.3718 | 2022-12-17 10:50:33 | -17.695
1050 | 恒流放电 | 01:19:00 | 17:15:52 | -4.7501 | 3.7225 | 6.2543 | 24.6666 | 2022-12-17 10:51:33 | -17.6822
1051 | 恒流放电 | 01:20:00 | 17:16:52 | -4.7501 | 3.7197 | 6.3334 | 24.9612 | 2022-12-17 10:52:33 | -17.6689
1052 | 恒流放电 | 01:21:00 | 17:17:52 | -4.7501 | 3.717 | 6.4126 | 25.2556 | 2022-12-17 10:53:33 | -17.6561
1053 | 恒流放电 | 01:22:00 | 17:18:52 | -4.7501 | 3.7142 | 6.4918 | 25.5497 | 2022-12-17 10:54:33 | -17.6428
1054 | 恒流放电 | 01:23:00 | 17:19:52 | -4.7499 | 3.7115 | 6.5709 | 25.8437 | 2022-12-17 10:55:33 | -17.6292
1055 | 恒流放电 | 01:24:00 | 17:20:52 | -4.7501 | 3.7089 | 6.6501 | 26.1374 | 2022-12-17 10:56:33 | -17.6176
1056 | 恒流放电 | 01:25:00 | 17:21:52 | -4.7503 | 3.7062 | 6.7293 | 26.4309 | 2022-12-17 10:57:33 | -17.6055
1057 | 恒流放电 | 01:26:00 | 17:22:52 | -4.7501 | 3.7034 | 6.8084 | 26.7242 | 2022-12-17 10:58:33 | -17.5915
1058 | 恒流放电 | 01:27:00 | 17:23:52 | -4.7501 | 3.7005 | 6.8876 | 27.0173 | 2022-12-17 10:59:33 | -17.5777
1059 | 恒流放电 | 01:28:00 | 17:24:52 | -4.7501 | 3.6978 | 6.9668 | 27.3102 | 2022-12-17 11:00:33 | -17.5649
1060 | 恒流放电 | 01:29:00 | 17:25:52 | -4.7501 | 3.6949 | 7.0459 | 27.6028 | 2022-12-17 11:01:33 | -17.5511
1061 | 恒流放电 | 01:30:00 | 17:26:52 | -4.7501 | 3.692 | 7.1251 | 27.8952 | 2022-12-17 11:02:33 | -17.5373
1062 | 恒流放电 | 01:31:00 | 17:27:52 | -4.7501 | 3.6889 | 7.2043 | 28.1874 | 2022-12-17 11:03:33 | -17.5226
1063 | 恒流放电 | 01:32:00 | 17:28:52 | -4.7501 | 3.686 | 7.2835 | 28.4793 | 2022-12-17 11:04:33 | -17.5088
1064 | 恒流放电 | 01:33:00 | 17:29:52 | -4.7499 | 3.6828 | 7.3626 | 28.771 | 2022-12-17 11:05:33 | -17.4929
1065 | 恒流放电 | 01:34:00 | 17:30:52 | -4.7501 | 3.6794 | 7.4418 | 29.0624 | 2022-12-17 11:06:33 | -17.4775
1066 | 恒流放电 | 01:35:00 | 17:31:52 | -4.7501 | 3.676 | 7.521 | 29.3536 | 2022-12-17 11:07:33 | -17.4613
1067 | 恒流放电 | 01:36:00 | 17:32:52 | -4.7501 | 3.6726 | 7.6001 | 29.6444 | 2022-12-17 11:08:33 | -17.4452
1068 | 恒流放电 | 01:37:00 | 17:33:52 | -4.7501 | 3.6689 | 7.6793 | 29.935 | 2022-12-17 11:09:33 | -17.4276
1069 | 恒流放电 | 01:38:00 | 17:34:52 | -4.7501 | 3.665 | 7.7585 | 30.2253 | 2022-12-17 11:10:33 | -17.4091
1070 | 恒流放电 | 01:39:00 | 17:35:52 | -4.7501 | 3.6608 | 7.8376 | 30.5153 | 2022-12-17 11:11:33 | -17.3891
1071 | 恒流放电 | 01:40:00 | 17:36:52 | -4.7501 | 3.6566 | 7.9168 | 30.805 | 2022-12-17 11:12:33 | -17.3692
1072 | 恒流放电 | 01:41:00 | 17:37:52 | -4.7501 | 3.652 | 7.996 | 31.0943 | 2022-12-17 11:13:33 | -17.3473
1073 | 恒流放电 | 01:42:00 | 17:38:52 | -4.7501 | 3.6471 | 8.0751 | 31.3832 | 2022-12-17 11:14:33 | -17.3241
1074 | 恒流放电 | 01:43:00 | 17:39:52 | -4.7501 | 3.6418 | 8.1543 | 31.6718 | 2022-12-17 11:15:33 | -17.2989
1075 | 恒流放电 | 01:44:00 | 17:40:52 | -4.7501 | 3.6357 | 8.2335 | 31.9598 | 2022-12-17 11:16:33 | -17.2699
1076 | 恒流放电 | 01:45:00 | 17:41:52 | -4.7501 | 3.6291 | 8.3126 | 32.2474 | 2022-12-17 11:17:33 | -17.2386
1077 | 恒流放电 | 01:46:00 | 17:42:52 | -4.7501 | 3.6215 | 8.3918 | 32.5344 | 2022-12-17 11:18:33 | -17.2025
1078 | 恒流放电 | 01:47:00 | 17:43:52 | -4.7501 | 3.6124 | 8.471 | 32.8208 | 2022-12-17 11:19:33 | -17.1592
1079 | 恒流放电 | 01:48:00 | 17:44:52 | -4.7501 | 3.6018 | 8.5501 | 33.1064 | 2022-12-17 11:20:33 | -17.1089
1080 | 恒流放电 | 01:49:00 | 17:45:52 | -4.7501 | 3.5882 | 8.6293 | 33.391 | 2022-12-17 11:21:33 | -17.0443
1081 | 恒流放电 | 01:50:00 | 17:46:52 | -4.7501 | 3.5705 | 8.7085 | 33.6744 | 2022-12-17 11:22:33 | -16.9602
1082 | 恒流放电 | 01:51:00 | 17:47:52 | -4.7501 | 3.547 | 8.7876 | 33.9562 | 2022-12-17 11:23:33 | -16.8486
1083 | 恒流放电 | 01:52:00 | 17:48:52 | -4.7501 | 3.5173 | 8.8668 | 34.2358 | 2022-12-17 11:24:33 | -16.7075
1084 | 恒流放电 | 01:53:00 | 17:49:52 | -4.7501 | 3.4842 | 8.946 | 34.513 | 2022-12-17 11:25:33 | -16.5503
1085 | 恒流放电 | 01:54:00 | 17:50:52 | -4.7501 | 3.4531 | 9.0251 | 34.7876 | 2022-12-17 11:26:33 | -16.4025
1086 | 恒流放电 | 01:55:00 | 17:51:52 | -4.7501 | 3.4239 | 9.1043 | 35.0598 | 2022-12-17 11:27:33 | -16.2638
1087 | 恒流放电 | 01:56:00 | 17:52:52 | -4.7499 | 3.3689 | 9.1835 | 35.329 | 2022-12-17 11:28:33 | -16.0019
1088 | 恒流放电 | 01:57:00 | 17:53:52 | -4.7501 | 3.2351 | 9.2626 | 35.591 | 2022-12-17 11:29:33 | -15.367
1089 | 恒流放电 | 01:58:00 | 17:54:52 | -4.7499 | 3.011 | 9.3418 | 35.8389 | 2022-12-17 11:30:33 | -14.3019
1090 | 恒流放电 | 01:58:02 | 17:54:54 | -4.7501 | 2.9996 | 9.3451 | 35.8488 | 2022-12-17 11:30:35 | -14.2484
1091 | 搁置 | 00:00:00 | 17:54:54 | 0 | 3.031 | 0 | 0 | 2022-12-17 11:30:36 | 0
1092 | 搁置 | 00:01:00 | 17:55:54 | 0 | 3.5124 | 0 | 0 | 2022-12-17 11:31:35 | 0
1093 | 搁置 | 00:02:00 | 17:56:54 | 0 | 3.5181 | 0 | 0 | 2022-12-17 11:32:35 | 0
1094 | 搁置 | 00:03:00 | 17:57:54 | 0 | 3.5245 | 0 | 0 | 2022-12-17 11:33:35 | 0
1095 | 搁置 | 00:04:00 | 17:58:54 | 0 | 3.5344 | 0 | 0 | 2022-12-17 11:34:35 | 0
1096 | 搁置 | 00:05:00 | 17:59:54 | 0 | 3.5465 | 0 | 0 | 2022-12-17 11:35:35 | 0
1097 | 搁置 | 00:06:00 | 18:00:54 | 0 | 3.5602 | 0 | 0 | 2022-12-17 11:36:35 | 0
1098 | 搁置 | 00:07:00 | 18:01:54 | 0 | 3.5749 | 0 | 0 | 2022-12-17 11:37:35 | 0
1099 | 搁置 | 00:08:00 | 18:02:54 | 0 | 3.5897 | 0 | 0 | 2022-12-17 11:38:35 | 0
1100 | 搁置 | 00:09:00 | 18:03:54 | 0 | 3.6032 | 0 | 0 | 2022-12-17 11:39:35 | 0
1101 | 搁置 | 00:10:00 | 18:04:54 | 0 | 3.6144 | 0 | 0 | 2022-12-17 11:40:35 | 0
1102 | 搁置 | 00:11:00 | 18:05:54 | 0 | 3.6226 | 0 | 0 | 2022-12-17 11:41:35 | 0
1103 | 搁置 | 00:12:00 | 18:06:54 | 0 | 3.6286 | 0 | 0 | 2022-12-17 11:42:35 | 0
1104 | 搁置 | 00:13:00 | 18:07:54 | 0 | 3.6331 | 0 | 0 | 2022-12-17 11:43:35 | 0
1105 | 搁置 | 00:14:00 | 18:08:54 | 0 | 3.6363 | 0 | 0 | 2022-12-17 11:44:35 | 0
1106 | 搁置 | 00:15:00 | 18:09:54 | 0 | 3.6387 | 0 | 0 | 2022-12-17 11:45:35 | 0
1107 | 恒流恒压充电 | 00:00:00 | 18:09:54 | 2.8501 | 3.6551 | 0 | 0 | 2022-12-17 11:45:36 | 10.4172
1108 | 恒流恒压充电 | 00:01:00 | 18:10:54 | 2.8505 | 3.7056 | 0.0475 | 0.1756 | 2022-12-17 11:46:36 | 10.5627
1109 | 恒流恒压充电 | 00:02:00 | 18:11:54 | 2.8505 | 3.7105 | 0.095 | 0.3518 | 2022-12-17 11:47:36 | 10.5766
1110 | 恒流恒压充电 | 00:03:00 | 18:12:54 | 2.8503 | 3.7137 | 0.1425 | 0.5282 | 2022-12-17 11:48:36 | 10.585
1111 | 恒流恒压充电 | 00:04:00 | 18:13:54 | 2.8505 | 3.7163 | 0.19 | 0.7047 | 2022-12-17 11:49:36 | 10.5932
1112 | 恒流恒压充电 | 00:05:00 | 18:14:54 | 2.8503 | 3.7187 | 0.2375 | 0.8813 | 2022-12-17 11:50:36 | 10.5992
1113 | 恒流恒压充电 | 00:06:00 | 18:15:54 | 2.8505 | 3.7206 | 0.285 | 1.058 | 2022-12-17 11:51:36 | 10.6054
1114 | 恒流恒压充电 | 00:07:00 | 18:16:54 | 2.8505 | 3.7227 | 0.3325 | 1.2348 | 2022-12-17 11:52:36 | 10.6114
1115 | 恒流恒压充电 | 00:08:00 | 18:17:54 | 2.8503 | 3.7245 | 0.3801 | 1.4117 | 2022-12-17 11:53:36 | 10.6158
1116 | 恒流恒压充电 | 00:09:00 | 18:18:54 | 2.8505 | 3.7263 | 0.4276 | 1.5887 | 2022-12-17 11:54:36 | 10.6217
1117 | 恒流恒压充电 | 00:10:00 | 18:19:54 | 2.8505 | 3.7281 | 0.4751 | 1.7657 | 2022-12-17 11:55:36 | 10.6268
1118 | 恒流恒压充电 | 00:11:00 | 18:20:54 | 2.8505 | 3.7297 | 0.5226 | 1.9429 | 2022-12-17 11:56:36 | 10.6314
1119 | 恒流恒压充电 | 00:12:00 | 18:21:54 | 2.8505 | 3.7315 | 0.5701 | 2.1201 | 2022-12-17 11:57:36 | 10.6365
1120 | 恒流恒压充电 | 00:13:00 | 18:22:54 | 2.8505 | 3.7331 | 0.6176 | 2.2974 | 2022-12-17 11:58:36 | 10.6411
1121 | 恒流恒压充电 | 00:14:00 | 18:23:54 | 2.8503 | 3.7347 | 0.6651 | 2.4748 | 2022-12-17 11:59:36 | 10.6448
1122 | 恒流恒压充电 | 00:15:00 | 18:24:54 | 2.8505 | 3.7363 | 0.7126 | 2.6523 | 2022-12-17 12:00:36 | 10.6502
1123 | 恒流恒压充电 | 00:16:00 | 18:25:54 | 2.8503 | 3.7381 | 0.7601 | 2.8298 | 2022-12-17 12:01:36 | 10.6545
1124 | 恒流恒压充电 | 00:17:00 | 18:26:54 | 2.8505 | 3.7397 | 0.8076 | 3.0074 | 2022-12-17 12:02:36 | 10.6599
1125 | 恒流恒压充电 | 00:18:00 | 18:27:54 | 2.8505 | 3.7411 | 0.8551 | 3.1851 | 2022-12-17 12:03:36 | 10.6639
1126 | 恒流恒压充电 | 00:19:00 | 18:28:54 | 2.8503 | 3.7428 | 0.9026 | 3.3629 | 2022-12-17 12:04:36 | 10.6679
1127 | 恒流恒压充电 | 00:20:00 | 18:29:54 | 2.8505 | 3.7444 | 0.9501 | 3.5407 | 2022-12-17 12:05:36 | 10.6733
1128 | 恒流恒压充电 | 00:21:00 | 18:30:54 | 2.8505 | 3.7458 | 0.9976 | 3.7186 | 2022-12-17 12:06:36 | 10.6773
1129 | 恒流恒压充电 | 00:22:00 | 18:31:54 | 2.8503 | 3.7474 | 1.0451 | 3.8966 | 2022-12-17 12:07:36 | 10.681
1130 | 恒流恒压充电 | 00:23:00 | 18:32:54 | 2.8505 | 3.749 | 1.0927 | 4.0747 | 2022-12-17 12:08:36 | 10.6864
1131 | 恒流恒压充电 | 00:24:00 | 18:33:54 | 2.8503 | 3.7507 | 1.1402 | 4.2528 | 2022-12-17 12:09:36 | 10.6904
1132 | 恒流恒压充电 | 00:25:00 | 18:34:54 | 2.8505 | 3.7523 | 1.1877 | 4.4311 | 2022-12-17 12:10:36 | 10.6958
1133 | 恒流恒压充电 | 00:26:00 | 18:35:54 | 2.8503 | 3.7537 | 1.2352 | 4.6093 | 2022-12-17 12:11:36 | 10.699
1134 | 恒流恒压充电 | 00:27:00 | 18:36:54 | 2.8503 | 3.7553 | 1.2827 | 4.7877 | 2022-12-17 12:12:36 | 10.7035
1135 | 恒流恒压充电 | 00:28:00 | 18:37:54 | 2.8503 | 3.7568 | 1.3302 | 4.9661 | 2022-12-17 12:13:36 | 10.7078
1136 | 恒流恒压充电 | 00:29:00 | 18:38:54 | 2.8505 | 3.7582 | 1.3777 | 5.1446 | 2022-12-17 12:14:36 | 10.7126
1137 | 恒流恒压充电 | 00:30:00 | 18:39:54 | 2.8505 | 3.7599 | 1.4252 | 5.3232 | 2022-12-17 12:15:36 | 10.7174
1138 | 恒流恒压充电 | 00:31:00 | 18:40:54 | 2.8505 | 3.7613 | 1.4727 | 5.5019 | 2022-12-17 12:16:36 | 10.7214
1139 | 恒流恒压充电 | 00:32:00 | 18:41:54 | 2.8505 | 3.7629 | 1.5202 | 5.6806 | 2022-12-17 12:17:36 | 10.726
1140 | 恒流恒压充电 | 00:33:00 | 18:42:54 | 2.8503 | 3.7644 | 1.5677 | 5.8594 | 2022-12-17 12:18:36 | 10.7295
1141 | 恒流恒压充电 | 00:34:00 | 18:43:54 | 2.8503 | 3.7658 | 1.6152 | 6.0383 | 2022-12-17 12:19:36 | 10.7335
1142 | 恒流恒压充电 | 00:35:00 | 18:44:54 | 2.8503 | 3.7674 | 1.6627 | 6.2172 | 2022-12-17 12:20:36 | 10.738
1143 | 恒流恒压充电 | 00:36:00 | 18:45:54 | 2.8505 | 3.7689 | 1.7102 | 6.3962 | 2022-12-17 12:21:36 | 10.7431
1144 | 恒流恒压充电 | 00:37:00 | 18:46:54 | 2.8503 | 3.7705 | 1.7577 | 6.5753 | 2022-12-17 12:22:36 | 10.7469
1145 | 恒流恒压充电 | 00:38:00 | 18:47:54 | 2.8505 | 3.772 | 1.8052 | 6.7545 | 2022-12-17 12:23:36 | 10.7519
1146 | 恒流恒压充电 | 00:39:00 | 18:48:54 | 2.8503 | 3.7734 | 1.8528 | 6.9337 | 2022-12-17 12:24:36 | 10.7551
1147 | 恒流恒压充电 | 00:40:00 | 18:49:54 | 2.8505 | 3.7749 | 1.9003 | 7.113 | 2022-12-17 12:25:36 | 10.7602
1148 | 恒流恒压充电 | 00:41:00 | 18:50:54 | 2.8503 | 3.7765 | 1.9478 | 7.2923 | 2022-12-17 12:26:36 | 10.764
1149 | 恒流恒压充电 | 00:42:00 | 18:51:54 | 2.8505 | 3.7779 | 1.9953 | 7.4718 | 2022-12-17 12:27:36 | 10.7688
1150 | 恒流恒压充电 | 00:43:00 | 18:52:54 | 2.8505 | 3.7794 | 2.0428 | 7.6513 | 2022-12-17 12:28:36 | 10.773
1151 | 恒流恒压充电 | 00:44:00 | 18:53:54 | 2.8503 | 3.7808 | 2.0903 | 7.8309 | 2022-12-17 12:29:36 | 10.7762
1152 | 恒流恒压充电 | 00:45:00 | 18:54:54 | 2.8503 | 3.7823 | 2.1378 | 8.0105 | 2022-12-17 12:30:36 | 10.7805
1153 | 恒流恒压充电 | 00:46:00 | 18:55:54 | 2.8505 | 3.7837 | 2.1853 | 8.1902 | 2022-12-17 12:31:36 | 10.7853
1154 | 恒流恒压充电 | 00:47:00 | 18:56:54 | 2.8503 | 3.7852 | 2.2328 | 8.37 | 2022-12-17 12:32:36 | 10.7888
1155 | 恒流恒压充电 | 00:48:00 | 18:57:54 | 2.8503 | 3.7866 | 2.2803 | 8.5499 | 2022-12-17 12:33:36 | 10.7928
1156 | 恒流恒压充电 | 00:49:00 | 18:58:54 | 2.8505 | 3.7883 | 2.3278 | 8.7298 | 2022-12-17 12:34:36 | 10.7984
1157 | 恒流恒压充电 | 00:50:00 | 18:59:54 | 2.8505 | 3.7897 | 2.3753 | 8.9098 | 2022-12-17 12:35:36 | 10.8024
1158 | 恒流恒压充电 | 00:51:00 | 19:00:54 | 2.8505 | 3.791 | 2.4228 | 9.0899 | 2022-12-17 12:36:36 | 10.8061
1159 | 恒流恒压充电 | 00:52:00 | 19:01:54 | 2.8503 | 3.7926 | 2.4703 | 9.27 | 2022-12-17 12:37:36 | 10.8099
1160 | 恒流恒压充电 | 00:53:00 | 19:02:54 | 2.8503 | 3.7941 | 2.5178 | 9.4502 | 2022-12-17 12:38:36 | 10.8141
1161 | 恒流恒压充电 | 00:54:00 | 19:03:54 | 2.8505 | 3.7955 | 2.5653 | 9.6305 | 2022-12-17 12:39:36 | 10.8189
1162 | 恒流恒压充电 | 00:55:00 | 19:04:54 | 2.8503 | 3.797 | 2.6129 | 9.8108 | 2022-12-17 12:40:36 | 10.8224
1163 | 恒流恒压充电 | 00:56:00 | 19:05:54 | 2.8505 | 3.7984 | 2.6604 | 9.9913 | 2022-12-17 12:41:36 | 10.8272
1164 | 恒流恒压充电 | 00:57:00 | 19:06:54 | 2.8503 | 3.8 | 2.7079 | 10.1717 | 2022-12-17 12:42:36 | 10.831
1165 | 恒流恒压充电 | 00:58:00 | 19:07:54 | 2.8505 | 3.8015 | 2.7554 | 10.3523 | 2022-12-17 12:43:36 | 10.836
1166 | 恒流恒压充电 | 00:59:00 | 19:08:54 | 2.8503 | 3.8029 | 2.8029 | 10.5329 | 2022-12-17 12:44:36 | 10.8392
1167 | 恒流恒压充电 | 01:00:00 | 19:09:54 | 2.8505 | 3.8046 | 2.8504 | 10.7136 | 2022-12-17 12:45:36 | 10.8449
1168 | 恒流恒压充电 | 01:01:00 | 19:10:54 | 2.8503 | 3.806 | 2.8979 | 10.8944 | 2022-12-17 12:46:36 | 10.8481
1169 | 恒流恒压充电 | 01:02:00 | 19:11:54 | 2.8505 | 3.8076 | 2.9454 | 11.0753 | 2022-12-17 12:47:36 | 10.8534
1170 | 恒流恒压充电 | 01:03:00 | 19:12:54 | 2.8503 | 3.8091 | 2.9929 | 11.2562 | 2022-12-17 12:48:36 | 10.8569
1171 | 恒流恒压充电 | 01:04:00 | 19:13:54 | 2.8505 | 3.8107 | 3.0404 | 11.4372 | 2022-12-17 12:49:36 | 10.8622
1172 | 恒流恒压充电 | 01:05:00 | 19:14:54 | 2.8505 | 3.8123 | 3.0879 | 11.6182 | 2022-12-17 12:50:36 | 10.8668
1173 | 恒流恒压充电 | 01:06:00 | 19:15:54 | 2.8505 | 3.8139 | 3.1354 | 11.7994 | 2022-12-17 12:51:36 | 10.8714
1174 | 恒流恒压充电 | 01:07:00 | 19:16:54 | 2.8505 | 3.8154 | 3.1829 | 11.9806 | 2022-12-17 12:52:36 | 10.8756
1175 | 恒流恒压充电 | 01:08:00 | 19:17:54 | 2.8505 | 3.8171 | 3.2304 | 12.1619 | 2022-12-17 12:53:36 | 10.8805
1176 | 恒流恒压充电 | 01:09:00 | 19:18:54 | 2.8505 | 3.8188 | 3.2779 | 12.3433 | 2022-12-17 12:54:36 | 10.8853
1177 | 恒流恒压充电 | 01:10:00 | 19:19:54 | 2.8505 | 3.8205 | 3.3255 | 12.5248 | 2022-12-17 12:55:36 | 10.8902
1178 | 恒流恒压充电 | 01:11:00 | 19:20:54 | 2.8505 | 3.8223 | 3.373 | 12.7063 | 2022-12-17 12:56:36 | 10.8953
1179 | 恒流恒压充电 | 01:12:00 | 19:21:54 | 2.8503 | 3.8241 | 3.4205 | 12.8879 | 2022-12-17 12:57:36 | 10.8996
1180 | 恒流恒压充电 | 01:13:00 | 19:22:54 | 2.8505 | 3.8259 | 3.468 | 13.0696 | 2022-12-17 12:58:36 | 10.9056
1181 | 恒流恒压充电 | 01:14:00 | 19:23:54 | 2.8505 | 3.8278 | 3.5155 | 13.2514 | 2022-12-17 12:59:36 | 10.911
1182 | 恒流恒压充电 | 01:15:00 | 19:24:54 | 2.8505 | 3.8296 | 3.563 | 13.4333 | 2022-12-17 13:00:36 | 10.9161
1183 | 恒流恒压充电 | 01:16:00 | 19:25:54 | 2.8505 | 3.8315 | 3.6105 | 13.6153 | 2022-12-17 13:01:36 | 10.9215
1184 | 恒流恒压充电 | 01:17:00 | 19:26:54 | 2.8503 | 3.8336 | 3.658 | 13.7974 | 2022-12-17 13:02:36 | 10.9267
1185 | 恒流恒压充电 | 01:18:00 | 19:27:54 | 2.8503 | 3.8355 | 3.7055 | 13.9795 | 2022-12-17 13:03:36 | 10.9321
1186 | 恒流恒压充电 | 01:19:00 | 19:28:54 | 2.8505 | 3.8376 | 3.753 | 14.1618 | 2022-12-17 13:04:36 | 10.9389
1187 | 恒流恒压充电 | 01:20:00 | 19:29:54 | 2.8503 | 3.8397 | 3.8005 | 14.3441 | 2022-12-17 13:05:36 | 10.9441
1188 | 恒流恒压充电 | 01:21:00 | 19:30:54 | 2.8505 | 3.8418 | 3.848 | 14.5266 | 2022-12-17 13:06:36 | 10.9509
1189 | 恒流恒压充电 | 01:22:00 | 19:31:54 | 2.8505 | 3.8441 | 3.8955 | 14.7092 | 2022-12-17 13:07:36 | 10.9575
1190 | 恒流恒压充电 | 01:23:00 | 19:32:54 | 2.8503 | 3.8464 | 3.943 | 14.8918 | 2022-12-17 13:08:36 | 10.9632
1191 | 恒流恒压充电 | 01:24:00 | 19:33:54 | 2.8503 | 3.8488 | 3.9905 | 15.0746 | 2022-12-17 13:09:36 | 10.97
1192 | 恒流恒压充电 | 01:25:00 | 19:34:54 | 2.8503 | 3.8514 | 4.038 | 15.2575 | 2022-12-17 13:10:36 | 10.9775
1193 | 恒流恒压充电 | 01:26:00 | 19:35:54 | 2.8503 | 3.8538 | 4.0855 | 15.4405 | 2022-12-17 13:11:36 | 10.9843
1194 | 恒流恒压充电 | 01:27:00 | 19:36:54 | 2.8505 | 3.8564 | 4.1331 | 15.6237 | 2022-12-17 13:12:36 | 10.9925
1195 | 恒流恒压充电 | 01:28:00 | 19:37:54 | 2.8503 | 3.8591 | 4.1806 | 15.8069 | 2022-12-17 13:13:36 | 10.9994
1196 | 恒流恒压充电 | 01:29:00 | 19:38:54 | 2.8505 | 3.8619 | 4.2281 | 15.9903 | 2022-12-17 13:14:36 | 11.0082
1197 | 恒流恒压充电 | 01:30:00 | 19:39:54 | 2.8505 | 3.8646 | 4.2756 | 16.1739 | 2022-12-17 13:15:36 | 11.0159
1198 | 恒流恒压充电 | 01:31:00 | 19:40:54 | 2.8503 | 3.8677 | 4.3231 | 16.3575 | 2022-12-17 13:16:36 | 11.0239
1199 | 恒流恒压充电 | 01:32:00 | 19:41:54 | 2.8505 | 3.8707 | 4.3706 | 16.5413 | 2022-12-17 13:17:36 | 11.0333
1200 | 恒流恒压充电 | 01:33:00 | 19:42:54 | 2.8505 | 3.8738 | 4.4181 | 16.7253 | 2022-12-17 13:18:36 | 11.0421
1201 | 恒流恒压充电 | 01:34:00 | 19:43:54 | 2.8505 | 3.877 | 4.4656 | 16.9094 | 2022-12-17 13:19:36 | 11.0512
1202 | 恒流恒压充电 | 01:35:00 | 19:44:54 | 2.8503 | 3.8803 | 4.5131 | 17.0936 | 2022-12-17 13:20:36 | 11.0598
1203 | 恒流恒压充电 | 01:36:00 | 19:45:54 | 2.8505 | 3.8838 | 4.5606 | 17.2781 | 2022-12-17 13:21:36 | 11.0706
1204 | 恒流恒压充电 | 01:37:00 | 19:46:54 | 2.8505 | 3.8872 | 4.6081 | 17.4626 | 2022-12-17 13:22:36 | 11.0803
1205 | 恒流恒压充电 | 01:38:00 | 19:47:54 | 2.8505 | 3.8909 | 4.6556 | 17.6474 | 2022-12-17 13:23:36 | 11.0909
1206 | 恒流恒压充电 | 01:39:00 | 19:48:54 | 2.8503 | 3.8946 | 4.7031 | 17.8323 | 2022-12-17 13:24:36 | 11.1006
1207 | 恒流恒压充电 | 01:40:00 | 19:49:54 | 2.8503 | 3.8983 | 4.7506 | 18.0174 | 2022-12-17 13:25:36 | 11.1111
1208 | 恒流恒压充电 | 01:41:00 | 19:50:54 | 2.8505 | 3.9024 | 4.7981 | 18.2027 | 2022-12-17 13:26:36 | 11.1236
1209 | 恒流恒压充电 | 01:42:00 | 19:51:54 | 2.8503 | 3.9066 | 4.8456 | 18.3882 | 2022-12-17 13:27:36 | 11.1348
1210 | 恒流恒压充电 | 01:43:00 | 19:52:54 | 2.8505 | 3.9106 | 4.8932 | 18.5739 | 2022-12-17 13:28:36 | 11.147
1211 | 恒流恒压充电 | 01:44:00 | 19:53:54 | 2.8505 | 3.9148 | 4.9407 | 18.7598 | 2022-12-17 13:29:36 | 11.159
1212 | 恒流恒压充电 | 01:45:00 | 19:54:54 | 2.8503 | 3.9191 | 4.9882 | 18.9458 | 2022-12-17 13:30:36 | 11.1704
1213 | 恒流恒压充电 | 01:46:00 | 19:55:54 | 2.8503 | 3.9237 | 5.0357 | 19.1321 | 2022-12-17 13:31:36 | 11.1835
1214 | 恒流恒压充电 | 01:47:00 | 19:56:54 | 2.8503 | 3.9282 | 5.0832 | 19.3186 | 2022-12-17 13:32:36 | 11.1964
1215 | 恒流恒压充电 | 01:48:00 | 19:57:54 | 2.8505 | 3.9329 | 5.1307 | 19.5054 | 2022-12-17 13:33:36 | 11.2106
1216 | 恒流恒压充电 | 01:49:00 | 19:58:54 | 2.8505 | 3.9375 | 5.1782 | 19.6923 | 2022-12-17 13:34:36 | 11.2237
1217 | 恒流恒压充电 | 01:50:00 | 19:59:54 | 2.8503 | 3.9422 | 5.2257 | 19.8795 | 2022-12-17 13:35:36 | 11.2363
1218 | 恒流恒压充电 | 01:51:00 | 20:00:54 | 2.8505 | 3.9472 | 5.2732 | 20.0669 | 2022-12-17 13:36:36 | 11.2513
1219 | 恒流恒压充电 | 01:52:00 | 20:01:54 | 2.8505 | 3.9521 | 5.3207 | 20.2545 | 2022-12-17 13:37:36 | 11.2653
1220 | 恒流恒压充电 | 01:53:00 | 20:02:54 | 2.8503 | 3.9571 | 5.3682 | 20.4424 | 2022-12-17 13:38:36 | 11.2787
1221 | 恒流恒压充电 | 01:54:00 | 20:03:54 | 2.8505 | 3.9622 | 5.4157 | 20.6305 | 2022-12-17 13:39:36 | 11.2941
1222 | 恒流恒压充电 | 01:55:00 | 20:04:54 | 2.8503 | 3.9674 | 5.4632 | 20.8188 | 2022-12-17 13:40:36 | 11.3081
1223 | 恒流恒压充电 | 01:56:00 | 20:05:54 | 2.8503 | 3.9726 | 5.5107 | 21.0074 | 2022-12-17 13:41:36 | 11.3229
1224 | 恒流恒压充电 | 01:57:00 | 20:06:54 | 2.8505 | 3.9777 | 5.5582 | 21.1963 | 2022-12-17 13:42:36 | 11.3383
1225 | 恒流恒压充电 | 01:58:00 | 20:07:54 | 2.8505 | 3.9831 | 5.6057 | 21.3854 | 2022-12-17 13:43:36 | 11.3537
1226 | 恒流恒压充电 | 01:59:00 | 20:08:54 | 2.8505 | 3.9884 | 5.6533 | 21.5747 | 2022-12-17 13:44:36 | 11.3688
1227 | 恒流恒压充电 | 02:00:00 | 20:09:54 | 2.8505 | 3.9937 | 5.7008 | 21.7643 | 2022-12-17 13:45:36 | 11.3839
1228 | 恒流恒压充电 | 02:01:00 | 20:10:54 | 2.8503 | 3.999 | 5.7483 | 21.9542 | 2022-12-17 13:46:36 | 11.3981
1229 | 恒流恒压充电 | 02:02:00 | 20:11:54 | 2.8505 | 4.0044 | 5.7958 | 22.1443 | 2022-12-17 13:47:36 | 11.4144
1230 | 恒流恒压充电 | 02:03:00 | 20:12:54 | 2.8505 | 4.0097 | 5.8433 | 22.3346 | 2022-12-17 13:48:36 | 11.4295
1231 | 恒流恒压充电 | 02:04:00 | 20:13:54 | 2.8505 | 4.015 | 5.8908 | 22.5252 | 2022-12-17 13:49:36 | 11.4446
1232 | 恒流恒压充电 | 02:05:00 | 20:14:54 | 2.8503 | 4.0205 | 5.9383 | 22.7161 | 2022-12-17 13:50:36 | 11.4594
1233 | 恒流恒压充电 | 02:06:00 | 20:15:54 | 2.8505 | 4.0258 | 5.9858 | 22.9072 | 2022-12-17 13:51:36 | 11.4754
1234 | 恒流恒压充电 | 02:07:00 | 20:16:54 | 2.8505 | 4.0311 | 6.0333 | 23.0986 | 2022-12-17 13:52:36 | 11.4905
1235 | 恒流恒压充电 | 02:08:00 | 20:17:54 | 2.8505 | 4.0365 | 6.0808 | 23.2902 | 2022-12-17 13:53:36 | 11.5059
1236 | 恒流恒压充电 | 02:09:00 | 20:18:54 | 2.8503 | 4.042 | 6.1283 | 23.4821 | 2022-12-17 13:54:36 | 11.5207
1237 | 恒流恒压充电 | 02:10:00 | 20:19:54 | 2.8505 | 4.0473 | 6.1758 | 23.6743 | 2022-12-17 13:55:36 | 11.5367
1238 | 恒流恒压充电 | 02:11:00 | 20:20:54 | 2.8503 | 4.0528 | 6.2233 | 23.8667 | 2022-12-17 13:56:36 | 11.5515
1239 | 恒流恒压充电 | 02:12:00 | 20:21:54 | 2.8505 | 4.0581 | 6.2708 | 24.0593 | 2022-12-17 13:57:36 | 11.5675
1240 | 恒流恒压充电 | 02:13:00 | 20:22:54 | 2.8503 | 4.0634 | 6.3183 | 24.2522 | 2022-12-17 13:58:36 | 11.5817
1241 | 恒流恒压充电 | 02:14:00 | 20:23:54 | 2.8505 | 4.0687 | 6.3658 | 24.4454 | 2022-12-17 13:59:36 | 11.5977
1242 | 恒流恒压充电 | 02:15:00 | 20:24:54 | 2.8505 | 4.0741 | 6.4134 | 24.6388 | 2022-12-17 14:00:36 | 11.6131
1243 | 恒流恒压充电 | 02:16:00 | 20:25:54 | 2.8505 | 4.0796 | 6.4609 | 24.8325 | 2022-12-17 14:01:36 | 11.6287
1244 | 恒流恒压充电 | 02:17:00 | 20:26:54 | 2.8505 | 4.0849 | 6.5084 | 25.0264 | 2022-12-17 14:02:36 | 11.6438
1245 | 恒流恒压充电 | 02:18:00 | 20:27:54 | 2.8503 | 4.09 | 6.5559 | 25.2206 | 2022-12-17 14:03:36 | 11.6575
1246 | 恒流恒压充电 | 02:19:00 | 20:28:54 | 2.8505 | 4.0954 | 6.6034 | 25.4151 | 2022-12-17 14:04:36 | 11.6738
1247 | 恒流恒压充电 | 02:20:00 | 20:29:54 | 2.8503 | 4.1005 | 6.6509 | 25.6097 | 2022-12-17 14:05:36 | 11.6875
1248 | 恒流恒压充电 | 02:21:00 | 20:30:54 | 2.8505 | 4.1057 | 6.6984 | 25.8047 | 2022-12-17 14:06:36 | 11.7031
1249 | 恒流恒压充电 | 02:22:00 | 20:31:54 | 2.8505 | 4.1109 | 6.7459 | 25.9998 | 2022-12-17 14:07:36 | 11.718
1250 | 恒流恒压充电 | 02:23:00 | 20:32:54 | 2.8505 | 4.1159 | 6.7934 | 26.1952 | 2022-12-17 14:08:36 | 11.7322
1251 | 恒流恒压充电 | 02:24:00 | 20:33:54 | 2.8505 | 4.1207 | 6.8409 | 26.3909 | 2022-12-17 14:09:36 | 11.7459
1252 | 恒流恒压充电 | 02:25:00 | 20:34:54 | 2.8503 | 4.1256 | 6.8884 | 26.5868 | 2022-12-17 14:10:36 | 11.759
1253 | 恒流恒压充电 | 02:26:00 | 20:35:54 | 2.8505 | 4.1302 | 6.9359 | 26.7829 | 2022-12-17 14:11:36 | 11.773
1254 | 恒流恒压充电 | 02:27:00 | 20:36:54 | 2.8503 | 4.1347 | 6.9834 | 26.9792 | 2022-12-17 14:12:36 | 11.7849
1255 | 恒流恒压充电 | 02:28:00 | 20:37:54 | 2.8505 | 4.1394 | 7.0309 | 27.1757 | 2022-12-17 14:13:36 | 11.7992
1256 | 恒流恒压充电 | 02:29:00 | 20:38:54 | 2.8505 | 4.1439 | 7.0784 | 27.3725 | 2022-12-17 14:14:36 | 11.812
1257 | 恒流恒压充电 | 02:30:00 | 20:39:54 | 2.8503 | 4.1485 | 7.1259 | 27.5694 | 2022-12-17 14:15:36 | 11.8243
1258 | 恒流恒压充电 | 02:31:00 | 20:40:54 | 2.8505 | 4.1531 | 7.1735 | 27.7666 | 2022-12-17 14:16:36 | 11.8382
1259 | 恒流恒压充电 | 02:32:00 | 20:41:54 | 2.8505 | 4.1578 | 7.221 | 27.964 | 2022-12-17 14:17:36 | 11.8516
1260 | 恒流恒压充电 | 02:33:00 | 20:42:54 | 2.8503 | 4.1627 | 7.2685 | 28.1617 | 2022-12-17 14:18:36 | 11.8647
1261 | 恒流恒压充电 | 02:34:00 | 20:43:54 | 2.8505 | 4.1677 | 7.316 | 28.3595 | 2022-12-17 14:19:36 | 11.8799
1262 | 恒流恒压充电 | 02:35:00 | 20:44:54 | 2.8505 | 4.1727 | 7.3635 | 28.5576 | 2022-12-17 14:20:36 | 11.8941
1263 | 恒流恒压充电 | 02:36:00 | 20:45:54 | 2.8505 | 4.1777 | 7.411 | 28.756 | 2022-12-17 14:21:36 | 11.9084
1264 | 恒流恒压充电 | 02:37:00 | 20:46:54 | 2.8505 | 4.1828 | 7.4585 | 28.9546 | 2022-12-17 14:22:36 | 11.9229
1265 | 恒流恒压充电 | 02:38:00 | 20:47:54 | 2.8503 | 4.1878 | 7.506 | 29.1534 | 2022-12-17 14:23:36 | 11.9363
1266 | 恒流恒压充电 | 02:39:00 | 20:48:54 | 2.8505 | 4.1932 | 7.5535 | 29.3525 | 2022-12-17 14:24:36 | 11.9525
1267 | 恒流恒压充电 | 02:40:00 | 20:49:54 | 2.8503 | 4.1983 | 7.601 | 29.5518 | 2022-12-17 14:25:36 | 11.9662
1268 | 恒流恒压充电 | 02:41:00 | 20:50:54 | 2.8505 | 4.2037 | 7.6485 | 29.7514 | 2022-12-17 14:26:36 | 11.9825
1269 | 恒流恒压充电 | 02:42:00 | 20:51:54 | 2.8503 | 4.209 | 7.696 | 29.9512 | 2022-12-17 14:27:36 | 11.9967
1270 | 恒流恒压充电 | 02:43:00 | 20:52:54 | 2.8503 | 4.2143 | 7.7435 | 30.1513 | 2022-12-17 14:28:36 | 12.0118
1271 | 恒流恒压充电 | 02:44:00 | 20:53:54 | 2.8503 | 4.2196 | 7.791 | 30.3516 | 2022-12-17 14:29:36 | 12.0269
1272 | 恒流恒压充电 | 02:45:00 | 20:54:54 | 2.8505 | 4.225 | 7.8385 | 30.5522 | 2022-12-17 14:30:36 | 12.0432
1273 | 恒流恒压充电 | 02:46:00 | 20:55:54 | 2.8505 | 4.2303 | 7.886 | 30.753 | 2022-12-17 14:31:36 | 12.0583
1274 | 恒流恒压充电 | 02:47:00 | 20:56:54 | 2.8503 | 4.2356 | 7.9335 | 30.9541 | 2022-12-17 14:32:36 | 12.0725
1275 | 恒流恒压充电 | 02:48:00 | 20:57:54 | 2.8503 | 4.2409 | 7.9811 | 31.1554 | 2022-12-17 14:33:36 | 12.0876
1276 | 恒流恒压充电 | 02:49:00 | 20:58:54 | 2.8505 | 4.2463 | 8.0286 | 31.357 | 2022-12-17 14:34:36 | 12.1039
1277 | 恒流恒压充电 | 02:50:00 | 20:59:54 | 2.8503 | 4.2516 | 8.0761 | 31.5589 | 2022-12-17 14:35:36 | 12.1181
1278 | 恒流恒压充电 | 02:51:00 | 21:00:54 | 2.8503 | 4.2568 | 8.1236 | 31.761 | 2022-12-17 14:36:36 | 12.1329
1279 | 恒流恒压充电 | 02:52:00 | 21:01:54 | 2.8503 | 4.2621 | 8.1711 | 31.9633 | 2022-12-17 14:37:36 | 12.1481
1280 | 恒流恒压充电 | 02:53:00 | 21:02:54 | 2.8505 | 4.2672 | 8.2186 | 32.1659 | 2022-12-17 14:38:36 | 12.1635
1281 | 恒流恒压充电 | 02:54:00 | 21:03:54 | 2.8505 | 4.2726 | 8.2661 | 32.3688 | 2022-12-17 14:39:36 | 12.1789
1282 | 恒流恒压充电 | 02:55:00 | 21:04:54 | 2.8505 | 4.2777 | 8.3136 | 32.5719 | 2022-12-17 14:40:36 | 12.1934
1283 | 恒流恒压充电 | 02:56:00 | 21:05:54 | 2.8503 | 4.2829 | 8.3611 | 32.7752 | 2022-12-17 14:41:36 | 12.2073
1284 | 恒流恒压充电 | 02:57:00 | 21:06:54 | 2.8503 | 4.2881 | 8.4086 | 32.9788 | 2022-12-17 14:42:36 | 12.2222
1285 | 恒流恒压充电 | 02:58:00 | 21:07:54 | 2.8503 | 4.2931 | 8.4561 | 33.1826 | 2022-12-17 14:43:36 | 12.2364
1286 | 恒流恒压充电 | 02:59:00 | 21:08:54 | 2.8505 | 4.2982 | 8.5036 | 33.3867 | 2022-12-17 14:44:36 | 12.2518
1287 | 恒流恒压充电 | 03:00:00 | 21:09:54 | 2.8505 | 4.3032 | 8.5511 | 33.591 | 2022-12-17 14:45:36 | 12.2661
1288 | 恒流恒压充电 | 03:01:00 | 21:10:54 | 2.8505 | 4.3082 | 8.5986 | 33.7955 | 2022-12-17 14:46:36 | 12.2804
1289 | 恒流恒压充电 | 03:02:00 | 21:11:54 | 2.8505 | 4.3132 | 8.6461 | 34.0003 | 2022-12-17 14:47:36 | 12.2946
1290 | 恒流恒压充电 | 03:03:00 | 21:12:54 | 2.8503 | 4.3184 | 8.6936 | 34.2054 | 2022-12-17 14:48:36 | 12.3085
1291 | 恒流恒压充电 | 03:04:00 | 21:13:54 | 2.8505 | 4.3234 | 8.7411 | 34.4106 | 2022-12-17 14:49:36 | 12.3237
1292 | 恒流恒压充电 | 03:05:00 | 21:14:54 | 2.8505 | 4.3284 | 8.7886 | 34.6161 | 2022-12-17 14:50:36 | 12.3379
1293 | 恒流恒压充电 | 03:06:00 | 21:15:54 | 2.8503 | 4.3336 | 8.8361 | 34.8219 | 2022-12-17 14:51:36 | 12.3518
1294 | 恒流恒压充电 | 03:07:00 | 21:16:54 | 2.8503 | 4.3387 | 8.8837 | 35.0278 | 2022-12-17 14:52:36 | 12.3664
1295 | 恒流恒压充电 | 03:08:00 | 21:17:54 | 2.8503 | 4.3441 | 8.9312 | 35.2341 | 2022-12-17 14:53:36 | 12.3818
1296 | 恒流恒压充电 | 03:09:00 | 21:18:54 | 2.8503 | 4.3494 | 8.9787 | 35.4406 | 2022-12-17 14:54:36 | 12.3969
1297 | 恒流恒压充电 | 03:10:00 | 21:19:54 | 2.5059 | 4.35 | 9.0234 | 35.6353 | 2022-12-17 14:55:36 | 10.9007
1298 | 恒流恒压充电 | 03:11:00 | 21:20:54 | 2.2057 | 4.3499 | 9.0626 | 35.8057 | 2022-12-17 14:56:36 | 9.5944
1299 | 恒流恒压充电 | 03:12:00 | 21:21:54 | 1.9618 | 4.35 | 9.0973 | 35.9564 | 2022-12-17 14:57:36 | 8.534
1300 | 恒流恒压充电 | 03:13:00 | 21:22:54 | 1.7493 | 4.35 | 9.1281 | 36.0907 | 2022-12-17 14:58:36 | 7.6095
1301 | 恒流恒压充电 | 03:14:00 | 21:23:54 | 1.5665 | 4.35 | 9.1557 | 36.2108 | 2022-12-17 14:59:36 | 6.8141
1302 | 恒流恒压充电 | 03:15:00 | 21:24:54 | 1.4153 | 4.35 | 9.1805 | 36.3187 | 2022-12-17 15:00:36 | 6.1566
1303 | 恒流恒压充电 | 03:16:00 | 21:25:54 | 1.2723 | 4.35 | 9.2029 | 36.416 | 2022-12-17 15:01:36 | 5.5343
1304 | 恒流恒压充电 | 03:17:00 | 21:26:54 | 1.1554 | 4.35 | 9.2231 | 36.504 | 2022-12-17 15:02:36 | 5.0261
1305 | 恒流恒压充电 | 03:18:00 | 21:27:54 | 1.0469 | 4.35 | 9.2415 | 36.5838 | 2022-12-17 15:03:36 | 4.5542
1306 | 恒流恒压充电 | 03:19:00 | 21:28:54 | 0.9588 | 4.35 | 9.2582 | 36.6565 | 2022-12-17 15:04:36 | 4.171
1307 | 恒流恒压充电 | 03:20:00 | 21:29:54 | 0.8727 | 4.3499 | 9.2734 | 36.7227 | 2022-12-17 15:05:36 | 3.7961
1308 | 恒流恒压充电 | 03:21:00 | 21:30:54 | 0.7996 | 4.3499 | 9.2874 | 36.7834 | 2022-12-17 15:06:36 | 3.4784
1309 | 恒流恒压充电 | 03:22:00 | 21:31:54 | 0.733 | 4.35 | 9.3001 | 36.8389 | 2022-12-17 15:07:36 | 3.1886
1310 | 恒流恒压充电 | 03:23:00 | 21:32:54 | 0.674 | 4.35 | 9.3118 | 36.8899 | 2022-12-17 15:08:36 | 2.9318
1311 | 恒流恒压充电 | 03:24:00 | 21:33:54 | 0.6232 | 4.35 | 9.3226 | 36.9369 | 2022-12-17 15:09:36 | 2.7108
1312 | 恒流恒压充电 | 03:25:00 | 21:34:54 | 0.577 | 4.3499 | 9.3326 | 36.9802 | 2022-12-17 15:10:36 | 2.5099
1313 | 恒流恒压充电 | 03:26:00 | 21:35:54 | 0.5318 | 4.35 | 9.3418 | 37.0204 | 2022-12-17 15:11:36 | 2.3135
1314 | 恒流恒压充电 | 03:27:00 | 21:36:54 | 0.4932 | 4.35 | 9.3504 | 37.0575 | 2022-12-17 15:12:36 | 2.1456
1315 | 恒流恒压充电 | 03:27:28 | 21:37:23 | 0.4747 | 4.3499 | 9.3542 | 37.0741 | 2022-12-17 15:13:04 | 2.065
1316 | 搁置 | 00:00:00 | 21:37:23 | 0 | 4.3465 | 0 | 0 | 2022-12-17 15:13:04 | 0
1317 | 搁置 | 00:01:00 | 21:38:23 | 0 | 4.342 | 0 | 0 | 2022-12-17 15:14:04 | 0
1318 | 搁置 | 00:02:00 | 21:39:23 | 0 | 4.3408 | 0 | 0 | 2022-12-17 15:15:04 | 0
1319 | 搁置 | 00:03:00 | 21:40:23 | 0 | 4.3402 | 0 | 0 | 2022-12-17 15:16:04 | 0
1320 | 搁置 | 00:04:00 | 21:41:23 | 0 | 4.3395 | 0 | 0 | 2022-12-17 15:17:04 | 0
1321 | 搁置 | 00:05:00 | 21:42:23 | 0 | 4.3391 | 0 | 0 | 2022-12-17 15:18:04 | 0
1322 | 搁置 | 00:06:00 | 21:43:23 | 0 | 4.3384 | 0 | 0 | 2022-12-17 15:19:04 | 0
1323 | 搁置 | 00:07:00 | 21:44:23 | 0 | 4.3381 | 0 | 0 | 2022-12-17 15:20:04 | 0
1324 | 搁置 | 00:08:00 | 21:45:23 | 0 | 4.3376 | 0 | 0 | 2022-12-17 15:21:04 | 0
1325 | 搁置 | 00:09:00 | 21:46:23 | 0 | 4.3373 | 0 | 0 | 2022-12-17 15:22:04 | 0
1326 | 搁置 | 00:10:00 | 21:47:23 | 0 | 4.337 | 0 | 0 | 2022-12-17 15:23:04 | 0
1327 | 搁置 | 00:11:00 | 21:48:23 | 0 | 4.3365 | 0 | 0 | 2022-12-17 15:24:04 | 0
1328 | 搁置 | 00:12:00 | 21:49:23 | 0 | 4.3363 | 0 | 0 | 2022-12-17 15:25:04 | 0
1329 | 搁置 | 00:13:00 | 21:50:23 | 0 | 4.336 | 0 | 0 | 2022-12-17 15:26:04 | 0
1330 | 搁置 | 00:14:00 | 21:51:23 | 0 | 4.3357 | 0 | 0 | 2022-12-17 15:27:04 | 0
1331 | 搁置 | 00:15:00 | 21:52:23 | 0 | 4.3353 | 0 | 0 | 2022-12-17 15:28:04 | 0
1332 | 恒流放电 | 00:00:00 | 21:52:23 | -4.7495 | 4.3056 | 0 | 0 | 2022-12-17 15:28:04 | -20.4494
1333 | 恒流放电 | 00:01:00 | 21:53:23 | -4.7501 | 4.2593 | 0.0792 | 0.3379 | 2022-12-17 15:29:04 | -20.2321
1334 | 恒流放电 | 00:02:00 | 21:54:23 | -4.7501 | 4.2477 | 0.1583 | 0.6747 | 2022-12-17 15:30:04 | -20.177
1335 | 恒流放电 | 00:03:00 | 21:55:23 | -4.7501 | 4.2377 | 0.2375 | 1.0105 | 2022-12-17 15:31:04 | -20.1295
1336 | 恒流放电 | 00:04:00 | 21:56:23 | -4.7501 | 4.2285 | 0.3167 | 1.3457 | 2022-12-17 15:32:04 | -20.0858
1337 | 恒流放电 | 00:05:00 | 21:57:23 | -4.7501 | 4.2195 | 0.3958 | 1.6801 | 2022-12-17 15:33:04 | -20.043
1338 | 恒流放电 | 00:06:00 | 21:58:23 | -4.7501 | 4.2109 | 0.475 | 2.0138 | 2022-12-17 15:34:04 | -20.0022
1339 | 恒流放电 | 00:07:00 | 21:59:23 | -4.7503 | 4.2024 | 0.5542 | 2.3468 | 2022-12-17 15:35:04 | -19.9626
1340 | 恒流放电 | 00:08:00 | 22:00:23 | -4.7501 | 4.1938 | 0.6333 | 2.6791 | 2022-12-17 15:36:04 | -19.9209
1341 | 恒流放电 | 00:09:00 | 22:01:23 | -4.7501 | 4.1849 | 0.7125 | 3.0108 | 2022-12-17 15:37:04 | -19.8787
1342 | 恒流放电 | 00:10:00 | 22:02:23 | -4.7501 | 4.1762 | 0.7917 | 3.3418 | 2022-12-17 15:38:04 | -19.8373
1343 | 恒流放电 | 00:11:00 | 22:03:23 | -4.7501 | 4.1674 | 0.8709 | 3.672 | 2022-12-17 15:39:04 | -19.7955
1344 | 恒流放电 | 00:12:00 | 22:04:23 | -4.7501 | 4.1582 | 0.95 | 4.0016 | 2022-12-17 15:40:04 | -19.7518
1345 | 恒流放电 | 00:13:00 | 22:05:23 | -4.7501 | 4.149 | 1.0292 | 4.3304 | 2022-12-17 15:41:04 | -19.7081
1346 | 恒流放电 | 00:14:00 | 22:06:23 | -4.7501 | 4.1396 | 1.1084 | 4.6585 | 2022-12-17 15:42:04 | -19.6635
1347 | 恒流放电 | 00:15:00 | 22:07:23 | -4.7501 | 4.1301 | 1.1875 | 4.9859 | 2022-12-17 15:43:04 | -19.6183
1348 | 恒流放电 | 00:16:00 | 22:08:23 | -4.7501 | 4.1204 | 1.2667 | 5.3125 | 2022-12-17 15:44:04 | -19.5723
1349 | 恒流放电 | 00:17:00 | 22:09:23 | -4.7501 | 4.1107 | 1.3459 | 5.6383 | 2022-12-17 15:45:04 | -19.5262
1350 | 恒流放电 | 00:18:00 | 22:10:23 | -4.7501 | 4.1011 | 1.425 | 5.9633 | 2022-12-17 15:46:04 | -19.4806
1351 | 恒流放电 | 00:19:00 | 22:11:23 | -4.7501 | 4.0911 | 1.5042 | 6.2876 | 2022-12-17 15:47:04 | -19.4331
1352 | 恒流放电 | 00:20:00 | 22:12:23 | -4.7501 | 4.0812 | 1.5834 | 6.6111 | 2022-12-17 15:48:04 | -19.3861
1353 | 恒流放电 | 00:21:00 | 22:13:23 | -4.7501 | 4.0714 | 1.6625 | 6.9338 | 2022-12-17 15:49:04 | -19.3395
1354 | 恒流放电 | 00:22:00 | 22:14:23 | -4.7501 | 4.0615 | 1.7417 | 7.2558 | 2022-12-17 15:50:04 | -19.2925
1355 | 恒流放电 | 00:23:00 | 22:15:23 | -4.7501 | 4.0519 | 1.8209 | 7.577 | 2022-12-17 15:51:04 | -19.2469
1356 | 恒流放电 | 00:24:00 | 22:16:23 | -4.7501 | 4.0422 | 1.9 | 7.8973 | 2022-12-17 15:52:04 | -19.2008
1357 | 恒流放电 | 00:25:00 | 22:17:23 | -4.7503 | 4.0327 | 1.9792 | 8.217 | 2022-12-17 15:53:04 | -19.1565
1358 | 恒流放电 | 00:26:00 | 22:18:23 | -4.7501 | 4.0231 | 2.0584 | 8.5359 | 2022-12-17 15:54:04 | -19.1101
1359 | 恒流放电 | 00:27:00 | 22:19:23 | -4.7501 | 4.0138 | 2.1376 | 8.854 | 2022-12-17 15:55:04 | -19.0659
1360 | 恒流放电 | 00:28:00 | 22:20:23 | -4.7501 | 4.0046 | 2.2167 | 9.1714 | 2022-12-17 15:56:04 | -19.0222
1361 | 恒流放电 | 00:29:00 | 22:21:23 | -4.7501 | 3.9954 | 2.2959 | 9.4881 | 2022-12-17 15:57:04 | -18.9785
1362 | 恒流放电 | 00:30:00 | 22:22:23 | -4.7501 | 3.9865 | 2.3751 | 9.804 | 2022-12-17 15:58:04 | -18.9362
1363 | 恒流放电 | 00:31:00 | 22:23:23 | -4.7503 | 3.9778 | 2.4542 | 10.1193 | 2022-12-17 15:59:04 | -18.8957
1364 | 恒流放电 | 00:32:00 | 22:24:23 | -4.7501 | 3.9693 | 2.5334 | 10.4339 | 2022-12-17 16:00:04 | -18.8545
1365 | 恒流放电 | 00:33:00 | 22:25:23 | -4.7501 | 3.9612 | 2.6126 | 10.7478 | 2022-12-17 16:01:04 | -18.8161
1366 | 恒流放电 | 00:34:00 | 22:26:23 | -4.7501 | 3.9531 | 2.6917 | 11.0611 | 2022-12-17 16:02:04 | -18.7776
1367 | 恒流放电 | 00:35:00 | 22:27:23 | -4.7501 | 3.9457 | 2.7709 | 11.3737 | 2022-12-17 16:03:04 | -18.7424
1368 | 恒流放电 | 00:36:00 | 22:28:23 | -4.7501 | 3.9385 | 2.8501 | 11.6858 | 2022-12-17 16:04:04 | -18.7082
1369 | 恒流放电 | 00:37:00 | 22:29:23 | -4.7501 | 3.9317 | 2.9292 | 11.9973 | 2022-12-17 16:05:04 | -18.6759
1370 | 恒流放电 | 00:38:00 | 22:30:23 | -4.7501 | 3.9251 | 3.0084 | 12.3083 | 2022-12-17 16:06:04 | -18.6446
1371 | 恒流放电 | 00:39:00 | 22:31:23 | -4.7501 | 3.9186 | 3.0876 | 12.6188 | 2022-12-17 16:07:04 | -18.6137
1372 | 恒流放电 | 00:40:00 | 22:32:23 | -4.7501 | 3.9125 | 3.1668 | 12.9288 | 2022-12-17 16:08:04 | -18.5847
1373 | 恒流放电 | 00:41:00 | 22:33:23 | -4.7501 | 3.9062 | 3.2459 | 13.2383 | 2022-12-17 16:09:04 | -18.5548
1374 | 恒流放电 | 00:42:00 | 22:34:23 | -4.7503 | 3.9001 | 3.3251 | 13.5473 | 2022-12-17 16:10:04 | -18.5266
1375 | 恒流放电 | 00:43:00 | 22:35:23 | -4.7503 | 3.8939 | 3.4043 | 13.8558 | 2022-12-17 16:11:04 | -18.4972
1376 | 恒流放电 | 00:44:00 | 22:36:23 | -4.7503 | 3.8876 | 3.4834 | 14.1639 | 2022-12-17 16:12:04 | -18.4672
1377 | 恒流放电 | 00:45:00 | 22:37:23 | -4.7501 | 3.8813 | 3.5626 | 14.4714 | 2022-12-17 16:13:04 | -18.4365
1378 | 恒流放电 | 00:46:00 | 22:38:23 | -4.7501 | 3.8751 | 3.6418 | 14.7784 | 2022-12-17 16:14:04 | -18.4071
1379 | 恒流放电 | 00:47:00 | 22:39:23 | -4.7503 | 3.8686 | 3.7209 | 15.085 | 2022-12-17 16:15:04 | -18.377
1380 | 恒流放电 | 00:48:00 | 22:40:23 | -4.7503 | 3.862 | 3.8001 | 15.391 | 2022-12-17 16:16:04 | -18.3456
1381 | 恒流放电 | 00:49:00 | 22:41:23 | -4.7501 | 3.8555 | 3.8793 | 15.6965 | 2022-12-17 16:17:04 | -18.314
1382 | 恒流放电 | 00:50:00 | 22:42:23 | -4.7501 | 3.8491 | 3.9584 | 16.0014 | 2022-12-17 16:18:04 | -18.2836
1383 | 恒流放电 | 00:51:00 | 22:43:23 | -4.7503 | 3.8425 | 4.0376 | 16.3059 | 2022-12-17 16:19:04 | -18.253
1384 | 恒流放电 | 00:52:00 | 22:44:23 | -4.7501 | 3.8362 | 4.1168 | 16.6099 | 2022-12-17 16:20:04 | -18.2223
1385 | 恒流放电 | 00:53:00 | 22:45:23 | -4.7501 | 3.8297 | 4.1959 | 16.9133 | 2022-12-17 16:21:04 | -18.1914
1386 | 恒流放电 | 00:54:00 | 22:46:23 | -4.7503 | 3.8236 | 4.2751 | 17.2163 | 2022-12-17 16:22:04 | -18.1632
1387 | 恒流放电 | 00:55:00 | 22:47:23 | -4.7501 | 3.8175 | 4.3543 | 17.5187 | 2022-12-17 16:23:04 | -18.1335
1388 | 恒流放电 | 00:56:00 | 22:48:23 | -4.7501 | 3.8117 | 4.4335 | 17.8207 | 2022-12-17 16:24:04 | -18.1059
1389 | 恒流放电 | 00:57:00 | 22:49:23 | -4.7501 | 3.806 | 4.5126 | 18.1223 | 2022-12-17 16:25:04 | -18.0788
1390 | 恒流放电 | 00:58:00 | 22:50:23 | -4.7501 | 3.8004 | 4.5918 | 18.4234 | 2022-12-17 16:26:04 | -18.0522
1391 | 恒流放电 | 00:59:00 | 22:51:23 | -4.7501 | 3.795 | 4.671 | 18.724 | 2022-12-17 16:27:04 | -18.0266
1392 | 恒流放电 | 01:00:00 | 22:52:23 | -4.7501 | 3.7899 | 4.7501 | 19.0243 | 2022-12-17 16:28:04 | -18.0024
1393 | 恒流放电 | 01:01:00 | 22:53:23 | -4.7503 | 3.785 | 4.8293 | 19.3241 | 2022-12-17 16:29:04 | -17.9798
1394 | 恒流放电 | 01:02:00 | 22:54:23 | -4.7501 | 3.7804 | 4.9085 | 19.6236 | 2022-12-17 16:30:04 | -17.9572
1395 | 恒流放电 | 01:03:00 | 22:55:23 | -4.7501 | 3.7759 | 4.9876 | 19.9227 | 2022-12-17 16:31:04 | -17.9359
1396 | 恒流放电 | 01:04:00 | 22:56:23 | -4.7501 | 3.7715 | 5.0668 | 20.2215 | 2022-12-17 16:32:04 | -17.915
1397 | 恒流放电 | 01:05:00 | 22:57:23 | -4.7501 | 3.7675 | 5.146 | 20.5199 | 2022-12-17 16:33:04 | -17.896
1398 | 恒流放电 | 01:06:00 | 22:58:23 | -4.7501 | 3.7634 | 5.2251 | 20.818 | 2022-12-17 16:34:04 | -17.8765
1399 | 恒流放电 | 01:07:00 | 22:59:23 | -4.7501 | 3.7597 | 5.3043 | 21.1158 | 2022-12-17 16:35:04 | -17.8589
1400 | 恒流放电 | 01:08:00 | 23:00:23 | -4.7501 | 3.756 | 5.3835 | 21.4133 | 2022-12-17 16:36:04 | -17.8413
1401 | 恒流放电 | 01:09:00 | 23:01:23 | -4.7501 | 3.7526 | 5.4626 | 21.7105 | 2022-12-17 16:37:04 | -17.8252
1402 | 恒流放电 | 01:10:00 | 23:02:23 | -4.7501 | 3.7492 | 5.5418 | 22.0074 | 2022-12-17 16:38:04 | -17.809
1403 | 恒流放电 | 01:11:00 | 23:03:23 | -4.7501 | 3.746 | 5.621 | 22.3041 | 2022-12-17 16:39:04 | -17.7938
1404 | 恒流放电 | 01:12:00 | 23:04:23 | -4.7503 | 3.7428 | 5.7002 | 22.6006 | 2022-12-17 16:40:04 | -17.7794
1405 | 恒流放电 | 01:13:00 | 23:05:23 | -4.7501 | 3.7397 | 5.7793 | 22.8967 | 2022-12-17 16:41:04 | -17.7639
1406 | 恒流放电 | 01:14:00 | 23:06:23 | -4.7501 | 3.7367 | 5.8585 | 23.1927 | 2022-12-17 16:42:04 | -17.7497
1407 | 恒流放电 | 01:15:00 | 23:07:23 | -4.7501 | 3.7339 | 5.9377 | 23.4884 | 2022-12-17 16:43:04 | -17.7364
1408 | 恒流放电 | 01:16:00 | 23:08:23 | -4.7501 | 3.7308 | 6.0168 | 23.7839 | 2022-12-17 16:44:04 | -17.7216
1409 | 恒流放电 | 01:17:00 | 23:09:23 | -4.7501 | 3.7281 | 6.096 | 24.0791 | 2022-12-17 16:45:04 | -17.7088
1410 | 恒流放电 | 01:18:00 | 23:10:23 | -4.7501 | 3.7254 | 6.1752 | 24.3742 | 2022-12-17 16:46:04 | -17.696
1411 | 恒流放电 | 01:19:00 | 23:11:23 | -4.7501 | 3.7226 | 6.2543 | 24.669 | 2022-12-17 16:47:04 | -17.6827
1412 | 恒流放电 | 01:20:00 | 23:12:23 | -4.7501 | 3.7199 | 6.3335 | 24.9636 | 2022-12-17 16:48:04 | -17.6699
1413 | 恒流放电 | 01:21:00 | 23:13:23 | -4.7501 | 3.7173 | 6.4127 | 25.258 | 2022-12-17 16:49:04 | -17.6575
1414 | 恒流放电 | 01:22:00 | 23:14:23 | -4.7501 | 3.7144 | 6.4918 | 25.5522 | 2022-12-17 16:50:04 | -17.6437
1415 | 恒流放电 | 01:23:00 | 23:15:23 | -4.7501 | 3.7116 | 6.571 | 25.8461 | 2022-12-17 16:51:04 | -17.6304
1416 | 恒流放电 | 01:24:00 | 23:16:23 | -4.7503 | 3.7091 | 6.6502 | 26.1399 | 2022-12-17 16:52:04 | -17.6193
1417 | 恒流放电 | 01:25:00 | 23:17:23 | -4.7501 | 3.7063 | 6.7293 | 26.4334 | 2022-12-17 16:53:04 | -17.6053
1418 | 恒流放电 | 01:26:00 | 23:18:23 | -4.7501 | 3.7036 | 6.8085 | 26.7267 | 2022-12-17 16:54:04 | -17.5924
1419 | 恒流放电 | 01:27:00 | 23:19:23 | -4.7501 | 3.7007 | 6.8877 | 27.0198 | 2022-12-17 16:55:04 | -17.5787
1420 | 恒流放电 | 01:28:00 | 23:20:23 | -4.7501 | 3.6979 | 6.9668 | 27.3127 | 2022-12-17 16:56:04 | -17.5654
1421 | 恒流放电 | 01:29:00 | 23:21:23 | -4.7501 | 3.695 | 7.046 | 27.6053 | 2022-12-17 16:57:04 | -17.5516
1422 | 恒流放电 | 01:30:00 | 23:22:23 | -4.7503 | 3.6921 | 7.1252 | 27.8977 | 2022-12-17 16:58:04 | -17.5385
1423 | 恒流放电 | 01:31:00 | 23:23:23 | -4.7501 | 3.6891 | 7.2044 | 28.1899 | 2022-12-17 16:59:04 | -17.5236
1424 | 恒流放电 | 01:32:00 | 23:24:23 | -4.7501 | 3.686 | 7.2835 | 28.4819 | 2022-12-17 17:00:04 | -17.5088
1425 | 恒流放电 | 01:33:00 | 23:25:23 | -4.7501 | 3.6829 | 7.3627 | 28.7735 | 2022-12-17 17:01:04 | -17.4941
1426 | 恒流放电 | 01:34:00 | 23:26:23 | -4.7501 | 3.6797 | 7.4419 | 29.065 | 2022-12-17 17:02:04 | -17.4789
1427 | 恒流放电 | 01:35:00 | 23:27:23 | -4.7501 | 3.6762 | 7.521 | 29.3561 | 2022-12-17 17:03:04 | -17.4623
1428 | 恒流放电 | 01:36:00 | 23:28:23 | -4.7501 | 3.6726 | 7.6002 | 29.647 | 2022-12-17 17:04:04 | -17.4452
1429 | 恒流放电 | 01:37:00 | 23:29:23 | -4.7501 | 3.6689 | 7.6794 | 29.9376 | 2022-12-17 17:05:04 | -17.4276
1430 | 恒流放电 | 01:38:00 | 23:30:23 | -4.7501 | 3.665 | 7.7585 | 30.228 | 2022-12-17 17:06:04 | -17.4091
1431 | 恒流放电 | 01:39:00 | 23:31:23 | -4.7501 | 3.661 | 7.8377 | 30.518 | 2022-12-17 17:07:04 | -17.3901
1432 | 恒流放电 | 01:40:00 | 23:32:23 | -4.7503 | 3.6566 | 7.9169 | 30.8076 | 2022-12-17 17:08:04 | -17.3699
1433 | 恒流放电 | 01:41:00 | 23:33:23 | -4.7501 | 3.652 | 7.996 | 31.0969 | 2022-12-17 17:09:04 | -17.3473
1434 | 恒流放电 | 01:42:00 | 23:34:23 | -4.7501 | 3.647 | 8.0752 | 31.3859 | 2022-12-17 17:10:04 | -17.3236
1435 | 恒流放电 | 01:43:00 | 23:35:23 | -4.7501 | 3.6416 | 8.1544 | 31.6744 | 2022-12-17 17:11:04 | -17.2979
1436 | 恒流放电 | 01:44:00 | 23:36:23 | -4.7501 | 3.6357 | 8.2335 | 31.9625 | 2022-12-17 17:12:04 | -17.2699
1437 | 恒流放电 | 01:45:00 | 23:37:23 | -4.7501 | 3.6289 | 8.3127 | 32.25 | 2022-12-17 17:13:04 | -17.2376
1438 | 恒流放电 | 01:46:00 | 23:38:23 | -4.7501 | 3.6212 | 8.3919 | 32.537 | 2022-12-17 17:14:04 | -17.201
1439 | 恒流放电 | 01:47:00 | 23:39:23 | -4.7501 | 3.6121 | 8.471 | 32.8233 | 2022-12-17 17:15:04 | -17.1578
1440 | 恒流放电 | 01:48:00 | 23:40:23 | -4.7501 | 3.6012 | 8.5502 | 33.1089 | 2022-12-17 17:16:04 | -17.106
1441 | 恒流放电 | 01:49:00 | 23:41:23 | -4.7501 | 3.5873 | 8.6294 | 33.3935 | 2022-12-17 17:17:04 | -17.04
1442 | 恒流放电 | 01:50:00 | 23:42:23 | -4.7501 | 3.5692 | 8.7086 | 33.6768 | 2022-12-17 17:18:04 | -16.954
1443 | 恒流放电 | 01:51:00 | 23:43:23 | -4.7501 | 3.545 | 8.7877 | 33.9584 | 2022-12-17 17:19:04 | -16.8391
1444 | 恒流放电 | 01:52:00 | 23:44:23 | -4.7501 | 3.5148 | 8.8669 | 34.2379 | 2022-12-17 17:20:04 | -16.6956
1445 | 恒流放电 | 01:53:00 | 23:45:23 | -4.7501 | 3.4819 | 8.9461 | 34.5149 | 2022-12-17 17:21:04 | -16.5393
1446 | 恒流放电 | 01:54:00 | 23:46:23 | -4.7501 | 3.4515 | 9.0252 | 34.7893 | 2022-12-17 17:22:04 | -16.3949
1447 | 恒流放电 | 01:55:00 | 23:47:23 | -4.7501 | 3.4221 | 9.1044 | 35.0614 | 2022-12-17 17:23:04 | -16.2553
1448 | 恒流放电 | 01:56:00 | 23:48:23 | -4.7501 | 3.3634 | 9.1836 | 35.3304 | 2022-12-17 17:24:04 | -15.9765
1449 | 恒流放电 | 01:57:00 | 23:49:23 | -4.7501 | 3.2235 | 9.2627 | 35.5917 | 2022-12-17 17:25:04 | -15.3119
1450 | 恒流放电 | 01:57:58 | 23:50:21 | -4.7501 | 2.9997 | 9.3401 | 35.8329 | 2022-12-17 17:26:03 | -14.2488
1451 | 搁置 | 00:00:00 | 23:50:21 | 0 | 3.027 | 0 | 0 | 2022-12-17 17:26:03 | 0
1452 | 搁置 | 00:01:00 | 23:51:21 | 0 | 3.5126 | 0 | 0 | 2022-12-17 17:27:03 | 0
1453 | 搁置 | 00:02:00 | 23:52:21 | 0 | 3.5181 | 0 | 0 | 2022-12-17 17:28:03 | 0
1454 | 搁置 | 00:03:00 | 23:53:21 | 0 | 3.5245 | 0 | 0 | 2022-12-17 17:29:03 | 0
1455 | 搁置 | 00:04:00 | 23:54:21 | 0 | 3.5344 | 0 | 0 | 2022-12-17 17:30:03 | 0
1456 | 搁置 | 00:05:00 | 23:55:21 | 0 | 3.5465 | 0 | 0 | 2022-12-17 17:31:03 | 0
1457 | 搁置 | 00:06:00 | 23:56:21 | 0 | 3.5602 | 0 | 0 | 2022-12-17 17:32:03 | 0
1458 | 搁置 | 00:07:00 | 23:57:21 | 0 | 3.575 | 0 | 0 | 2022-12-17 17:33:03 | 0
1459 | 搁置 | 00:08:00 | 23:58:21 | 0 | 3.5899 | 0 | 0 | 2022-12-17 17:34:03 | 0
1460 | 搁置 | 00:09:00 | 23:59:21 | 0 | 3.6034 | 0 | 0 | 2022-12-17 17:35:03 | 0
1461 | 搁置 | 00:10:00 | 24:00:21 | 0 | 3.6144 | 0 | 0 | 2022-12-17 17:36:03 | 0
1462 | 搁置 | 00:11:00 | 24:01:21 | 0 | 3.6228 | 0 | 0 | 2022-12-17 17:37:03 | 0
1463 | 搁置 | 00:12:00 | 24:02:21 | 0 | 3.6287 | 0 | 0 | 2022-12-17 17:38:03 | 0
1464 | 搁置 | 00:13:00 | 24:03:21 | 0 | 3.6331 | 0 | 0 | 2022-12-17 17:39:03 | 0
1465 | 搁置 | 00:14:00 | 24:04:21 | 0 | 3.6363 | 0 | 0 | 2022-12-17 17:40:03 | 0
1466 | 搁置 | 00:15:00 | 24:05:21 | 0 | 3.6389 | 0 | 0 | 2022-12-17 17:41:03 | 0
1467 | 恒流恒压充电 | 00:00:00 | 24:05:21 | 2.8501 | 3.6558 | 0 | 0 | 2022-12-17 17:41:03 | 10.4192
1468 | 恒流恒压充电 | 00:01:00 | 24:06:21 | 2.8505 | 3.705 | 0.0475 | 0.1756 | 2022-12-17 17:42:03 | 10.561
1469 | 恒流恒压充电 | 00:02:00 | 24:07:21 | 2.8505 | 3.71 | 0.095 | 0.3518 | 2022-12-17 17:43:03 | 10.5752
1470 | 恒流恒压充电 | 00:03:00 | 24:08:21 | 2.8505 | 3.7132 | 0.1425 | 0.5281 | 2022-12-17 17:44:03 | 10.5843
1471 | 恒流恒压充电 | 00:04:00 | 24:09:21 | 2.8505 | 3.7158 | 0.19 | 0.7046 | 2022-12-17 17:45:03 | 10.5917
1472 | 恒流恒压充电 | 00:05:00 | 24:10:21 | 2.8505 | 3.7181 | 0.2375 | 0.8811 | 2022-12-17 17:46:03 | 10.5983
1473 | 恒流恒压充电 | 00:06:00 | 24:11:21 | 2.8503 | 3.7203 | 0.285 | 1.0578 | 2022-12-17 17:47:03 | 10.6038
1474 | 恒流恒压充电 | 00:07:00 | 24:12:21 | 2.8503 | 3.7223 | 0.3326 | 1.2346 | 2022-12-17 17:48:03 | 10.6095
1475 | 恒流恒压充电 | 00:08:00 | 24:13:21 | 2.8505 | 3.724 | 0.3801 | 1.4115 | 2022-12-17 17:49:03 | 10.6151
1476 | 恒流恒压充电 | 00:09:00 | 24:14:21 | 2.8505 | 3.7258 | 0.4276 | 1.5885 | 2022-12-17 17:50:03 | 10.6202
1477 | 恒流恒压充电 | 00:10:00 | 24:15:21 | 2.8505 | 3.7276 | 0.4751 | 1.7655 | 2022-12-17 17:51:03 | 10.6254
1478 | 恒流恒压充电 | 00:11:00 | 24:16:21 | 2.8505 | 3.7294 | 0.5226 | 1.9426 | 2022-12-17 17:52:03 | 10.6305
1479 | 恒流恒压充电 | 00:12:00 | 24:17:21 | 2.8505 | 3.731 | 0.5701 | 2.1198 | 2022-12-17 17:53:03 | 10.6351
1480 | 恒流恒压充电 | 00:13:00 | 24:18:21 | 2.8503 | 3.7327 | 0.6176 | 2.2971 | 2022-12-17 17:54:03 | 10.6391
1481 | 恒流恒压充电 | 00:14:00 | 24:19:21 | 2.8505 | 3.7344 | 0.6651 | 2.4745 | 2022-12-17 17:55:03 | 10.6448
1482 | 恒流恒压充电 | 00:15:00 | 24:20:21 | 2.8505 | 3.736 | 0.7126 | 2.6519 | 2022-12-17 17:56:03 | 10.6493
1483 | 恒流恒压充电 | 00:16:00 | 24:21:21 | 2.8505 | 3.7374 | 0.7601 | 2.8295 | 2022-12-17 17:57:03 | 10.6533
1484 | 恒流恒压充电 | 00:17:00 | 24:22:21 | 2.8505 | 3.7392 | 0.8076 | 3.0071 | 2022-12-17 17:58:03 | 10.6584
1485 | 恒流恒压充电 | 00:18:00 | 24:23:21 | 2.8505 | 3.7407 | 0.8551 | 3.1847 | 2022-12-17 17:59:03 | 10.6627
1486 | 恒流恒压充电 | 00:19:00 | 24:24:21 | 2.8505 | 3.7423 | 0.9026 | 3.3625 | 2022-12-17 18:00:02 | 10.6673
1487 | 恒流恒压充电 | 00:20:00 | 24:25:21 | 2.8505 | 3.7439 | 0.9501 | 3.5403 | 2022-12-17 18:01:02 | 10.6718
1488 | 恒流恒压充电 | 00:21:00 | 24:26:21 | 2.8503 | 3.7455 | 0.9977 | 3.7182 | 2022-12-17 18:02:02 | 10.6756
1489 | 恒流恒压充电 | 00:22:00 | 24:27:21 | 2.8505 | 3.7469 | 1.0452 | 3.8962 | 2022-12-17 18:03:02 | 10.6804
1490 | 恒流恒压充电 | 00:23:00 | 24:28:21 | 2.8505 | 3.7486 | 1.0927 | 4.0742 | 2022-12-17 18:04:02 | 10.6852
1491 | 恒流恒压充电 | 00:24:00 | 24:29:21 | 2.8505 | 3.7502 | 1.1402 | 4.2523 | 2022-12-17 18:05:02 | 10.6898
1492 | 恒流恒压充电 | 00:25:00 | 24:30:21 | 2.8505 | 3.7518 | 1.1877 | 4.4305 | 2022-12-17 18:06:02 | 10.6944
1493 | 恒流恒压充电 | 00:26:00 | 24:31:21 | 2.8505 | 3.7532 | 1.2352 | 4.6088 | 2022-12-17 18:07:02 | 10.6983
1494 | 恒流恒压充电 | 00:27:00 | 24:32:21 | 2.8505 | 3.7549 | 1.2827 | 4.7872 | 2022-12-17 18:08:02 | 10.7032
1495 | 恒流恒压充电 | 00:28:00 | 24:33:21 | 2.8503 | 3.7563 | 1.3302 | 4.9656 | 2022-12-17 18:09:02 | 10.7064
1496 | 恒流恒压充电 | 00:29:00 | 24:34:21 | 2.8505 | 3.7579 | 1.3777 | 5.1441 | 2022-12-17 18:10:02 | 10.7117
1497 | 恒流恒压充电 | 00:30:00 | 24:35:21 | 2.8505 | 3.7594 | 1.4252 | 5.3226 | 2022-12-17 18:11:02 | 10.716
1498 | 恒流恒压充电 | 00:31:00 | 24:36:21 | 2.8505 | 3.761 | 1.4727 | 5.5013 | 2022-12-17 18:12:02 | 10.7206
1499 | 恒流恒压充电 | 00:32:00 | 24:37:21 | 2.8505 | 3.7624 | 1.5202 | 5.68 | 2022-12-17 18:13:02 | 10.7246
1500 | 恒流恒压充电 | 00:33:00 | 24:38:21 | 2.8505 | 3.7639 | 1.5677 | 5.8588 | 2022-12-17 18:14:02 | 10.7288
1501 | 恒流恒压充电 | 00:34:00 | 24:39:21 | 2.8505 | 3.7655 | 1.6152 | 6.0376 | 2022-12-17 18:15:02 | 10.7334
1502 | 恒流恒压充电 | 00:35:00 | 24:40:21 | 2.8505 | 3.767 | 1.6628 | 6.2165 | 2022-12-17 18:16:02 | 10.7377
1503 | 恒流恒压充电 | 00:36:00 | 24:41:21 | 2.8505 | 3.7686 | 1.7103 | 6.3955 | 2022-12-17 18:17:02 | 10.7422
1504 | 恒流恒压充电 | 00:37:00 | 24:42:21 | 2.8505 | 3.77 | 1.7578 | 6.5746 | 2022-12-17 18:18:02 | 10.7462
1505 | 恒流恒压充电 | 00:38:00 | 24:43:21 | 2.8505 | 3.7715 | 1.8053 | 6.7537 | 2022-12-17 18:19:02 | 10.7505
1506 | 恒流恒压充电 | 00:39:00 | 24:44:21 | 2.8503 | 3.7729 | 1.8528 | 6.9329 | 2022-12-17 18:20:02 | 10.7537
1507 | 恒流恒压充电 | 00:40:00 | 24:45:21 | 2.8505 | 3.7745 | 1.9003 | 7.1122 | 2022-12-17 18:21:02 | 10.7591
1508 | 恒流恒压充电 | 00:41:00 | 24:46:21 | 2.8505 | 3.776 | 1.9478 | 7.2916 | 2022-12-17 18:22:02 | 10.7633
1509 | 恒流恒压充电 | 00:42:00 | 24:47:21 | 2.8505 | 3.7774 | 1.9953 | 7.471 | 2022-12-17 18:23:02 | 10.7673
1510 | 恒流恒压充电 | 00:43:00 | 24:48:21 | 2.8505 | 3.7789 | 2.0428 | 7.6505 | 2022-12-17 18:24:02 | 10.7716
1511 | 恒流恒压充电 | 00:44:00 | 24:49:21 | 2.8505 | 3.7804 | 2.0903 | 7.8301 | 2022-12-17 18:25:02 | 10.7759
1512 | 恒流恒压充电 | 00:45:00 | 24:50:21 | 2.8505 | 3.7818 | 2.1378 | 8.0097 | 2022-12-17 18:26:02 | 10.7799
1513 | 恒流恒压充电 | 00:46:00 | 24:51:21 | 2.8505 | 3.7833 | 2.1853 | 8.1894 | 2022-12-17 18:27:02 | 10.7841
1514 | 恒流恒压充电 | 00:47:00 | 24:52:21 | 2.8505 | 3.7847 | 2.2328 | 8.3692 | 2022-12-17 18:28:02 | 10.7881
1515 | 恒流恒压充电 | 00:48:00 | 24:53:21 | 2.8505 | 3.7862 | 2.2803 | 8.549 | 2022-12-17 18:29:02 | 10.7924
1516 | 恒流恒压充电 | 00:49:00 | 24:54:21 | 2.8505 | 3.7878 | 2.3279 | 8.7289 | 2022-12-17 18:30:02 | 10.797
1517 | 恒流恒压充电 | 00:50:00 | 24:55:21 | 2.8505 | 3.7892 | 2.3754 | 8.9089 | 2022-12-17 18:31:02 | 10.801
1518 | 恒流恒压充电 | 00:51:00 | 24:56:21 | 2.8503 | 3.7907 | 2.4229 | 9.0889 | 2022-12-17 18:32:02 | 10.8044
1519 | 恒流恒压充电 | 00:52:00 | 24:57:21 | 2.8505 | 3.792 | 2.4704 | 9.2691 | 2022-12-17 18:33:02 | 10.8089
1520 | 恒流恒压充电 | 00:53:00 | 24:58:21 | 2.8505 | 3.7936 | 2.5179 | 9.4492 | 2022-12-17 18:34:02 | 10.8135
1521 | 恒流恒压充电 | 00:54:00 | 24:59:21 | 2.8505 | 3.795 | 2.5654 | 9.6295 | 2022-12-17 18:35:02 | 10.8175
1522 | 恒流恒压充电 | 00:55:00 | 25:00:21 | 2.8505 | 3.7965 | 2.6129 | 9.8098 | 2022-12-17 18:36:02 | 10.8218
1523 | 恒流恒压充电 | 00:56:00 | 25:01:21 | 2.8505 | 3.7981 | 2.6604 | 9.9902 | 2022-12-17 18:37:02 | 10.8263
1524 | 恒流恒压充电 | 00:57:00 | 25:02:21 | 2.8505 | 3.7996 | 2.7079 | 10.1707 | 2022-12-17 18:38:02 | 10.8306
1525 | 恒流恒压充电 | 00:58:00 | 25:03:21 | 2.8505 | 3.801 | 2.7554 | 10.3512 | 2022-12-17 18:39:02 | 10.8346
1526 | 恒流恒压充电 | 00:59:00 | 25:04:21 | 2.8505 | 3.8026 | 2.8029 | 10.5319 | 2022-12-17 18:40:02 | 10.8392
1527 | 恒流恒压充电 | 01:00:00 | 25:05:21 | 2.8505 | 3.8041 | 2.8504 | 10.7125 | 2022-12-17 18:41:02 | 10.8434
1528 | 恒流恒压充电 | 01:01:00 | 25:06:21 | 2.8505 | 3.8055 | 2.8979 | 10.8933 | 2022-12-17 18:42:02 | 10.8474
1529 | 恒流恒压充电 | 01:02:00 | 25:07:21 | 2.8505 | 3.8071 | 2.9454 | 11.0741 | 2022-12-17 18:43:02 | 10.852
1530 | 恒流恒压充电 | 01:03:00 | 25:08:21 | 2.8505 | 3.8086 | 2.993 | 11.255 | 2022-12-17 18:44:02 | 10.8563
1531 | 恒流恒压充电 | 01:04:00 | 25:09:21 | 2.8505 | 3.8102 | 3.0405 | 11.436 | 2022-12-17 18:45:02 | 10.8608
1532 | 恒流恒压充电 | 01:05:00 | 25:10:21 | 2.8503 | 3.8118 | 3.088 | 11.617 | 2022-12-17 18:46:02 | 10.8646
1533 | 恒流恒压充电 | 01:06:00 | 25:11:21 | 2.8505 | 3.8134 | 3.1355 | 11.7982 | 2022-12-17 18:47:02 | 10.8699
1534 | 恒流恒压充电 | 01:07:00 | 25:12:21 | 2.8503 | 3.8151 | 3.183 | 11.9794 | 2022-12-17 18:48:02 | 10.874
1535 | 恒流恒压充电 | 01:08:00 | 25:13:21 | 2.8505 | 3.8167 | 3.2305 | 12.1607 | 2022-12-17 18:49:02 | 10.8794
1536 | 恒流恒压充电 | 01:09:00 | 25:14:21 | 2.8505 | 3.8184 | 3.278 | 12.342 | 2022-12-17 18:50:02 | 10.8842
1537 | 恒流恒压充电 | 01:10:00 | 25:15:21 | 2.8505 | 3.8201 | 3.3255 | 12.5235 | 2022-12-17 18:51:02 | 10.889
1538 | 恒流恒压充电 | 01:11:00 | 25:16:21 | 2.8503 | 3.8218 | 3.373 | 12.705 | 2022-12-17 18:52:02 | 10.8931
1539 | 恒流恒压充电 | 01:12:00 | 25:17:21 | 2.8505 | 3.8236 | 3.4205 | 12.8866 | 2022-12-17 18:53:02 | 10.899
1540 | 恒流恒压充电 | 01:13:00 | 25:18:21 | 2.8505 | 3.8255 | 3.468 | 13.0683 | 2022-12-17 18:54:02 | 10.9044
1541 | 恒流恒压充电 | 01:14:00 | 25:19:21 | 2.8505 | 3.8273 | 3.5155 | 13.2501 | 2022-12-17 18:55:02 | 10.9096
1542 | 恒流恒压充电 | 01:15:00 | 25:20:21 | 2.8505 | 3.8291 | 3.563 | 13.4319 | 2022-12-17 18:56:02 | 10.9147
1543 | 恒流恒压充电 | 01:16:00 | 25:21:21 | 2.8505 | 3.831 | 3.6105 | 13.6139 | 2022-12-17 18:57:02 | 10.9201
1544 | 恒流恒压充电 | 01:17:00 | 25:22:21 | 2.8503 | 3.833 | 3.6581 | 13.7959 | 2022-12-17 18:58:02 | 10.925
1545 | 恒流恒压充电 | 01:18:00 | 25:23:21 | 2.8505 | 3.8351 | 3.7056 | 13.9781 | 2022-12-17 18:59:02 | 10.9318
1546 | 恒流恒压充电 | 01:19:00 | 25:24:21 | 2.8505 | 3.8372 | 3.7531 | 14.1603 | 2022-12-17 19:00:02 | 10.9378
1547 | 恒流恒压充电 | 01:20:00 | 25:25:21 | 2.8505 | 3.8393 | 3.8006 | 14.3427 | 2022-12-17 19:01:02 | 10.9438
1548 | 恒流恒压充电 | 01:21:00 | 25:26:21 | 2.8505 | 3.8415 | 3.8481 | 14.5251 | 2022-12-17 19:02:02 | 10.95
1549 | 恒流恒压充电 | 01:22:00 | 25:27:21 | 2.8505 | 3.8436 | 3.8956 | 14.7077 | 2022-12-17 19:03:02 | 10.956
1550 | 恒流恒压充电 | 01:23:00 | 25:28:21 | 2.8505 | 3.846 | 3.9431 | 14.8903 | 2022-12-17 19:04:02 | 10.9629
1551 | 恒流恒压充电 | 01:24:00 | 25:29:21 | 2.8505 | 3.8485 | 3.9906 | 15.0731 | 2022-12-17 19:05:02 | 10.97
1552 | 恒流恒压充电 | 01:25:00 | 25:30:21 | 2.8505 | 3.8507 | 4.0381 | 15.256 | 2022-12-17 19:06:02 | 10.9763
1553 | 恒流恒压充电 | 01:26:00 | 25:31:21 | 2.8505 | 3.8533 | 4.0856 | 15.439 | 2022-12-17 19:07:02 | 10.9837
1554 | 恒流恒压充电 | 01:27:00 | 25:32:21 | 2.8505 | 3.8559 | 4.1331 | 15.6221 | 2022-12-17 19:08:02 | 10.9911
1555 | 恒流恒压充电 | 01:28:00 | 25:33:21 | 2.8505 | 3.8586 | 4.1806 | 15.8054 | 2022-12-17 19:09:02 | 10.9988
1556 | 恒流恒压充电 | 01:29:00 | 25:34:21 | 2.8505 | 3.8614 | 4.2281 | 15.9887 | 2022-12-17 19:10:02 | 11.0068
1557 | 恒流恒压充电 | 01:30:00 | 25:35:21 | 2.8505 | 3.8643 | 4.2757 | 16.1722 | 2022-12-17 19:11:02 | 11.015
1558 | 恒流恒压充电 | 01:31:00 | 25:36:21 | 2.8505 | 3.8672 | 4.3232 | 16.3559 | 2022-12-17 19:12:02 | 11.0233
1559 | 恒流恒压充电 | 01:32:00 | 25:37:21 | 2.8505 | 3.8702 | 4.3707 | 16.5397 | 2022-12-17 19:13:02 | 11.0319
1560 | 恒流恒压充电 | 01:33:00 | 25:38:21 | 2.8505 | 3.8733 | 4.4182 | 16.7236 | 2022-12-17 19:14:02 | 11.0407
1561 | 恒流恒压充电 | 01:34:00 | 25:39:21 | 2.8505 | 3.8765 | 4.4657 | 16.9077 | 2022-12-17 19:15:02 | 11.0498
1562 | 恒流恒压充电 | 01:35:00 | 25:40:21 | 2.8503 | 3.8799 | 4.5132 | 17.0919 | 2022-12-17 19:16:02 | 11.0587
1563 | 恒流恒压充电 | 01:36:00 | 25:41:21 | 2.8505 | 3.8833 | 4.5607 | 17.2764 | 2022-12-17 19:17:02 | 11.0692
1564 | 恒流恒压充电 | 01:37:00 | 25:42:21 | 2.8505 | 3.8869 | 4.6082 | 17.4609 | 2022-12-17 19:18:02 | 11.0795
1565 | 恒流恒压充电 | 01:38:00 | 25:43:21 | 2.8505 | 3.8906 | 4.6557 | 17.6457 | 2022-12-17 19:19:02 | 11.09
1566 | 恒流恒压充电 | 01:39:00 | 25:44:21 | 2.8503 | 3.8943 | 4.7032 | 17.8306 | 2022-12-17 19:20:02 | 11.0997
1567 | 恒流恒压充电 | 01:40:00 | 25:45:21 | 2.8505 | 3.8982 | 4.7507 | 18.0157 | 2022-12-17 19:21:02 | 11.1117
1568 | 恒流恒压充电 | 01:41:00 | 25:46:21 | 2.8505 | 3.902 | 4.7982 | 18.2009 | 2022-12-17 19:22:02 | 11.1225
1569 | 恒流恒压充电 | 01:42:00 | 25:47:21 | 2.8505 | 3.9061 | 4.8457 | 18.3864 | 2022-12-17 19:23:02 | 11.1342
1570 | 恒流恒压充电 | 01:43:00 | 25:48:21 | 2.8505 | 3.9103 | 4.8932 | 18.5721 | 2022-12-17 19:24:02 | 11.1462
1571 | 恒流恒压充电 | 01:44:00 | 25:49:21 | 2.8505 | 3.9145 | 4.9407 | 18.7579 | 2022-12-17 19:25:02 | 11.1581
1572 | 恒流恒压充电 | 01:45:00 | 25:50:21 | 2.8503 | 3.919 | 4.9883 | 18.944 | 2022-12-17 19:26:02 | 11.1701
1573 | 恒流恒压充电 | 01:46:00 | 25:51:21 | 2.8505 | 3.9233 | 5.0358 | 19.1303 | 2022-12-17 19:27:02 | 11.1832
1574 | 恒流恒压充电 | 01:47:00 | 25:52:21 | 2.8503 | 3.9279 | 5.0833 | 19.3168 | 2022-12-17 19:28:02 | 11.1955
1575 | 恒流恒压充电 | 01:48:00 | 25:53:21 | 2.8503 | 3.9325 | 5.1308 | 19.5035 | 2022-12-17 19:29:02 | 11.2086
1576 | 恒流恒压充电 | 01:49:00 | 25:54:21 | 2.8505 | 3.9372 | 5.1783 | 19.6904 | 2022-12-17 19:30:02 | 11.2228
1577 | 恒流恒压充电 | 01:50:00 | 25:55:21 | 2.8505 | 3.9421 | 5.2258 | 19.8776 | 2022-12-17 19:31:02 | 11.2368
1578 | 恒流恒压充电 | 01:51:00 | 25:56:21 | 2.8505 | 3.9471 | 5.2733 | 20.065 | 2022-12-17 19:32:02 | 11.2511
1579 | 恒流恒压充电 | 01:52:00 | 25:57:21 | 2.8505 | 3.9519 | 5.3208 | 20.2526 | 2022-12-17 19:33:02 | 11.2647
1580 | 恒流恒压充电 | 01:53:00 | 25:58:21 | 2.8503 | 3.9571 | 5.3683 | 20.4405 | 2022-12-17 19:34:02 | 11.2787
1581 | 恒流恒压充电 | 01:54:00 | 25:59:21 | 2.8505 | 3.9621 | 5.4158 | 20.6286 | 2022-12-17 19:35:02 | 11.2938
1582 | 恒流恒压充电 | 01:55:00 | 26:00:21 | 2.8503 | 3.9672 | 5.4633 | 20.8169 | 2022-12-17 19:36:02 | 11.3075
1583 | 恒流恒压充电 | 01:56:00 | 26:01:21 | 2.8503 | 3.9724 | 5.5108 | 21.0055 | 2022-12-17 19:37:02 | 11.3223
1584 | 恒流恒压充电 | 01:57:00 | 26:02:21 | 2.8505 | 3.9776 | 5.5583 | 21.1944 | 2022-12-17 19:38:02 | 11.338
1585 | 恒流恒压充电 | 01:58:00 | 26:03:21 | 2.8503 | 3.9829 | 5.6058 | 21.3835 | 2022-12-17 19:39:02 | 11.3523
1586 | 恒流恒压充电 | 01:59:00 | 26:04:21 | 2.8503 | 3.9882 | 5.6534 | 21.5728 | 2022-12-17 19:40:02 | 11.3674
1587 | 恒流恒压充电 | 02:00:00 | 26:05:21 | 2.8503 | 3.9935 | 5.7009 | 21.7624 | 2022-12-17 19:41:02 | 11.3825
1588 | 恒流恒压充电 | 02:01:00 | 26:06:21 | 2.8505 | 3.9989 | 5.7484 | 21.9522 | 2022-12-17 19:42:02 | 11.3987
1589 | 恒流恒压充电 | 02:02:00 | 26:07:21 | 2.8505 | 4.0042 | 5.7959 | 22.1423 | 2022-12-17 19:43:02 | 11.4138
1590 | 恒流恒压充电 | 02:03:00 | 26:08:21 | 2.8505 | 4.0097 | 5.8434 | 22.3327 | 2022-12-17 19:44:02 | 11.4295
1591 | 恒流恒压充电 | 02:04:00 | 26:09:21 | 2.8503 | 4.015 | 5.8909 | 22.5233 | 2022-12-17 19:45:02 | 11.4438
1592 | 恒流恒压充电 | 02:05:00 | 26:10:21 | 2.8505 | 4.0205 | 5.9384 | 22.7142 | 2022-12-17 19:46:02 | 11.4603
1593 | 恒流恒压充电 | 02:06:00 | 26:11:21 | 2.8505 | 4.0258 | 5.9859 | 22.9053 | 2022-12-17 19:47:02 | 11.4754
1594 | 恒流恒压充电 | 02:07:00 | 26:12:21 | 2.8503 | 4.0311 | 6.0334 | 23.0967 | 2022-12-17 19:48:02 | 11.4896
1595 | 恒流恒压充电 | 02:08:00 | 26:13:21 | 2.8505 | 4.0366 | 6.0809 | 23.2883 | 2022-12-17 19:49:02 | 11.5062
1596 | 恒流恒压充电 | 02:09:00 | 26:14:21 | 2.8505 | 4.042 | 6.1284 | 23.4802 | 2022-12-17 19:50:02 | 11.5216
1597 | 恒流恒压充电 | 02:10:00 | 26:15:21 | 2.8505 | 4.0474 | 6.1759 | 23.6724 | 2022-12-17 19:51:02 | 11.537
1598 | 恒流恒压充电 | 02:11:00 | 26:16:21 | 2.8503 | 4.0528 | 6.2234 | 23.8648 | 2022-12-17 19:52:02 | 11.5515
1599 | 恒流恒压充电 | 02:12:00 | 26:17:21 | 2.8505 | 4.0581 | 6.2709 | 24.0574 | 2022-12-17 19:53:02 | 11.5675
1600 | 恒流恒压充电 | 02:13:00 | 26:18:21 | 2.8505 | 4.0636 | 6.3185 | 24.2504 | 2022-12-17 19:54:02 | 11.5831
1601 | 恒流恒压充电 | 02:14:00 | 26:19:21 | 2.8503 | 4.0689 | 6.366 | 24.4435 | 2022-12-17 19:55:02 | 11.5974
1602 | 恒流恒压充电 | 02:15:00 | 26:20:21 | 2.8505 | 4.0742 | 6.4135 | 24.637 | 2022-12-17 19:56:02 | 11.6133
1603 | 恒流恒压充电 | 02:16:00 | 26:21:21 | 2.8505 | 4.0796 | 6.461 | 24.8306 | 2022-12-17 19:57:02 | 11.6287
1604 | 恒流恒压充电 | 02:17:00 | 26:22:21 | 2.8505 | 4.0849 | 6.5085 | 25.0246 | 2022-12-17 19:58:02 | 11.6438
1605 | 恒流恒压充电 | 02:18:00 | 26:23:21 | 2.8505 | 4.0902 | 6.556 | 25.2188 | 2022-12-17 19:59:02 | 11.659
1606 | 恒流恒压充电 | 02:19:00 | 26:24:21 | 2.8505 | 4.0955 | 6.6035 | 25.4132 | 2022-12-17 20:00:02 | 11.6741
1607 | 恒流恒压充电 | 02:20:00 | 26:25:21 | 2.8505 | 4.1007 | 6.651 | 25.6079 | 2022-12-17 20:01:02 | 11.6889
1608 | 恒流恒压充电 | 02:21:00 | 26:26:21 | 2.8505 | 4.1059 | 6.6985 | 25.8028 | 2022-12-17 20:02:02 | 11.7037
1609 | 恒流恒压充电 | 02:22:00 | 26:27:21 | 2.8503 | 4.1109 | 6.746 | 25.998 | 2022-12-17 20:03:02 | 11.7171
1610 | 恒流恒压充电 | 02:23:00 | 26:28:21 | 2.8503 | 4.1159 | 6.7935 | 26.1934 | 2022-12-17 20:04:02 | 11.7313
1611 | 恒流恒压充电 | 02:24:00 | 26:29:21 | 2.8505 | 4.1209 | 6.841 | 26.3891 | 2022-12-17 20:05:02 | 11.7465
1612 | 恒流恒压充电 | 02:25:00 | 26:30:21 | 2.8505 | 4.1257 | 6.8885 | 26.585 | 2022-12-17 20:06:02 | 11.7601
1613 | 恒流恒压充电 | 02:26:00 | 26:31:21 | 2.8505 | 4.1302 | 6.936 | 26.7811 | 2022-12-17 20:07:02 | 11.773
1614 | 恒流恒压充电 | 02:27:00 | 26:32:21 | 2.8505 | 4.1349 | 6.9835 | 26.9774 | 2022-12-17 20:08:02 | 11.7864
1615 | 恒流恒压充电 | 02:28:00 | 26:33:21 | 2.8505 | 4.1394 | 7.0311 | 27.1739 | 2022-12-17 20:09:02 | 11.7992
1616 | 恒流恒压充电 | 02:29:00 | 26:34:21 | 2.8505 | 4.1441 | 7.0786 | 27.3707 | 2022-12-17 20:10:02 | 11.8126
1617 | 恒流恒压充电 | 02:30:00 | 26:35:21 | 2.8505 | 4.1486 | 7.1261 | 27.5677 | 2022-12-17 20:11:02 | 11.8254
1618 | 恒流恒压充电 | 02:31:00 | 26:36:21 | 2.8505 | 4.1533 | 7.1736 | 27.7649 | 2022-12-17 20:12:02 | 11.8388
1619 | 恒流恒压充电 | 02:32:00 | 26:37:21 | 2.8505 | 4.1581 | 7.2211 | 27.9623 | 2022-12-17 20:13:02 | 11.8525
1620 | 恒流恒压充电 | 02:33:00 | 26:38:21 | 2.8505 | 4.1628 | 7.2686 | 28.1599 | 2022-12-17 20:14:02 | 11.8659
1621 | 恒流恒压充电 | 02:34:00 | 26:39:21 | 2.8503 | 4.1678 | 7.3161 | 28.3578 | 2022-12-17 20:15:02 | 11.8793
1622 | 恒流恒压充电 | 02:35:00 | 26:40:21 | 2.8503 | 4.1728 | 7.3636 | 28.556 | 2022-12-17 20:16:02 | 11.8935
1623 | 恒流恒压充电 | 02:36:00 | 26:41:21 | 2.8505 | 4.1778 | 7.4111 | 28.7543 | 2022-12-17 20:17:02 | 11.9087
1624 | 恒流恒压充电 | 02:37:00 | 26:42:21 | 2.8505 | 4.183 | 7.4586 | 28.9529 | 2022-12-17 20:18:02 | 11.9235
1625 | 恒流恒压充电 | 02:38:00 | 26:43:21 | 2.8503 | 4.1883 | 7.5061 | 29.1518 | 2022-12-17 20:19:02 | 11.9377
1626 | 恒流恒压充电 | 02:39:00 | 26:44:21 | 2.8505 | 4.1935 | 7.5536 | 29.3509 | 2022-12-17 20:20:02 | 11.9534
1627 | 恒流恒压充电 | 02:40:00 | 26:45:21 | 2.8505 | 4.1988 | 7.6011 | 29.5502 | 2022-12-17 20:21:02 | 11.9685
1628 | 恒流恒压充电 | 02:41:00 | 26:46:21 | 2.8503 | 4.2041 | 7.6486 | 29.7498 | 2022-12-17 20:22:02 | 11.9827
1629 | 恒流恒压充电 | 02:42:00 | 26:47:21 | 2.8505 | 4.2095 | 7.6961 | 29.9497 | 2022-12-17 20:23:02 | 11.999
1630 | 恒流恒压充电 | 02:43:00 | 26:48:21 | 2.8505 | 4.2146 | 7.7437 | 30.1498 | 2022-12-17 20:24:02 | 12.0135
1631 | 恒流恒压充电 | 02:44:00 | 26:49:21 | 2.8503 | 4.2201 | 7.7912 | 30.3501 | 2022-12-17 20:25:02 | 12.0283
1632 | 恒流恒压充电 | 02:45:00 | 26:50:21 | 2.8505 | 4.2254 | 7.8387 | 30.5507 | 2022-12-17 20:26:02 | 12.0443
1633 | 恒流恒压充电 | 02:46:00 | 26:51:21 | 2.8503 | 4.2308 | 7.8862 | 30.7516 | 2022-12-17 20:27:02 | 12.0588
1634 | 恒流恒压充电 | 02:47:00 | 26:52:21 | 2.8505 | 4.2361 | 7.9337 | 30.9527 | 2022-12-17 20:28:02 | 12.0748
1635 | 恒流恒压充电 | 02:48:00 | 26:53:21 | 2.8505 | 4.2414 | 7.9812 | 31.1541 | 2022-12-17 20:29:02 | 12.0899
1636 | 恒流恒压充电 | 02:49:00 | 26:54:21 | 2.8503 | 4.2467 | 8.0287 | 31.3557 | 2022-12-17 20:30:02 | 12.1042
1637 | 恒流恒压充电 | 02:50:00 | 26:55:21 | 2.8503 | 4.2521 | 8.0762 | 31.5576 | 2022-12-17 20:31:02 | 12.1195
1638 | 恒流恒压充电 | 02:51:00 | 26:56:21 | 2.8505 | 4.2574 | 8.1237 | 31.7597 | 2022-12-17 20:32:02 | 12.1355
1639 | 恒流恒压充电 | 02:52:00 | 26:57:21 | 2.8503 | 4.2627 | 8.1712 | 31.9621 | 2022-12-17 20:33:02 | 12.1498
1640 | 恒流恒压充电 | 02:53:00 | 26:58:21 | 2.8505 | 4.2679 | 8.2187 | 32.1647 | 2022-12-17 20:34:02 | 12.1655
1641 | 恒流恒压充电 | 02:54:00 | 26:59:21 | 2.8505 | 4.2731 | 8.2662 | 32.3676 | 2022-12-17 20:35:02 | 12.1803
1642 | 恒流恒压充电 | 02:55:00 | 27:00:21 | 2.8503 | 4.2782 | 8.3137 | 32.5707 | 2022-12-17 20:36:02 | 12.1939
1643 | 恒流恒压充电 | 02:56:00 | 27:01:21 | 2.8505 | 4.2834 | 8.3612 | 32.7741 | 2022-12-17 20:37:02 | 12.2097
1644 | 恒流恒压充电 | 02:57:00 | 27:02:21 | 2.8505 | 4.2885 | 8.4087 | 32.9777 | 2022-12-17 20:38:02 | 12.2242
1645 | 恒流恒压充电 | 02:58:00 | 27:03:21 | 2.8503 | 4.2937 | 8.4563 | 33.1815 | 2022-12-17 20:39:02 | 12.2381
1646 | 恒流恒压充电 | 02:59:00 | 27:04:21 | 2.8503 | 4.2989 | 8.5038 | 33.3856 | 2022-12-17 20:40:02 | 12.2529
1647 | 恒流恒压充电 | 03:00:00 | 27:05:21 | 2.8505 | 4.3039 | 8.5513 | 33.59 | 2022-12-17 20:41:02 | 12.2681
1648 | 恒流恒压充电 | 03:01:00 | 27:06:21 | 2.8505 | 4.3089 | 8.5988 | 33.7946 | 2022-12-17 20:42:02 | 12.2823
1649 | 恒流恒压充电 | 03:02:00 | 27:07:21 | 2.8505 | 4.3139 | 8.6463 | 33.9994 | 2022-12-17 20:43:02 | 12.2966
1650 | 恒流恒压充电 | 03:03:00 | 27:08:21 | 2.8503 | 4.319 | 8.6938 | 34.2044 | 2022-12-17 20:44:02 | 12.3102
1651 | 恒流恒压充电 | 03:04:00 | 27:09:21 | 2.8503 | 4.324 | 8.7413 | 34.4097 | 2022-12-17 20:45:02 | 12.3245
1652 | 恒流恒压充电 | 03:05:00 | 27:10:21 | 2.8503 | 4.3292 | 8.7888 | 34.6153 | 2022-12-17 20:46:02 | 12.3393
1653 | 恒流恒压充电 | 03:06:00 | 27:11:21 | 2.8503 | 4.3344 | 8.8363 | 34.821 | 2022-12-17 20:47:02 | 12.3541
1654 | 恒流恒压充电 | 03:07:00 | 27:12:21 | 2.8503 | 4.3395 | 8.8838 | 35.0271 | 2022-12-17 20:48:02 | 12.3687
1655 | 恒流恒压充电 | 03:08:00 | 27:13:21 | 2.8503 | 4.3449 | 8.9313 | 35.2333 | 2022-12-17 20:49:02 | 12.3841
1656 | 恒流恒压充电 | 03:09:00 | 27:14:21 | 2.8236 | 4.35 | 8.9788 | 35.4398 | 2022-12-17 20:50:02 | 12.2828
1657 | 恒流恒压充电 | 03:10:00 | 27:15:21 | 2.4535 | 4.35 | 9.0226 | 35.6303 | 2022-12-17 20:51:02 | 10.6727
1658 | 恒流恒压充电 | 03:11:00 | 27:16:21 | 2.1628 | 4.35 | 9.061 | 35.7973 | 2022-12-17 20:52:02 | 9.4081
1659 | 恒流恒压充电 | 03:12:00 | 27:17:21 | 1.9281 | 4.35 | 9.095 | 35.9452 | 2022-12-17 20:53:02 | 8.3873
1660 | 恒流恒压充电 | 03:13:00 | 27:18:21 | 1.7205 | 4.35 | 9.1253 | 36.077 | 2022-12-17 20:54:02 | 7.484
1661 | 恒流恒压充电 | 03:14:00 | 27:19:21 | 1.5423 | 4.3499 | 9.1524 | 36.1951 | 2022-12-17 20:55:02 | 6.7088
1662 | 恒流恒压充电 | 03:15:00 | 27:20:21 | 1.3907 | 4.35 | 9.1769 | 36.3013 | 2022-12-17 20:56:02 | 6.0496
1663 | 恒流恒压充电 | 03:16:00 | 27:21:21 | 1.2584 | 4.35 | 9.1989 | 36.3972 | 2022-12-17 20:57:02 | 5.4743
1664 | 恒流恒压充电 | 03:17:00 | 27:22:21 | 1.142 | 4.35 | 9.2189 | 36.4841 | 2022-12-17 20:58:02 | 4.9678
1665 | 恒流恒压充电 | 03:18:00 | 27:23:21 | 1.0388 | 4.35 | 9.237 | 36.563 | 2022-12-17 20:59:02 | 4.5188
1666 | 恒流恒压充电 | 03:19:00 | 27:24:21 | 0.9436 | 4.35 | 9.2535 | 36.6348 | 2022-12-17 21:00:02 | 4.1045
1667 | 恒流恒压充电 | 03:20:00 | 27:25:21 | 0.8625 | 4.35 | 9.2686 | 36.7003 | 2022-12-17 21:01:02 | 3.7521
1668 | 恒流恒压充电 | 03:21:00 | 27:26:21 | 0.7917 | 4.35 | 9.2824 | 36.7603 | 2022-12-17 21:02:02 | 3.4441
1669 | 恒流恒压充电 | 03:22:00 | 27:27:21 | 0.7256 | 4.35 | 9.295 | 36.8152 | 2022-12-17 21:03:02 | 3.1564
1670 | 恒流恒压充电 | 03:23:00 | 27:28:21 | 0.6704 | 4.35 | 9.3066 | 36.8657 | 2022-12-17 21:04:02 | 2.9162
1671 | 恒流恒压充电 | 03:24:00 | 27:29:21 | 0.6172 | 4.35 | 9.3173 | 36.9123 | 2022-12-17 21:05:02 | 2.6848
1672 | 恒流恒压充电 | 03:25:00 | 27:30:21 | 0.5724 | 4.3499 | 9.3272 | 36.9554 | 2022-12-17 21:06:02 | 2.4899
1673 | 恒流恒压充电 | 03:26:00 | 27:31:21 | 0.5258 | 4.35 | 9.3364 | 36.9952 | 2022-12-17 21:07:02 | 2.2874
1674 | 恒流恒压充电 | 03:27:00 | 27:32:21 | 0.493 | 4.35 | 9.3448 | 37.0321 | 2022-12-17 21:08:02 | 2.1444
1675 | 恒流恒压充电 | 03:27:28 | 27:32:50 | 0.4749 | 4.35 | 9.3487 | 37.0489 | 2022-12-17 21:08:31 | 2.0658
1676 | 搁置 | 00:00:00 | 27:32:50 | 0 | 4.3468 | 0 | 0 | 2022-12-17 21:08:31 | 0
1677 | 搁置 | 00:01:00 | 27:33:50 | 0 | 4.342 | 0 | 0 | 2022-12-17 21:09:31 | 0
1678 | 搁置 | 00:02:00 | 27:34:50 | 0 | 4.341 | 0 | 0 | 2022-12-17 21:10:31 | 0
1679 | 搁置 | 00:03:00 | 27:35:50 | 0 | 4.3402 | 0 | 0 | 2022-12-17 21:11:31 | 0
1680 | 搁置 | 00:04:00 | 27:36:50 | 0 | 4.3395 | 0 | 0 | 2022-12-17 21:12:31 | 0
1681 | 搁置 | 00:05:00 | 27:37:50 | 0 | 4.3391 | 0 | 0 | 2022-12-17 21:13:31 | 0
1682 | 搁置 | 00:06:00 | 27:38:50 | 0 | 4.3384 | 0 | 0 | 2022-12-17 21:14:31 | 0
1683 | 搁置 | 00:07:00 | 27:39:50 | 0 | 4.3381 | 0 | 0 | 2022-12-17 21:15:31 | 0
1684 | 搁置 | 00:08:00 | 27:40:50 | 0 | 4.3376 | 0 | 0 | 2022-12-17 21:16:31 | 0
1685 | 搁置 | 00:09:00 | 27:41:50 | 0 | 4.3373 | 0 | 0 | 2022-12-17 21:17:31 | 0
1686 | 搁置 | 00:10:00 | 27:42:50 | 0 | 4.337 | 0 | 0 | 2022-12-17 21:18:31 | 0
1687 | 搁置 | 00:11:00 | 27:43:50 | 0 | 4.3366 | 0 | 0 | 2022-12-17 21:19:31 | 0
1688 | 搁置 | 00:12:00 | 27:44:50 | 0 | 4.3363 | 0 | 0 | 2022-12-17 21:20:31 | 0
1689 | 搁置 | 00:13:00 | 27:45:50 | 0 | 4.336 | 0 | 0 | 2022-12-17 21:21:31 | 0
1690 | 搁置 | 00:14:00 | 27:46:50 | 0 | 4.3357 | 0 | 0 | 2022-12-17 21:22:31 | 0
1691 | 搁置 | 00:15:00 | 27:47:50 | 0 | 4.3355 | 0 | 0 | 2022-12-17 21:23:31 | 0
1692 | 恒流放电 | 00:00:00 | 27:47:50 | -4.7491 | 4.3079 | 0 | 0 | 2022-12-17 21:23:31 | -20.4585
1693 | 恒流放电 | 00:01:00 | 27:48:50 | -4.7503 | 4.2591 | 0.0792 | 0.3379 | 2022-12-17 21:24:31 | -20.232
1694 | 恒流放电 | 00:02:00 | 27:49:50 | -4.7501 | 4.2474 | 0.1583 | 0.6746 | 2022-12-17 21:25:31 | -20.1755
1695 | 恒流放电 | 00:03:00 | 27:50:50 | -4.7503 | 4.2374 | 0.2375 | 1.0105 | 2022-12-17 21:26:31 | -20.1289
1696 | 恒流放电 | 00:04:00 | 27:51:50 | -4.7501 | 4.2282 | 0.3167 | 1.3456 | 2022-12-17 21:27:31 | -20.0843
1697 | 恒流放电 | 00:05:00 | 27:52:50 | -4.7501 | 4.2193 | 0.3958 | 1.68 | 2022-12-17 21:28:31 | -20.0421
1698 | 恒流放电 | 00:06:00 | 27:53:50 | -4.7503 | 4.2106 | 0.475 | 2.0137 | 2022-12-17 21:29:31 | -20.0016
1699 | 恒流放电 | 00:07:00 | 27:54:50 | -4.7501 | 4.202 | 0.5542 | 2.3467 | 2022-12-17 21:30:31 | -19.9599
1700 | 恒流放电 | 00:08:00 | 27:55:50 | -4.7503 | 4.1935 | 0.6334 | 2.679 | 2022-12-17 21:31:31 | -19.9203
1701 | 恒流放电 | 00:09:00 | 27:56:50 | -4.7501 | 4.1848 | 0.7125 | 3.0107 | 2022-12-17 21:32:31 | -19.8782
1702 | 恒流放电 | 00:10:00 | 27:57:50 | -4.7501 | 4.1759 | 0.7917 | 3.3416 | 2022-12-17 21:33:31 | -19.8359
1703 | 恒流放电 | 00:11:00 | 27:58:50 | -4.7501 | 4.167 | 0.8709 | 3.6719 | 2022-12-17 21:34:31 | -19.7936
1704 | 恒流放电 | 00:12:00 | 27:59:50 | -4.7501 | 4.158 | 0.95 | 4.0014 | 2022-12-17 21:35:31 | -19.7509
1705 | 恒流放电 | 00:13:00 | 28:00:50 | -4.7501 | 4.1488 | 1.0292 | 4.3303 | 2022-12-17 21:36:31 | -19.7072
1706 | 恒流放电 | 00:14:00 | 28:01:50 | -4.7503 | 4.1394 | 1.1084 | 4.6583 | 2022-12-17 21:37:31 | -19.6634
1707 | 恒流放电 | 00:15:00 | 28:02:50 | -4.7503 | 4.1299 | 1.1875 | 4.9857 | 2022-12-17 21:38:31 | -19.6182
1708 | 恒流放电 | 00:16:00 | 28:03:50 | -4.7503 | 4.1202 | 1.2667 | 5.3123 | 2022-12-17 21:39:31 | -19.5721
1709 | 恒流放电 | 00:17:00 | 28:04:50 | -4.7501 | 4.1106 | 1.3459 | 5.6381 | 2022-12-17 21:40:31 | -19.5257
1710 | 恒流放电 | 00:18:00 | 28:05:50 | -4.7501 | 4.1007 | 1.4251 | 5.9631 | 2022-12-17 21:41:31 | -19.4787
1711 | 恒流放电 | 00:19:00 | 28:06:50 | -4.7501 | 4.0911 | 1.5042 | 6.2874 | 2022-12-17 21:42:31 | -19.4331
1712 | 恒流放电 | 00:20:00 | 28:07:50 | -4.7501 | 4.0812 | 1.5834 | 6.6109 | 2022-12-17 21:43:31 | -19.3861
1713 | 恒流放电 | 00:21:00 | 28:08:50 | -4.7503 | 4.0712 | 1.6626 | 6.9336 | 2022-12-17 21:44:31 | -19.3394
1714 | 恒流放电 | 00:22:00 | 28:09:50 | -4.7501 | 4.0615 | 1.7417 | 7.2555 | 2022-12-17 21:45:31 | -19.2925
1715 | 恒流放电 | 00:23:00 | 28:10:50 | -4.7501 | 4.0517 | 1.8209 | 7.5767 | 2022-12-17 21:46:31 | -19.2459
1716 | 恒流放电 | 00:24:00 | 28:11:50 | -4.7501 | 4.042 | 1.9001 | 7.897 | 2022-12-17 21:47:31 | -19.1999
1717 | 恒流放电 | 00:25:00 | 28:12:50 | -4.7501 | 4.0323 | 1.9792 | 8.2167 | 2022-12-17 21:48:31 | -19.1538
1718 | 恒流放电 | 00:26:00 | 28:13:50 | -4.7503 | 4.023 | 2.0584 | 8.5355 | 2022-12-17 21:49:31 | -19.1104
1719 | 恒流放电 | 00:27:00 | 28:14:50 | -4.7501 | 4.0136 | 2.1376 | 8.8536 | 2022-12-17 21:50:31 | -19.065
1720 | 恒流放电 | 00:28:00 | 28:15:50 | -4.7501 | 4.0043 | 2.2167 | 9.171 | 2022-12-17 21:51:31 | -19.0208
1721 | 恒流放电 | 00:29:00 | 28:16:50 | -4.7501 | 3.9952 | 2.2959 | 9.4877 | 2022-12-17 21:52:31 | -18.9776
1722 | 恒流放电 | 00:30:00 | 28:17:50 | -4.7501 | 3.9864 | 2.3751 | 9.8036 | 2022-12-17 21:53:31 | -18.9358
1723 | 恒流放电 | 00:31:00 | 28:18:50 | -4.7501 | 3.9776 | 2.4543 | 10.1189 | 2022-12-17 21:54:31 | -18.894
1724 | 恒流放电 | 00:32:00 | 28:19:50 | -4.7501 | 3.9691 | 2.5334 | 10.4334 | 2022-12-17 21:55:31 | -18.8536
1725 | 恒流放电 | 00:33:00 | 28:20:50 | -4.7501 | 3.9609 | 2.6126 | 10.7474 | 2022-12-17 21:56:31 | -18.8146
1726 | 恒流放电 | 00:34:00 | 28:21:50 | -4.7503 | 3.953 | 2.6918 | 11.0606 | 2022-12-17 21:57:31 | -18.7779
1727 | 恒流放电 | 00:35:00 | 28:22:50 | -4.7501 | 3.9454 | 2.7709 | 11.3733 | 2022-12-17 21:58:31 | -18.741
1728 | 恒流放电 | 00:36:00 | 28:23:50 | -4.7501 | 3.9383 | 2.8501 | 11.6853 | 2022-12-17 21:59:31 | -18.7073
1729 | 恒流放电 | 00:37:00 | 28:24:50 | -4.7503 | 3.9314 | 2.9293 | 11.9969 | 2022-12-17 22:00:31 | -18.6753
1730 | 恒流放电 | 00:38:00 | 28:25:50 | -4.7501 | 3.9247 | 3.0084 | 12.3078 | 2022-12-17 22:01:31 | -18.6427
1731 | 恒流放电 | 00:39:00 | 28:26:50 | -4.7501 | 3.9183 | 3.0876 | 12.6183 | 2022-12-17 22:02:31 | -18.6123
1732 | 恒流放电 | 00:40:00 | 28:27:50 | -4.7501 | 3.9122 | 3.1668 | 12.9283 | 2022-12-17 22:03:31 | -18.5833
1733 | 恒流放电 | 00:41:00 | 28:28:50 | -4.7501 | 3.9059 | 3.2459 | 13.2377 | 2022-12-17 22:04:31 | -18.5534
1734 | 恒流放电 | 00:42:00 | 28:29:50 | -4.7501 | 3.8997 | 3.3251 | 13.5467 | 2022-12-17 22:05:31 | -18.5239
1735 | 恒流放电 | 00:43:00 | 28:30:50 | -4.7501 | 3.8934 | 3.4043 | 13.8552 | 2022-12-17 22:06:31 | -18.494
1736 | 恒流放电 | 00:44:00 | 28:31:50 | -4.7501 | 3.8872 | 3.4834 | 14.1632 | 2022-12-17 22:07:31 | -18.4645
1737 | 恒流放电 | 00:45:00 | 28:32:50 | -4.7501 | 3.8809 | 3.5626 | 14.4707 | 2022-12-17 22:08:31 | -18.4346
1738 | 恒流放电 | 00:46:00 | 28:33:50 | -4.7501 | 3.8746 | 3.6418 | 14.7777 | 2022-12-17 22:09:31 | -18.4047
1739 | 恒流放电 | 00:47:00 | 28:34:50 | -4.7503 | 3.868 | 3.721 | 15.0842 | 2022-12-17 22:10:31 | -18.3741
1740 | 恒流放电 | 00:48:00 | 28:35:50 | -4.7501 | 3.8615 | 3.8001 | 15.3901 | 2022-12-17 22:11:31 | -18.3425
1741 | 恒流放电 | 00:49:00 | 28:36:50 | -4.7501 | 3.8551 | 3.8793 | 15.6956 | 2022-12-17 22:12:31 | -18.3121
1742 | 恒流放电 | 00:50:00 | 28:37:50 | -4.7501 | 3.8484 | 3.9585 | 16.0005 | 2022-12-17 22:13:31 | -18.2802
1743 | 恒流放电 | 00:51:00 | 28:38:50 | -4.7501 | 3.842 | 4.0376 | 16.305 | 2022-12-17 22:14:31 | -18.2498
1744 | 恒流放电 | 00:52:00 | 28:39:50 | -4.7501 | 3.8355 | 4.1168 | 16.6089 | 2022-12-17 22:15:31 | -18.219
1745 | 恒流放电 | 00:53:00 | 28:40:50 | -4.7501 | 3.8292 | 4.196 | 16.9123 | 2022-12-17 22:16:31 | -18.189
1746 | 恒流放电 | 00:54:00 | 28:41:50 | -4.7501 | 3.823 | 4.2751 | 17.2152 | 2022-12-17 22:17:31 | -18.1596
1747 | 恒流放电 | 00:55:00 | 28:42:50 | -4.7503 | 3.817 | 4.3543 | 17.5176 | 2022-12-17 22:18:31 | -18.1319
1748 | 恒流放电 | 00:56:00 | 28:43:50 | -4.7501 | 3.811 | 4.4335 | 17.8195 | 2022-12-17 22:19:31 | -18.1026
1749 | 恒流放电 | 00:57:00 | 28:44:50 | -4.7501 | 3.8054 | 4.5126 | 18.121 | 2022-12-17 22:20:31 | -18.076
1750 | 恒流放电 | 00:58:00 | 28:45:50 | -4.7503 | 3.7999 | 4.5918 | 18.4221 | 2022-12-17 22:21:31 | -18.0506
1751 | 恒流放电 | 00:59:00 | 28:46:50 | -4.7501 | 3.7944 | 4.671 | 18.7227 | 2022-12-17 22:22:31 | -18.0237
1752 | 恒流放电 | 01:00:00 | 28:47:50 | -4.7501 | 3.7894 | 4.7501 | 19.0229 | 2022-12-17 22:23:31 | -18
1753 | 恒流放电 | 01:01:00 | 28:48:50 | -4.7501 | 3.7846 | 4.8293 | 19.3227 | 2022-12-17 22:24:31 | -17.9772
1754 | 恒流放电 | 01:02:00 | 28:49:50 | -4.7501 | 3.7797 | 4.9085 | 19.6221 | 2022-12-17 22:25:31 | -17.9539
1755 | 恒流放电 | 01:03:00 | 28:50:50 | -4.7501 | 3.7752 | 4.9877 | 19.9212 | 2022-12-17 22:26:31 | -17.9325
1756 | 恒流放电 | 01:04:00 | 28:51:50 | -4.7501 | 3.771 | 5.0668 | 20.2199 | 2022-12-17 22:27:31 | -17.9126
1757 | 恒流放电 | 01:05:00 | 28:52:50 | -4.7501 | 3.7668 | 5.146 | 20.5183 | 2022-12-17 22:28:31 | -17.8926
1758 | 恒流放电 | 01:06:00 | 28:53:50 | -4.7501 | 3.7628 | 5.2252 | 20.8163 | 2022-12-17 22:29:31 | -17.8736
1759 | 恒流放电 | 01:07:00 | 28:54:50 | -4.7501 | 3.7591 | 5.3043 | 21.1141 | 2022-12-17 22:30:31 | -17.8561
1760 | 恒流放电 | 01:08:00 | 28:55:50 | -4.7503 | 3.7555 | 5.3835 | 21.4115 | 2022-12-17 22:31:31 | -17.8397
1761 | 恒流放电 | 01:09:00 | 28:56:50 | -4.7501 | 3.752 | 5.4627 | 21.7087 | 2022-12-17 22:32:31 | -17.8223
1762 | 恒流放电 | 01:10:00 | 28:57:50 | -4.7501 | 3.7486 | 5.5418 | 22.0056 | 2022-12-17 22:33:31 | -17.8062
1763 | 恒流放电 | 01:11:00 | 28:58:50 | -4.7501 | 3.7454 | 5.621 | 22.3023 | 2022-12-17 22:34:31 | -17.791
1764 | 恒流放电 | 01:12:00 | 28:59:50 | -4.7501 | 3.7421 | 5.7002 | 22.5986 | 2022-12-17 22:35:31 | -17.7753
1765 | 恒流放电 | 01:13:00 | 29:00:50 | -4.7503 | 3.7391 | 5.7793 | 22.8948 | 2022-12-17 22:36:31 | -17.7618
1766 | 恒流放电 | 01:14:00 | 29:01:50 | -4.7503 | 3.736 | 5.8585 | 23.1907 | 2022-12-17 22:37:31 | -17.7471
1767 | 恒流放电 | 01:15:00 | 29:02:50 | -4.7503 | 3.7331 | 5.9377 | 23.4864 | 2022-12-17 22:38:31 | -17.7333
1768 | 恒流放电 | 01:16:00 | 29:03:50 | -4.7501 | 3.7304 | 6.0169 | 23.7818 | 2022-12-17 22:39:31 | -17.7197
1769 | 恒流放电 | 01:17:00 | 29:04:50 | -4.7501 | 3.7275 | 6.096 | 24.077 | 2022-12-17 22:40:31 | -17.706
1770 | 恒流放电 | 01:18:00 | 29:05:50 | -4.7501 | 3.7247 | 6.1752 | 24.372 | 2022-12-17 22:41:31 | -17.6927
1771 | 恒流放电 | 01:19:00 | 29:06:50 | -4.7503 | 3.722 | 6.2544 | 24.6668 | 2022-12-17 22:42:31 | -17.6806
1772 | 恒流放电 | 01:20:00 | 29:07:50 | -4.7501 | 3.7192 | 6.3335 | 24.9613 | 2022-12-17 22:43:31 | -17.6665
1773 | 恒流放电 | 01:21:00 | 29:08:50 | -4.7501 | 3.7165 | 6.4127 | 25.2557 | 2022-12-17 22:44:31 | -17.6537
1774 | 恒流放电 | 01:22:00 | 29:09:50 | -4.7501 | 3.7137 | 6.4919 | 25.5498 | 2022-12-17 22:45:31 | -17.6404
1775 | 恒流放电 | 01:23:00 | 29:10:50 | -4.7503 | 3.711 | 6.571 | 25.8437 | 2022-12-17 22:46:31 | -17.6283
1776 | 恒流放电 | 01:24:00 | 29:11:50 | -4.7501 | 3.7083 | 6.6502 | 26.1374 | 2022-12-17 22:47:31 | -17.6148
1777 | 恒流放电 | 01:25:00 | 29:12:50 | -4.7503 | 3.7055 | 6.7294 | 26.4309 | 2022-12-17 22:48:31 | -17.6022
1778 | 恒流放电 | 01:26:00 | 29:13:50 | -4.7501 | 3.7028 | 6.8085 | 26.7241 | 2022-12-17 22:49:31 | -17.5886
1779 | 恒流放电 | 01:27:00 | 29:14:50 | -4.7503 | 3.7 | 6.8877 | 27.0172 | 2022-12-17 22:50:31 | -17.5761
1780 | 恒流放电 | 01:28:00 | 29:15:50 | -4.7501 | 3.6971 | 6.9669 | 27.31 | 2022-12-17 22:51:31 | -17.5616
1781 | 恒流放电 | 01:29:00 | 29:16:50 | -4.7501 | 3.6942 | 7.0461 | 27.6026 | 2022-12-17 22:52:31 | -17.5478
1782 | 恒流放电 | 01:30:00 | 29:17:50 | -4.7501 | 3.6913 | 7.1252 | 27.8949 | 2022-12-17 22:53:31 | -17.534
1783 | 恒流放电 | 01:31:00 | 29:18:50 | -4.7501 | 3.6883 | 7.2044 | 28.187 | 2022-12-17 22:54:31 | -17.5198
1784 | 恒流放电 | 01:32:00 | 29:19:50 | -4.7501 | 3.6852 | 7.2836 | 28.4789 | 2022-12-17 22:55:31 | -17.505
1785 | 恒流放电 | 01:33:00 | 29:20:50 | -4.7503 | 3.682 | 7.3627 | 28.7705 | 2022-12-17 22:56:31 | -17.4906
1786 | 恒流放电 | 01:34:00 | 29:21:50 | -4.7501 | 3.6787 | 7.4419 | 29.0619 | 2022-12-17 22:57:31 | -17.4742
1787 | 恒流放电 | 01:35:00 | 29:22:50 | -4.7501 | 3.6752 | 7.5211 | 29.353 | 2022-12-17 22:58:31 | -17.4575
1788 | 恒流放电 | 01:36:00 | 29:23:50 | -4.7501 | 3.6716 | 7.6002 | 29.6438 | 2022-12-17 22:59:31 | -17.4404
1789 | 恒流放电 | 01:37:00 | 29:24:50 | -4.7501 | 3.6679 | 7.6794 | 29.9344 | 2022-12-17 23:00:31 | -17.4229
1790 | 恒流放电 | 01:38:00 | 29:25:50 | -4.7503 | 3.6641 | 7.7586 | 30.2246 | 2022-12-17 23:01:31 | -17.4055
1791 | 恒流放电 | 01:39:00 | 29:26:50 | -4.7501 | 3.6599 | 7.8377 | 30.5145 | 2022-12-17 23:02:31 | -17.3849
1792 | 恒流放电 | 01:40:00 | 29:27:50 | -4.7501 | 3.6555 | 7.9169 | 30.8041 | 2022-12-17 23:03:31 | -17.364
1793 | 恒流放电 | 01:41:00 | 29:28:50 | -4.7503 | 3.6508 | 7.9961 | 31.0933 | 2022-12-17 23:04:31 | -17.3424
1794 | 恒流放电 | 01:42:00 | 29:29:50 | -4.7503 | 3.6457 | 8.0753 | 31.3821 | 2022-12-17 23:05:31 | -17.3181
1795 | 恒流放电 | 01:43:00 | 29:30:50 | -4.7503 | 3.6402 | 8.1544 | 31.6706 | 2022-12-17 23:06:31 | -17.292
1796 | 恒流放电 | 01:44:00 | 29:31:50 | -4.7501 | 3.6341 | 8.2336 | 31.9585 | 2022-12-17 23:07:31 | -17.2623
1797 | 恒流放电 | 01:45:00 | 29:32:50 | -4.7503 | 3.6271 | 8.3128 | 32.2459 | 2022-12-17 23:08:31 | -17.2298
1798 | 恒流放电 | 01:46:00 | 29:33:50 | -4.7501 | 3.6191 | 8.3919 | 32.5328 | 2022-12-17 23:09:31 | -17.1911
1799 | 恒流放电 | 01:47:00 | 29:34:50 | -4.7503 | 3.6097 | 8.4711 | 32.8189 | 2022-12-17 23:10:31 | -17.1471
1800 | 恒流放电 | 01:48:00 | 29:35:50 | -4.7501 | 3.5981 | 8.5503 | 33.1043 | 2022-12-17 23:11:31 | -17.0913
1801 | 恒流放电 | 01:49:00 | 29:36:50 | -4.7503 | 3.5834 | 8.6294 | 33.3886 | 2022-12-17 23:12:31 | -17.0222
1802 | 恒流放电 | 01:50:00 | 29:37:50 | -4.7501 | 3.564 | 8.7086 | 33.6715 | 2022-12-17 23:13:31 | -16.9293
1803 | 恒流放电 | 01:51:00 | 29:38:50 | -4.7501 | 3.5386 | 8.7878 | 33.9527 | 2022-12-17 23:14:31 | -16.8087
1804 | 恒流放电 | 01:52:00 | 29:39:50 | -4.7501 | 3.5076 | 8.8669 | 34.2317 | 2022-12-17 23:15:31 | -16.6614
1805 | 恒流放电 | 01:53:00 | 29:40:50 | -4.7501 | 3.475 | 8.9461 | 34.5081 | 2022-12-17 23:16:31 | -16.5066
1806 | 恒流放电 | 01:54:00 | 29:41:50 | -4.7501 | 3.4455 | 9.0253 | 34.782 | 2022-12-17 23:17:31 | -16.3664
1807 | 恒流放电 | 01:55:00 | 29:42:50 | -4.7501 | 3.4145 | 9.1045 | 35.0536 | 2022-12-17 23:18:31 | -16.2192
1808 | 恒流放电 | 01:56:00 | 29:43:50 | -4.7501 | 3.3421 | 9.1836 | 35.3216 | 2022-12-17 23:19:31 | -15.8753
1809 | 恒流放电 | 01:57:00 | 29:44:50 | -4.7501 | 3.1856 | 9.2628 | 35.5805 | 2022-12-17 23:20:31 | -15.1319
1810 | 恒流放电 | 01:57:47 | 29:45:37 | -4.7501 | 2.9997 | 9.3248 | 35.7726 | 2022-12-17 23:21:18 | -14.2488
1811 | 搁置 | 00:00:00 | 29:45:37 | 0 | 3.0272 | 0 | 0 | 2022-12-17 23:21:18 | 0
1812 | 搁置 | 00:01:00 | 29:46:37 | 0 | 3.5131 | 0 | 0 | 2022-12-17 23:22:18 | 0
1813 | 搁置 | 00:02:00 | 29:47:37 | 0 | 3.5186 | 0 | 0 | 2022-12-17 23:23:18 | 0
1814 | 搁置 | 00:03:00 | 29:48:37 | 0 | 3.5253 | 0 | 0 | 2022-12-17 23:24:18 | 0
1815 | 搁置 | 00:04:00 | 29:49:37 | 0 | 3.5353 | 0 | 0 | 2022-12-17 23:25:18 | 0
1816 | 搁置 | 00:05:00 | 29:50:37 | 0 | 3.5478 | 0 | 0 | 2022-12-17 23:26:18 | 0
1817 | 搁置 | 00:06:00 | 29:51:37 | 0 | 3.5618 | 0 | 0 | 2022-12-17 23:27:18 | 0
1818 | 搁置 | 00:07:00 | 29:52:37 | 0 | 3.5771 | 0 | 0 | 2022-12-17 23:28:18 | 0
1819 | 搁置 | 00:08:00 | 29:53:37 | 0 | 3.592 | 0 | 0 | 2022-12-17 23:29:18 | 0
1820 | 搁置 | 00:09:00 | 29:54:37 | 0 | 3.6055 | 0 | 0 | 2022-12-17 23:30:18 | 0
1821 | 搁置 | 00:10:00 | 29:55:37 | 0 | 3.6162 | 0 | 0 | 2022-12-17 23:31:18 | 0
1822 | 搁置 | 00:11:00 | 29:56:37 | 0 | 3.6242 | 0 | 0 | 2022-12-17 23:32:18 | 0
1823 | 搁置 | 00:12:00 | 29:57:37 | 0 | 3.63 | 0 | 0 | 2022-12-17 23:33:18 | 0
1824 | 搁置 | 00:13:00 | 29:58:37 | 0 | 3.6344 | 0 | 0 | 2022-12-17 23:34:18 | 0
1825 | 搁置 | 00:14:00 | 29:59:37 | 0 | 3.6373 | 0 | 0 | 2022-12-17 23:35:18 | 0
1826 | 搁置 | 00:15:00 | 30:00:37 | 0 | 3.6397 | 0 | 0 | 2022-12-17 23:36:18 | 0
1827 | 恒流恒压充电 | 00:00:00 | 30:00:37 | 2.849 | 3.6542 | 0 | 0 | 2022-12-17 23:36:18 | 10.4109
1828 | 恒流恒压充电 | 00:01:00 | 30:01:37 | 2.8505 | 3.7055 | 0.0475 | 0.1756 | 2022-12-17 23:37:18 | 10.5624
1829 | 恒流恒压充电 | 00:02:00 | 30:02:37 | 2.8505 | 3.7105 | 0.095 | 0.3518 | 2022-12-17 23:38:18 | 10.5766
1830 | 恒流恒压充电 | 00:03:00 | 30:03:37 | 2.8505 | 3.7137 | 0.1425 | 0.5282 | 2022-12-17 23:39:18 | 10.5858
1831 | 恒流恒压充电 | 00:04:00 | 30:04:37 | 2.8505 | 3.7164 | 0.19 | 0.7047 | 2022-12-17 23:40:18 | 10.5934
1832 | 恒流恒压充电 | 00:05:00 | 30:05:37 | 2.8505 | 3.7187 | 0.2375 | 0.8813 | 2022-12-17 23:41:18 | 10.6
1833 | 恒流恒压充电 | 00:06:00 | 30:06:37 | 2.8505 | 3.7208 | 0.285 | 1.058 | 2022-12-17 23:42:18 | 10.606
1834 | 恒流恒压充电 | 00:07:00 | 30:07:37 | 2.8505 | 3.7227 | 0.3326 | 1.2348 | 2022-12-17 23:43:18 | 10.6114
1835 | 恒流恒压充电 | 00:08:00 | 30:08:37 | 2.8505 | 3.7245 | 0.3801 | 1.4117 | 2022-12-17 23:44:18 | 10.6165
1836 | 恒流恒压充电 | 00:09:00 | 30:09:37 | 2.8505 | 3.7265 | 0.4276 | 1.5887 | 2022-12-17 23:45:18 | 10.6222
1837 | 恒流恒压充电 | 00:10:00 | 30:10:37 | 2.8505 | 3.7281 | 0.4751 | 1.7658 | 2022-12-17 23:46:18 | 10.6268
1838 | 恒流恒压充电 | 00:11:00 | 30:11:37 | 2.8505 | 3.7298 | 0.5226 | 1.9429 | 2022-12-17 23:47:18 | 10.6316
1839 | 恒流恒压充电 | 00:12:00 | 30:12:37 | 2.8505 | 3.7315 | 0.5701 | 2.1202 | 2022-12-17 23:48:18 | 10.6365
1840 | 恒流恒压充电 | 00:13:00 | 30:13:37 | 2.8507 | 3.7331 | 0.6176 | 2.2975 | 2022-12-17 23:49:18 | 10.6418
1841 | 恒流恒压充电 | 00:14:00 | 30:14:37 | 2.8505 | 3.7348 | 0.6651 | 2.4749 | 2022-12-17 23:50:18 | 10.6459
1842 | 恒流恒压充电 | 00:15:00 | 30:15:37 | 2.8505 | 3.7363 | 0.7126 | 2.6523 | 2022-12-17 23:51:18 | 10.6502
1843 | 恒流恒压充电 | 00:16:00 | 30:16:37 | 2.8505 | 3.7381 | 0.7601 | 2.8299 | 2022-12-17 23:52:18 | 10.6553
1844 | 恒流恒压充电 | 00:17:00 | 30:17:37 | 2.8505 | 3.7397 | 0.8076 | 3.0075 | 2022-12-17 23:53:18 | 10.6599
1845 | 恒流恒压充电 | 00:18:00 | 30:18:37 | 2.8505 | 3.7413 | 0.8551 | 3.1852 | 2022-12-17 23:54:18 | 10.6644
1846 | 恒流恒压充电 | 00:19:00 | 30:19:37 | 2.8505 | 3.7429 | 0.9027 | 3.363 | 2022-12-17 23:55:18 | 10.669
1847 | 恒流恒压充电 | 00:20:00 | 30:20:37 | 2.8505 | 3.7444 | 0.9502 | 3.5408 | 2022-12-17 23:56:18 | 10.6733
1848 | 恒流恒压充电 | 00:21:00 | 30:21:37 | 2.8505 | 3.746 | 0.9977 | 3.7188 | 2022-12-17 23:57:18 | 10.6778
1849 | 恒流恒压充电 | 00:22:00 | 30:22:37 | 2.8505 | 3.7476 | 1.0452 | 3.8968 | 2022-12-17 23:58:18 | 10.6824
1850 | 恒流恒压充电 | 00:23:00 | 30:23:37 | 2.8507 | 3.749 | 1.0927 | 4.0748 | 2022-12-17 23:59:18 | 10.6871
1851 | 恒流恒压充电 | 00:24:00 | 30:24:37 | 2.8505 | 3.7507 | 1.1402 | 4.253 | 2022-12-18 00:00:17 | 10.6912
1852 | 恒流恒压充电 | 00:25:00 | 30:25:37 | 2.8505 | 3.7521 | 1.1877 | 4.4312 | 2022-12-18 00:01:17 | 10.6952
1853 | 恒流恒压充电 | 00:26:00 | 30:26:37 | 2.8505 | 3.7537 | 1.2352 | 4.6095 | 2022-12-18 00:02:17 | 10.6998
1854 | 恒流恒压充电 | 00:27:00 | 30:27:37 | 2.8505 | 3.7553 | 1.2827 | 4.7879 | 2022-12-18 00:03:17 | 10.7043
1855 | 恒流恒压充电 | 00:28:00 | 30:28:37 | 2.8505 | 3.7568 | 1.3302 | 4.9663 | 2022-12-18 00:04:17 | 10.7086
1856 | 恒流恒压充电 | 00:29:00 | 30:29:37 | 2.8505 | 3.7582 | 1.3777 | 5.1448 | 2022-12-18 00:05:17 | 10.7126
1857 | 恒流恒压充电 | 00:30:00 | 30:30:37 | 2.8505 | 3.7599 | 1.4252 | 5.3234 | 2022-12-18 00:06:17 | 10.7174
1858 | 恒流恒压充电 | 00:31:00 | 30:31:37 | 2.8505 | 3.7613 | 1.4727 | 5.5021 | 2022-12-18 00:07:17 | 10.7214
1859 | 恒流恒压充电 | 00:32:00 | 30:32:37 | 2.8505 | 3.7629 | 1.5203 | 5.6808 | 2022-12-18 00:08:17 | 10.726
1860 | 恒流恒压充电 | 00:33:00 | 30:33:37 | 2.8505 | 3.7642 | 1.5678 | 5.8596 | 2022-12-18 00:09:17 | 10.7297
1861 | 恒流恒压充电 | 00:34:00 | 30:34:37 | 2.8505 | 3.7658 | 1.6153 | 6.0385 | 2022-12-18 00:10:17 | 10.7343
1862 | 恒流恒压充电 | 00:35:00 | 30:35:37 | 2.8505 | 3.7673 | 1.6628 | 6.2174 | 2022-12-18 00:11:17 | 10.7385
1863 | 恒流恒压充电 | 00:36:00 | 30:36:37 | 2.8505 | 3.7689 | 1.7103 | 6.3964 | 2022-12-18 00:12:17 | 10.7431
1864 | 恒流恒压充电 | 00:37:00 | 30:37:37 | 2.8505 | 3.7703 | 1.7578 | 6.5755 | 2022-12-18 00:13:17 | 10.7471
1865 | 恒流恒压充电 | 00:38:00 | 30:38:37 | 2.8505 | 3.772 | 1.8053 | 6.7547 | 2022-12-18 00:14:17 | 10.7519
1866 | 恒流恒压充电 | 00:39:00 | 30:39:37 | 2.8505 | 3.7734 | 1.8528 | 6.9339 | 2022-12-18 00:15:17 | 10.7559
1867 | 恒流恒压充电 | 00:40:00 | 30:40:37 | 2.8505 | 3.7749 | 1.9003 | 7.1132 | 2022-12-18 00:16:17 | 10.7602
1868 | 恒流恒压充电 | 00:41:00 | 30:41:37 | 2.8507 | 3.7763 | 1.9478 | 7.2926 | 2022-12-18 00:17:17 | 10.7649
1869 | 恒流恒压充电 | 00:42:00 | 30:42:37 | 2.8505 | 3.7778 | 1.9953 | 7.472 | 2022-12-18 00:18:17 | 10.7685
1870 | 恒流恒压充电 | 00:43:00 | 30:43:37 | 2.8505 | 3.7792 | 2.0428 | 7.6515 | 2022-12-18 00:19:17 | 10.7725
1871 | 恒流恒压充电 | 00:44:00 | 30:44:37 | 2.8505 | 3.7807 | 2.0904 | 7.8311 | 2022-12-18 00:20:17 | 10.7767
1872 | 恒流恒压充电 | 00:45:00 | 30:45:37 | 2.8505 | 3.7821 | 2.1379 | 8.0108 | 2022-12-18 00:21:17 | 10.7807
1873 | 恒流恒压充电 | 00:46:00 | 30:46:37 | 2.8507 | 3.7836 | 2.1854 | 8.1905 | 2022-12-18 00:22:17 | 10.7858
1874 | 恒流恒压充电 | 00:47:00 | 30:47:37 | 2.8505 | 3.785 | 2.2329 | 8.3703 | 2022-12-18 00:23:17 | 10.789
1875 | 恒流恒压充电 | 00:48:00 | 30:48:37 | 2.8505 | 3.7865 | 2.2804 | 8.5501 | 2022-12-18 00:24:17 | 10.7933
1876 | 恒流恒压充电 | 00:49:00 | 30:49:37 | 2.8505 | 3.7879 | 2.3279 | 8.73 | 2022-12-18 00:25:17 | 10.7973
1877 | 恒流恒压充电 | 00:50:00 | 30:50:37 | 2.8505 | 3.7896 | 2.3754 | 8.91 | 2022-12-18 00:26:17 | 10.8021
1878 | 恒流恒压充电 | 00:51:00 | 30:51:37 | 2.8505 | 3.791 | 2.4229 | 9.0901 | 2022-12-18 00:27:17 | 10.8061
1879 | 恒流恒压充电 | 00:52:00 | 30:52:37 | 2.8507 | 3.7923 | 2.4704 | 9.2702 | 2022-12-18 00:28:17 | 10.8106
1880 | 恒流恒压充电 | 00:53:00 | 30:53:37 | 2.8505 | 3.7937 | 2.5179 | 9.4504 | 2022-12-18 00:29:17 | 10.8138
1881 | 恒流恒压充电 | 00:54:00 | 30:54:37 | 2.8505 | 3.7954 | 2.5654 | 9.6307 | 2022-12-18 00:30:17 | 10.8186
1882 | 恒流恒压充电 | 00:55:00 | 30:55:37 | 2.8505 | 3.7968 | 2.6129 | 9.811 | 2022-12-18 00:31:17 | 10.8226
1883 | 恒流恒压充电 | 00:56:00 | 30:56:37 | 2.8505 | 3.7983 | 2.6604 | 9.9915 | 2022-12-18 00:32:17 | 10.8269
1884 | 恒流恒压充电 | 00:57:00 | 30:57:37 | 2.8505 | 3.7997 | 2.708 | 10.1719 | 2022-12-18 00:33:17 | 10.8309
1885 | 恒流恒压充电 | 00:58:00 | 30:58:37 | 2.8505 | 3.8012 | 2.7555 | 10.3525 | 2022-12-18 00:34:17 | 10.8352
1886 | 恒流恒压充电 | 00:59:00 | 30:59:37 | 2.8505 | 3.8028 | 2.803 | 10.5331 | 2022-12-18 00:35:17 | 10.8397
1887 | 恒流恒压充电 | 01:00:00 | 31:00:37 | 2.8507 | 3.8042 | 2.8505 | 10.7138 | 2022-12-18 00:36:17 | 10.8445
1888 | 恒流恒压充电 | 01:01:00 | 31:01:37 | 2.8505 | 3.8057 | 2.898 | 10.8946 | 2022-12-18 00:37:17 | 10.848
1889 | 恒流恒压充电 | 01:02:00 | 31:02:37 | 2.8505 | 3.8075 | 2.9455 | 11.0754 | 2022-12-18 00:38:17 | 10.8531
1890 | 恒流恒压充电 | 01:03:00 | 31:03:37 | 2.8505 | 3.8088 | 2.993 | 11.2563 | 2022-12-18 00:39:17 | 10.8568
1891 | 恒流恒压充电 | 01:04:00 | 31:04:37 | 2.8503 | 3.8105 | 3.0405 | 11.4373 | 2022-12-18 00:40:17 | 10.8609
1892 | 恒流恒压充电 | 01:05:00 | 31:05:37 | 2.8505 | 3.812 | 3.088 | 11.6184 | 2022-12-18 00:41:17 | 10.866
1893 | 恒流恒压充电 | 01:06:00 | 31:06:37 | 2.8505 | 3.8136 | 3.1355 | 11.7995 | 2022-12-18 00:42:17 | 10.8705
1894 | 恒流恒压充电 | 01:07:00 | 31:07:37 | 2.8505 | 3.8152 | 3.183 | 11.9807 | 2022-12-18 00:43:17 | 10.8751
1895 | 恒流恒压充电 | 01:08:00 | 31:08:37 | 2.8505 | 3.817 | 3.2305 | 12.162 | 2022-12-18 00:44:17 | 10.8802
1896 | 恒流恒压充电 | 01:09:00 | 31:09:37 | 2.8503 | 3.8186 | 3.278 | 12.3434 | 2022-12-18 00:45:17 | 10.884
1897 | 恒流恒压充电 | 01:10:00 | 31:10:37 | 2.8505 | 3.8204 | 3.3256 | 12.5249 | 2022-12-18 00:46:17 | 10.8899
1898 | 恒流恒压充电 | 01:11:00 | 31:11:37 | 2.8505 | 3.8222 | 3.3731 | 12.7064 | 2022-12-18 00:47:17 | 10.895
1899 | 恒流恒压充电 | 01:12:00 | 31:12:37 | 2.8505 | 3.8239 | 3.4206 | 12.888 | 2022-12-18 00:48:17 | 10.8999
1900 | 恒流恒压充电 | 01:13:00 | 31:13:37 | 2.8505 | 3.8257 | 3.4681 | 13.0697 | 2022-12-18 00:49:17 | 10.905
1901 | 恒流恒压充电 | 01:14:00 | 31:14:37 | 2.8505 | 3.8276 | 3.5156 | 13.2515 | 2022-12-18 00:50:17 | 10.9104
1902 | 恒流恒压充电 | 01:15:00 | 31:15:37 | 2.8505 | 3.8294 | 3.5631 | 13.4334 | 2022-12-18 00:51:17 | 10.9156
1903 | 恒流恒压充电 | 01:16:00 | 31:16:37 | 2.8505 | 3.8314 | 3.6106 | 13.6154 | 2022-12-18 00:52:17 | 10.9213
1904 | 恒流恒压充电 | 01:17:00 | 31:17:37 | 2.8505 | 3.8333 | 3.6581 | 13.7975 | 2022-12-18 00:53:17 | 10.9267
1905 | 恒流恒压充电 | 01:18:00 | 31:18:37 | 2.8505 | 3.8354 | 3.7056 | 13.9796 | 2022-12-18 00:54:17 | 10.9327
1906 | 恒流恒压充电 | 01:19:00 | 31:19:37 | 2.8505 | 3.8375 | 3.7531 | 14.1619 | 2022-12-18 00:55:17 | 10.9386
1907 | 恒流恒压充电 | 01:20:00 | 31:20:37 | 2.8505 | 3.8397 | 3.8006 | 14.3442 | 2022-12-18 00:56:17 | 10.9449
1908 | 恒流恒压充电 | 01:21:00 | 31:21:37 | 2.8505 | 3.8418 | 3.8481 | 14.5267 | 2022-12-18 00:57:17 | 10.9509
1909 | 恒流恒压充电 | 01:22:00 | 31:22:37 | 2.8505 | 3.8441 | 3.8956 | 14.7093 | 2022-12-18 00:58:17 | 10.9575
1910 | 恒流恒压充电 | 01:23:00 | 31:23:37 | 2.8505 | 3.8465 | 3.9432 | 14.892 | 2022-12-18 00:59:17 | 10.9643
1911 | 恒流恒压充电 | 01:24:00 | 31:24:37 | 2.8505 | 3.8488 | 3.9907 | 15.0748 | 2022-12-18 01:00:17 | 10.9709
1912 | 恒流恒压充电 | 01:25:00 | 31:25:37 | 2.8505 | 3.8514 | 4.0382 | 15.2577 | 2022-12-18 01:01:17 | 10.9783
1913 | 恒流恒压充电 | 01:26:00 | 31:26:37 | 2.8505 | 3.8538 | 4.0857 | 15.4407 | 2022-12-18 01:02:17 | 10.9851
1914 | 恒流恒压充电 | 01:27:00 | 31:27:37 | 2.8505 | 3.8565 | 4.1332 | 15.6238 | 2022-12-18 01:03:17 | 10.9928
1915 | 恒流恒压充电 | 01:28:00 | 31:28:37 | 2.8505 | 3.8591 | 4.1807 | 15.8071 | 2022-12-18 01:04:17 | 11.0002
1916 | 恒流恒压充电 | 01:29:00 | 31:29:37 | 2.8505 | 3.8619 | 4.2282 | 15.9905 | 2022-12-18 01:05:17 | 11.0082
1917 | 恒流恒压充电 | 01:30:00 | 31:30:37 | 2.8505 | 3.8648 | 4.2757 | 16.1741 | 2022-12-18 01:06:17 | 11.0165
1918 | 恒流恒压充电 | 01:31:00 | 31:31:37 | 2.8505 | 3.8678 | 4.3232 | 16.3578 | 2022-12-18 01:07:17 | 11.025
1919 | 恒流恒压充电 | 01:32:00 | 31:32:37 | 2.8505 | 3.8709 | 4.3707 | 16.5416 | 2022-12-18 01:08:17 | 11.0338
1920 | 恒流恒压充电 | 01:33:00 | 31:33:37 | 2.8505 | 3.8741 | 4.4182 | 16.7255 | 2022-12-18 01:09:17 | 11.043
1921 | 恒流恒压充电 | 01:34:00 | 31:34:37 | 2.8505 | 3.8772 | 4.4657 | 16.9097 | 2022-12-18 01:10:17 | 11.0518
1922 | 恒流恒压充电 | 01:35:00 | 31:35:37 | 2.8505 | 3.8806 | 4.5132 | 17.0939 | 2022-12-18 01:11:17 | 11.0615
1923 | 恒流恒压充电 | 01:36:00 | 31:36:37 | 2.8505 | 3.8841 | 4.5608 | 17.2784 | 2022-12-18 01:12:17 | 11.0715
1924 | 恒流恒压充电 | 01:37:00 | 31:37:37 | 2.8505 | 3.8877 | 4.6083 | 17.463 | 2022-12-18 01:13:17 | 11.0817
1925 | 恒流恒压充电 | 01:38:00 | 31:38:37 | 2.8505 | 3.8914 | 4.6558 | 17.6478 | 2022-12-18 01:14:17 | 11.0923
1926 | 恒流恒压充电 | 01:39:00 | 31:39:37 | 2.8505 | 3.8951 | 4.7033 | 17.8327 | 2022-12-18 01:15:17 | 11.1028
1927 | 恒流恒压充电 | 01:40:00 | 31:40:37 | 2.8503 | 3.899 | 4.7508 | 18.0179 | 2022-12-18 01:16:17 | 11.1131
1928 | 恒流恒压充电 | 01:41:00 | 31:41:37 | 2.8503 | 3.903 | 4.7983 | 18.2032 | 2022-12-18 01:17:17 | 11.1245
1929 | 恒流恒压充电 | 01:42:00 | 31:42:37 | 2.8505 | 3.907 | 4.8458 | 18.3887 | 2022-12-18 01:18:17 | 11.1367
1930 | 恒流恒压充电 | 01:43:00 | 31:43:37 | 2.8505 | 3.9112 | 4.8933 | 18.5744 | 2022-12-18 01:19:17 | 11.1487
1931 | 恒流恒压充电 | 01:44:00 | 31:44:37 | 2.8505 | 3.9156 | 4.9408 | 18.7604 | 2022-12-18 01:20:17 | 11.1613
1932 | 恒流恒压充电 | 01:45:00 | 31:45:37 | 2.8505 | 3.92 | 4.9883 | 18.9465 | 2022-12-18 01:21:17 | 11.1738
1933 | 恒流恒压充电 | 01:46:00 | 31:46:37 | 2.8505 | 3.9245 | 5.0358 | 19.1328 | 2022-12-18 01:22:17 | 11.1866
1934 | 恒流恒压充电 | 01:47:00 | 31:47:37 | 2.8505 | 3.9291 | 5.0833 | 19.3194 | 2022-12-18 01:23:17 | 11.1997
1935 | 恒流恒压充电 | 01:48:00 | 31:48:37 | 2.8505 | 3.9338 | 5.1308 | 19.5061 | 2022-12-18 01:24:17 | 11.2131
1936 | 恒流恒压充电 | 01:49:00 | 31:49:37 | 2.8505 | 3.9385 | 5.1784 | 19.6931 | 2022-12-18 01:25:17 | 11.2265
1937 | 恒流恒压充电 | 01:50:00 | 31:50:37 | 2.8505 | 3.9434 | 5.2259 | 19.8804 | 2022-12-18 01:26:17 | 11.2405
1938 | 恒流恒压充电 | 01:51:00 | 31:51:37 | 2.8505 | 3.9484 | 5.2734 | 20.0678 | 2022-12-18 01:27:17 | 11.2548
1939 | 恒流恒压充电 | 01:52:00 | 31:52:37 | 2.8505 | 3.9534 | 5.3209 | 20.2555 | 2022-12-18 01:28:17 | 11.269
1940 | 恒流恒压充电 | 01:53:00 | 31:53:37 | 2.8505 | 3.9582 | 5.3684 | 20.4434 | 2022-12-18 01:29:17 | 11.2827
1941 | 恒流恒压充电 | 01:54:00 | 31:54:37 | 2.8505 | 3.9634 | 5.4159 | 20.6316 | 2022-12-18 01:30:17 | 11.2975
1942 | 恒流恒压充电 | 01:55:00 | 31:55:37 | 2.8505 | 3.9687 | 5.4634 | 20.82 | 2022-12-18 01:31:17 | 11.3126
1943 | 恒流恒压充电 | 01:56:00 | 31:56:37 | 2.8505 | 3.9739 | 5.5109 | 21.0087 | 2022-12-18 01:32:17 | 11.3274
1944 | 恒流恒压充电 | 01:57:00 | 31:57:37 | 2.8505 | 3.979 | 5.5584 | 21.1976 | 2022-12-18 01:33:17 | 11.342
1945 | 恒流恒压充电 | 01:58:00 | 31:58:37 | 2.8505 | 3.9843 | 5.6059 | 21.3867 | 2022-12-18 01:34:17 | 11.3571
1946 | 恒流恒压充电 | 01:59:00 | 31:59:37 | 2.8505 | 3.9897 | 5.6534 | 21.5762 | 2022-12-18 01:35:17 | 11.3725
1947 | 恒流恒压充电 | 02:00:00 | 32:00:37 | 2.8505 | 3.995 | 5.7009 | 21.7658 | 2022-12-18 01:36:17 | 11.3876
1948 | 恒流恒压充电 | 02:01:00 | 32:01:37 | 2.8505 | 4.0003 | 5.7484 | 21.9557 | 2022-12-18 01:37:17 | 11.4027
1949 | 恒流恒压充电 | 02:02:00 | 32:02:37 | 2.8505 | 4.0056 | 5.796 | 22.1459 | 2022-12-18 01:38:17 | 11.4178
1950 | 恒流恒压充电 | 02:03:00 | 32:03:37 | 2.8505 | 4.0111 | 5.8435 | 22.3363 | 2022-12-18 01:39:17 | 11.4335
1951 | 恒流恒压充电 | 02:04:00 | 32:04:37 | 2.8505 | 4.0166 | 5.891 | 22.527 | 2022-12-18 01:40:17 | 11.4492
1952 | 恒流恒压充电 | 02:05:00 | 32:05:37 | 2.8505 | 4.0219 | 5.9385 | 22.718 | 2022-12-18 01:41:17 | 11.4643
1953 | 恒流恒压充电 | 02:06:00 | 32:06:37 | 2.8505 | 4.0274 | 5.986 | 22.9092 | 2022-12-18 01:42:17 | 11.4799
1954 | 恒流恒压充电 | 02:07:00 | 32:07:37 | 2.8505 | 4.0328 | 6.0335 | 23.1006 | 2022-12-18 01:43:17 | 11.4953
1955 | 恒流恒压充电 | 02:08:00 | 32:08:37 | 2.8505 | 4.0382 | 6.081 | 23.2923 | 2022-12-18 01:44:17 | 11.5107
1956 | 恒流恒压充电 | 02:09:00 | 32:09:37 | 2.8505 | 4.0436 | 6.1285 | 23.4843 | 2022-12-18 01:45:17 | 11.5261
1957 | 恒流恒压充电 | 02:10:00 | 32:10:37 | 2.8503 | 4.0489 | 6.176 | 23.6765 | 2022-12-18 01:46:17 | 11.5404
1958 | 恒流恒压充电 | 02:11:00 | 32:11:37 | 2.8505 | 4.0544 | 6.2235 | 23.869 | 2022-12-18 01:47:17 | 11.5569
1959 | 恒流恒压充电 | 02:12:00 | 32:12:37 | 2.8505 | 4.0599 | 6.271 | 24.0617 | 2022-12-18 01:48:17 | 11.5726
1960 | 恒流恒压充电 | 02:13:00 | 32:13:37 | 2.8503 | 4.065 | 6.3185 | 24.2547 | 2022-12-18 01:49:17 | 11.5863
1961 | 恒流恒压充电 | 02:14:00 | 32:14:37 | 2.8503 | 4.0705 | 6.366 | 24.448 | 2022-12-18 01:50:17 | 11.6019
1962 | 恒流恒压充电 | 02:15:00 | 32:15:37 | 2.8505 | 4.0758 | 6.4135 | 24.6415 | 2022-12-18 01:51:17 | 11.6179
1963 | 恒流恒压充电 | 02:16:00 | 32:16:37 | 2.8505 | 4.0812 | 6.4611 | 24.8353 | 2022-12-18 01:52:17 | 11.6333
1964 | 恒流恒压充电 | 02:17:00 | 32:17:37 | 2.8505 | 4.0865 | 6.5086 | 25.0293 | 2022-12-18 01:53:17 | 11.6484
1965 | 恒流恒压充电 | 02:18:00 | 32:18:37 | 2.8505 | 4.0918 | 6.5561 | 25.2235 | 2022-12-18 01:54:17 | 11.6635
1966 | 恒流恒压充电 | 02:19:00 | 32:19:37 | 2.8505 | 4.097 | 6.6036 | 25.4181 | 2022-12-18 01:55:17 | 11.6783
1967 | 恒流恒压充电 | 02:20:00 | 32:20:37 | 2.8505 | 4.1023 | 6.6511 | 25.6128 | 2022-12-18 01:56:17 | 11.6934
1968 | 恒流恒压充电 | 02:21:00 | 32:21:37 | 2.8505 | 4.1073 | 6.6986 | 25.8078 | 2022-12-18 01:57:17 | 11.7077
1969 | 恒流恒压充电 | 02:22:00 | 32:22:37 | 2.8505 | 4.1125 | 6.7461 | 26.0031 | 2022-12-18 01:58:17 | 11.7225
1970 | 恒流恒压充电 | 02:23:00 | 32:23:37 | 2.8505 | 4.1175 | 6.7936 | 26.1986 | 2022-12-18 01:59:17 | 11.7368
1971 | 恒流恒压充电 | 02:24:00 | 32:24:37 | 2.8505 | 4.1223 | 6.8411 | 26.3943 | 2022-12-18 02:00:17 | 11.7505
1972 | 恒流恒压充电 | 02:25:00 | 32:25:37 | 2.8505 | 4.1272 | 6.8886 | 26.5903 | 2022-12-18 02:01:17 | 11.7644
1973 | 恒流恒压充电 | 02:26:00 | 32:26:37 | 2.8505 | 4.1318 | 6.9361 | 26.7864 | 2022-12-18 02:02:17 | 11.7775
1974 | 恒流恒压充电 | 02:27:00 | 32:27:37 | 2.8505 | 4.1364 | 6.9836 | 26.9828 | 2022-12-18 02:03:17 | 11.7906
1975 | 恒流恒压充电 | 02:28:00 | 32:28:37 | 2.8505 | 4.141 | 7.0311 | 27.1795 | 2022-12-18 02:04:17 | 11.8038
1976 | 恒流恒压充电 | 02:29:00 | 32:29:37 | 2.8505 | 4.1456 | 7.0786 | 27.3763 | 2022-12-18 02:05:17 | 11.8169
1977 | 恒流恒压充电 | 02:30:00 | 32:30:37 | 2.8505 | 4.1502 | 7.1262 | 27.5733 | 2022-12-18 02:06:17 | 11.83
1978 | 恒流恒压充电 | 02:31:00 | 32:31:37 | 2.8505 | 4.1549 | 7.1737 | 27.7706 | 2022-12-18 02:07:17 | 11.8434
1979 | 恒流恒压充电 | 02:32:00 | 32:32:37 | 2.8503 | 4.1598 | 7.2212 | 27.9681 | 2022-12-18 02:08:17 | 11.8565
1980 | 恒流恒压充电 | 02:33:00 | 32:33:37 | 2.8505 | 4.1648 | 7.2687 | 28.1659 | 2022-12-18 02:09:17 | 11.8716
1981 | 恒流恒压充电 | 02:34:00 | 32:34:37 | 2.8505 | 4.1696 | 7.3162 | 28.3638 | 2022-12-18 02:10:17 | 11.8853
1982 | 恒流恒压充电 | 02:35:00 | 32:35:37 | 2.8505 | 4.1746 | 7.3637 | 28.562 | 2022-12-18 02:11:17 | 11.8995
1983 | 恒流恒压充电 | 02:36:00 | 32:36:37 | 2.8505 | 4.1798 | 7.4112 | 28.7605 | 2022-12-18 02:12:17 | 11.9144
1984 | 恒流恒压充电 | 02:37:00 | 32:37:37 | 2.8505 | 4.1849 | 7.4587 | 28.9592 | 2022-12-18 02:13:17 | 11.9289
1985 | 恒流恒压充电 | 02:38:00 | 32:38:37 | 2.8505 | 4.1901 | 7.5062 | 29.1581 | 2022-12-18 02:14:17 | 11.9437
1986 | 恒流恒压充电 | 02:39:00 | 32:39:37 | 2.8505 | 4.1953 | 7.5537 | 29.3573 | 2022-12-18 02:15:17 | 11.9585
1987 | 恒流恒压充电 | 02:40:00 | 32:40:37 | 2.8505 | 4.2006 | 7.6012 | 29.5567 | 2022-12-18 02:16:17 | 11.9736
1988 | 恒流恒压充电 | 02:41:00 | 32:41:37 | 2.8505 | 4.2059 | 7.6487 | 29.7564 | 2022-12-18 02:17:17 | 11.9887
1989 | 恒流恒压充电 | 02:42:00 | 32:42:37 | 2.8505 | 4.2112 | 7.6962 | 29.9563 | 2022-12-18 02:18:17 | 12.0039
1990 | 恒流恒压充电 | 02:43:00 | 32:43:37 | 2.8503 | 4.2166 | 7.7437 | 30.1565 | 2022-12-18 02:19:17 | 12.0184
1991 | 恒流恒压充电 | 02:44:00 | 32:44:37 | 2.8505 | 4.2219 | 7.7913 | 30.357 | 2022-12-18 02:20:17 | 12.0344
1992 | 恒流恒压充电 | 02:45:00 | 32:45:37 | 2.8503 | 4.2274 | 7.8388 | 30.5577 | 2022-12-18 02:21:17 | 12.0491
1993 | 恒流恒压充电 | 02:46:00 | 32:46:37 | 2.8503 | 4.2327 | 7.8863 | 30.7586 | 2022-12-18 02:22:17 | 12.0643
1994 | 恒流恒压充电 | 02:47:00 | 32:47:37 | 2.8505 | 4.238 | 7.9338 | 30.9598 | 2022-12-18 02:23:17 | 12.0802
1995 | 恒流恒压充电 | 02:48:00 | 32:48:37 | 2.8505 | 4.2434 | 7.9813 | 31.1613 | 2022-12-18 02:24:17 | 12.0956
1996 | 恒流恒压充电 | 02:49:00 | 32:49:37 | 2.8503 | 4.2487 | 8.0288 | 31.363 | 2022-12-18 02:25:17 | 12.1099
1997 | 恒流恒压充电 | 02:50:00 | 32:50:37 | 2.8505 | 4.254 | 8.0763 | 31.565 | 2022-12-18 02:26:17 | 12.1259
1998 | 恒流恒压充电 | 02:51:00 | 32:51:37 | 2.8503 | 4.2593 | 8.1238 | 31.7672 | 2022-12-18 02:27:17 | 12.1401
1999 | 恒流恒压充电 | 02:52:00 | 32:52:37 | 2.8505 | 4.2645 | 8.1713 | 31.9697 | 2022-12-18 02:28:17 | 12.1558
2000 | 恒流恒压充电 | 02:53:00 | 32:53:37 | 2.8505 | 4.2698 | 8.2188 | 32.1724 | 2022-12-18 02:29:17 | 12.1709
2001 | 恒流恒压充电 | 02:54:00 | 32:54:37 | 2.8505 | 4.2752 | 8.2663 | 32.3754 | 2022-12-18 02:30:17 | 12.1863
2002 | 恒流恒压充电 | 02:55:00 | 32:55:37 | 2.8505 | 4.2802 | 8.3138 | 32.5786 | 2022-12-18 02:31:17 | 12.2005
2003 | 恒流恒压充电 | 02:56:00 | 32:56:37 | 2.8505 | 4.2855 | 8.3613 | 32.7821 | 2022-12-18 02:32:17 | 12.2156
2004 | 恒流恒压充电 | 02:57:00 | 32:57:37 | 2.8505 | 4.2905 | 8.4088 | 32.9858 | 2022-12-18 02:33:17 | 12.2299
2005 | 恒流恒压充电 | 02:58:00 | 32:58:37 | 2.8503 | 4.2956 | 8.4564 | 33.1897 | 2022-12-18 02:34:17 | 12.2435
2006 | 恒流恒压充电 | 02:59:00 | 32:59:37 | 2.8505 | 4.3008 | 8.5039 | 33.3939 | 2022-12-18 02:35:17 | 12.2593
2007 | 恒流恒压充电 | 03:00:00 | 33:00:37 | 2.8505 | 4.3058 | 8.5514 | 33.5984 | 2022-12-18 02:36:17 | 12.2735
2008 | 恒流恒压充电 | 03:01:00 | 33:01:37 | 2.8505 | 4.3108 | 8.5989 | 33.803 | 2022-12-18 02:37:17 | 12.2878
2009 | 恒流恒压充电 | 03:02:00 | 33:02:37 | 2.8503 | 4.316 | 8.6464 | 34.008 | 2022-12-18 02:38:17 | 12.3017
2010 | 恒流恒压充电 | 03:03:00 | 33:03:37 | 2.8505 | 4.321 | 8.6939 | 34.2131 | 2022-12-18 02:39:17 | 12.3168
2011 | 恒流恒压充电 | 03:04:00 | 33:04:37 | 2.8505 | 4.3261 | 8.7414 | 34.4185 | 2022-12-18 02:40:17 | 12.3314
2012 | 恒流恒压充电 | 03:05:00 | 33:05:37 | 2.8505 | 4.3313 | 8.7889 | 34.6241 | 2022-12-18 02:41:17 | 12.3462
2013 | 恒流恒压充电 | 03:06:00 | 33:06:37 | 2.8505 | 4.3365 | 8.8364 | 34.83 | 2022-12-18 02:42:17 | 12.361
2014 | 恒流恒压充电 | 03:07:00 | 33:07:37 | 2.8503 | 4.3418 | 8.8839 | 35.0362 | 2022-12-18 02:43:17 | 12.3752
2015 | 恒流恒压充电 | 03:08:00 | 33:08:37 | 2.8503 | 4.3471 | 8.9314 | 35.2425 | 2022-12-18 02:44:17 | 12.3903
2016 | 恒流恒压充电 | 03:09:00 | 33:09:37 | 2.6534 | 4.35 | 8.9781 | 35.4455 | 2022-12-18 02:45:17 | 11.5423
2017 | 恒流恒压充电 | 03:10:00 | 33:10:37 | 2.3269 | 4.3499 | 9.0194 | 35.6254 | 2022-12-18 02:46:17 | 10.122
2018 | 恒流恒压充电 | 03:11:00 | 33:11:37 | 2.0553 | 4.3499 | 9.0559 | 35.784 | 2022-12-18 02:47:17 | 8.9404
2019 | 恒流恒压充电 | 03:12:00 | 33:12:37 | 1.8375 | 4.35 | 9.0883 | 35.925 | 2022-12-18 02:48:17 | 7.9931
2020 | 恒流恒压充电 | 03:13:00 | 33:13:37 | 1.6457 | 4.35 | 9.1173 | 36.051 | 2022-12-18 02:49:17 | 7.1588
2021 | 恒流恒压充电 | 03:14:00 | 33:14:37 | 1.4803 | 4.3499 | 9.1433 | 36.1642 | 2022-12-18 02:50:17 | 6.4392
2022 | 恒流恒压充电 | 03:15:00 | 33:15:37 | 1.3354 | 4.35 | 9.1667 | 36.2662 | 2022-12-18 02:51:17 | 5.8092
2023 | 恒流恒压充电 | 03:16:00 | 33:16:37 | 1.2127 | 4.35 | 9.188 | 36.3585 | 2022-12-18 02:52:17 | 5.2754
2024 | 恒流恒压充电 | 03:17:00 | 33:17:37 | 1.1006 | 4.35 | 9.2072 | 36.4423 | 2022-12-18 02:53:17 | 4.7875
2025 | 恒流恒压充电 | 03:18:00 | 33:18:37 | 1.0035 | 4.3499 | 9.2247 | 36.5185 | 2022-12-18 02:54:17 | 4.365
2026 | 恒流恒压充电 | 03:19:00 | 33:19:37 | 0.9184 | 4.35 | 9.2407 | 36.588 | 2022-12-18 02:55:17 | 3.995
2027 | 恒流恒压充电 | 03:20:00 | 33:20:37 | 0.8429 | 4.35 | 9.2553 | 36.6516 | 2022-12-18 02:56:17 | 3.6667
2028 | 恒流恒压充电 | 03:21:00 | 33:21:37 | 0.7703 | 4.35 | 9.2687 | 36.7099 | 2022-12-18 02:57:17 | 3.3508
2029 | 恒流恒压充电 | 03:22:00 | 33:22:37 | 0.7096 | 4.3499 | 9.2811 | 36.7635 | 2022-12-18 02:58:17 | 3.0869
2030 | 恒流恒压充电 | 03:23:00 | 33:23:37 | 0.6508 | 4.35 | 9.2924 | 36.8128 | 2022-12-18 02:59:17 | 2.8308
2031 | 恒流恒压充电 | 03:24:00 | 33:24:37 | 0.6058 | 4.35 | 9.3029 | 36.8583 | 2022-12-18 03:00:17 | 2.6354
2032 | 恒流恒压充电 | 03:25:00 | 33:25:37 | 0.5573 | 4.35 | 9.3126 | 36.9005 | 2022-12-18 03:01:17 | 2.4243
2033 | 恒流恒压充电 | 03:26:00 | 33:26:37 | 0.5175 | 4.35 | 9.3215 | 36.9395 | 2022-12-18 03:02:17 | 2.2513
2034 | 恒流恒压充电 | 03:27:00 | 33:27:37 | 0.4825 | 4.35 | 9.3299 | 36.9758 | 2022-12-18 03:03:17 | 2.0988
2035 | 恒流恒压充电 | 03:27:12 | 33:27:50 | 0.4749 | 4.35 | 9.3315 | 36.983 | 2022-12-18 03:03:30 | 2.0659
2036 | 搁置 | 00:00:00 | 33:27:50 | 0 | 4.347 | 0 | 0 | 2022-12-18 03:03:30 | 0
2037 | 搁置 | 00:01:00 | 33:28:50 | 0 | 4.342 | 0 | 0 | 2022-12-18 03:04:30 | 0
2038 | 搁置 | 00:02:00 | 33:29:50 | 0 | 4.3408 | 0 | 0 | 2022-12-18 03:05:30 | 0
2039 | 搁置 | 00:03:00 | 33:30:50 | 0 | 4.3402 | 0 | 0 | 2022-12-18 03:06:30 | 0
2040 | 搁置 | 00:04:00 | 33:31:50 | 0 | 4.3394 | 0 | 0 | 2022-12-18 03:07:30 | 0
2041 | 搁置 | 00:05:00 | 33:32:50 | 0 | 4.3389 | 0 | 0 | 2022-12-18 03:08:30 | 0
2042 | 搁置 | 00:06:00 | 33:33:50 | 0 | 4.3384 | 0 | 0 | 2022-12-18 03:09:30 | 0
2043 | 搁置 | 00:07:00 | 33:34:50 | 0 | 4.3379 | 0 | 0 | 2022-12-18 03:10:30 | 0
2044 | 搁置 | 00:08:00 | 33:35:50 | 0 | 4.3374 | 0 | 0 | 2022-12-18 03:11:30 | 0
2045 | 搁置 | 00:09:00 | 33:36:50 | 0 | 4.3371 | 0 | 0 | 2022-12-18 03:12:30 | 0
2046 | 搁置 | 00:10:00 | 33:37:50 | 0 | 4.3368 | 0 | 0 | 2022-12-18 03:13:30 | 0
2047 | 搁置 | 00:11:00 | 33:38:50 | 0 | 4.3365 | 0 | 0 | 2022-12-18 03:14:30 | 0
2048 | 搁置 | 00:12:00 | 33:39:50 | 0 | 4.3362 | 0 | 0 | 2022-12-18 03:15:30 | 0
2049 | 搁置 | 00:13:00 | 33:40:50 | 0 | 4.3358 | 0 | 0 | 2022-12-18 03:16:30 | 0
2050 | 搁置 | 00:14:00 | 33:41:50 | 0 | 4.3355 | 0 | 0 | 2022-12-18 03:17:30 | 0
2051 | 搁置 | 00:15:00 | 33:42:50 | 0 | 4.3353 | 0 | 0 | 2022-12-18 03:18:30 | 0
2052 | 恒流放电 | 00:00:00 | 33:42:50 | -4.7497 | 4.3072 | 0 | 0 | 2022-12-18 03:18:30 | -20.4578
2053 | 恒流放电 | 00:01:00 | 33:43:50 | -4.7503 | 4.2585 | 0.0792 | 0.3379 | 2022-12-18 03:19:30 | -20.2291
2054 | 恒流放电 | 00:02:00 | 33:44:50 | -4.7501 | 4.2469 | 0.1583 | 0.6746 | 2022-12-18 03:20:30 | -20.1732
2055 | 恒流放电 | 00:03:00 | 33:45:50 | -4.7501 | 4.2369 | 0.2375 | 1.0104 | 2022-12-18 03:21:30 | -20.1257
2056 | 恒流放电 | 00:04:00 | 33:46:50 | -4.7503 | 4.2277 | 0.3167 | 1.3454 | 2022-12-18 03:22:30 | -20.0828
2057 | 恒流放电 | 00:05:00 | 33:47:50 | -4.7503 | 4.2188 | 0.3959 | 1.6798 | 2022-12-18 03:23:30 | -20.0405
2058 | 恒流放电 | 00:06:00 | 33:48:50 | -4.7501 | 4.2101 | 0.475 | 2.0134 | 2022-12-18 03:24:30 | -19.9984
2059 | 恒流放电 | 00:07:00 | 33:49:50 | -4.7503 | 4.2015 | 0.5542 | 2.3464 | 2022-12-18 03:25:30 | -19.9583
2060 | 恒流放电 | 00:08:00 | 33:50:50 | -4.7501 | 4.193 | 0.6334 | 2.6787 | 2022-12-18 03:26:30 | -19.9171
2061 | 恒流放电 | 00:09:00 | 33:51:50 | -4.7501 | 4.1843 | 0.7125 | 3.0103 | 2022-12-18 03:27:30 | -19.8758
2062 | 恒流放电 | 00:10:00 | 33:52:50 | -4.7503 | 4.1754 | 0.7917 | 3.3412 | 2022-12-18 03:28:30 | -19.8344
2063 | 恒流放电 | 00:11:00 | 33:53:50 | -4.7503 | 4.1665 | 0.8709 | 3.6715 | 2022-12-18 03:29:30 | -19.7921
2064 | 恒流放电 | 00:12:00 | 33:54:50 | -4.7503 | 4.1574 | 0.95 | 4.001 | 2022-12-18 03:30:30 | -19.7489
2065 | 恒流放电 | 00:13:00 | 33:55:50 | -4.7503 | 4.1482 | 1.0292 | 4.3297 | 2022-12-18 03:31:30 | -19.7052
2066 | 恒流放电 | 00:14:00 | 33:56:50 | -4.7501 | 4.1388 | 1.1084 | 4.6578 | 2022-12-18 03:32:30 | -19.6597
2067 | 恒流放电 | 00:15:00 | 33:57:50 | -4.7501 | 4.1293 | 1.1876 | 4.9851 | 2022-12-18 03:33:30 | -19.6145
2068 | 恒流放电 | 00:16:00 | 33:58:50 | -4.7503 | 4.1198 | 1.2667 | 5.3116 | 2022-12-18 03:34:30 | -19.5702
2069 | 恒流放电 | 00:17:00 | 33:59:50 | -4.7503 | 4.1101 | 1.3459 | 5.6374 | 2022-12-18 03:35:30 | -19.5242
2070 | 恒流放电 | 00:18:00 | 34:00:50 | -4.7503 | 4.1002 | 1.4251 | 5.9624 | 2022-12-18 03:36:30 | -19.4771
2071 | 恒流放电 | 00:19:00 | 34:01:50 | -4.7503 | 4.0904 | 1.5042 | 6.2866 | 2022-12-18 03:37:30 | -19.4306
2072 | 恒流放电 | 00:20:00 | 34:02:50 | -4.7503 | 4.0806 | 1.5834 | 6.6101 | 2022-12-18 03:38:30 | -19.384
2073 | 恒流放电 | 00:21:00 | 34:03:50 | -4.7501 | 4.0707 | 1.6626 | 6.9327 | 2022-12-18 03:39:30 | -19.3362
2074 | 恒流放电 | 00:22:00 | 34:04:50 | -4.7501 | 4.0609 | 1.7417 | 7.2546 | 2022-12-18 03:40:30 | -19.2896
2075 | 恒流放电 | 00:23:00 | 34:05:50 | -4.7501 | 4.0512 | 1.8209 | 7.5758 | 2022-12-18 03:41:30 | -19.2436
2076 | 恒流放电 | 00:24:00 | 34:06:50 | -4.7503 | 4.0415 | 1.9001 | 7.8961 | 2022-12-18 03:42:30 | -19.1983
2077 | 恒流放电 | 00:25:00 | 34:07:50 | -4.7501 | 4.032 | 1.9792 | 8.2157 | 2022-12-18 03:43:30 | -19.1524
2078 | 恒流放电 | 00:26:00 | 34:08:50 | -4.7501 | 4.0225 | 2.0584 | 8.5345 | 2022-12-18 03:44:30 | -19.1072
2079 | 恒流放电 | 00:27:00 | 34:09:50 | -4.7501 | 4.0131 | 2.1376 | 8.8526 | 2022-12-18 03:45:30 | -19.0626
2080 | 恒流放电 | 00:28:00 | 34:10:50 | -4.7501 | 4.0039 | 2.2168 | 9.1699 | 2022-12-18 03:46:30 | -19.0189
2081 | 恒流放电 | 00:29:00 | 34:11:50 | -4.7503 | 3.9949 | 2.2959 | 9.4866 | 2022-12-18 03:47:30 | -18.9769
2082 | 恒流放电 | 00:30:00 | 34:12:50 | -4.7503 | 3.9859 | 2.3751 | 9.8025 | 2022-12-18 03:48:30 | -18.9342
2083 | 恒流放电 | 00:31:00 | 34:13:50 | -4.7501 | 3.9772 | 2.4543 | 10.1177 | 2022-12-18 03:49:30 | -18.8921
2084 | 恒流放电 | 00:32:00 | 34:14:50 | -4.7501 | 3.9686 | 2.5334 | 10.4322 | 2022-12-18 03:50:30 | -18.8512
2085 | 恒流放电 | 00:33:00 | 34:15:50 | -4.7501 | 3.9606 | 2.6126 | 10.7461 | 2022-12-18 03:51:30 | -18.8132
2086 | 恒流放电 | 00:34:00 | 34:16:50 | -4.7503 | 3.9526 | 2.6918 | 11.0594 | 2022-12-18 03:52:30 | -18.776
2087 | 恒流放电 | 00:35:00 | 34:17:50 | -4.7503 | 3.9451 | 2.7709 | 11.372 | 2022-12-18 03:53:30 | -18.7404
2088 | 恒流放电 | 00:36:00 | 34:18:50 | -4.7501 | 3.9378 | 2.8501 | 11.684 | 2022-12-18 03:54:30 | -18.7049
2089 | 恒流放电 | 00:37:00 | 34:19:50 | -4.7503 | 3.931 | 2.9293 | 11.9955 | 2022-12-18 03:55:30 | -18.6734
2090 | 恒流放电 | 00:38:00 | 34:20:50 | -4.7503 | 3.9244 | 3.0085 | 12.3065 | 2022-12-18 03:56:30 | -18.642
2091 | 恒流放电 | 00:39:00 | 34:21:50 | -4.7501 | 3.918 | 3.0876 | 12.6169 | 2022-12-18 03:57:30 | -18.6109
2092 | 恒流放电 | 00:40:00 | 34:22:50 | -4.7501 | 3.9118 | 3.1668 | 12.9268 | 2022-12-18 03:58:30 | -18.5814
2093 | 恒流放电 | 00:41:00 | 34:23:50 | -4.7501 | 3.9055 | 3.246 | 13.2363 | 2022-12-18 03:59:30 | -18.5515
2094 | 恒流放电 | 00:42:00 | 34:24:50 | -4.7501 | 3.8993 | 3.3251 | 13.5452 | 2022-12-18 04:00:30 | -18.522
2095 | 恒流放电 | 00:43:00 | 34:25:50 | -4.7501 | 3.8931 | 3.4043 | 13.8537 | 2022-12-18 04:01:30 | -18.4926
2096 | 恒流放电 | 00:44:00 | 34:26:50 | -4.7503 | 3.8867 | 3.4835 | 14.1616 | 2022-12-18 04:02:30 | -18.463
2097 | 恒流放电 | 00:45:00 | 34:27:50 | -4.7501 | 3.8804 | 3.5626 | 14.4691 | 2022-12-18 04:03:30 | -18.4322
2098 | 恒流放电 | 00:46:00 | 34:28:50 | -4.7501 | 3.8739 | 3.6418 | 14.7761 | 2022-12-18 04:04:30 | -18.4014
2099 | 恒流放电 | 00:47:00 | 34:29:50 | -4.7501 | 3.8675 | 3.721 | 15.0825 | 2022-12-18 04:05:30 | -18.371
2100 | 恒流放电 | 00:48:00 | 34:30:50 | -4.7501 | 3.8609 | 3.8002 | 15.3884 | 2022-12-18 04:06:30 | -18.3396
2101 | 恒流放电 | 00:49:00 | 34:31:50 | -4.7503 | 3.8544 | 3.8793 | 15.6938 | 2022-12-18 04:07:30 | -18.3095
2102 | 恒流放电 | 00:50:00 | 34:32:50 | -4.7503 | 3.848 | 3.9585 | 15.9987 | 2022-12-18 04:08:30 | -18.2791
2103 | 恒流放电 | 00:51:00 | 34:33:50 | -4.7501 | 3.8413 | 4.0377 | 16.3031 | 2022-12-18 04:09:30 | -18.2465
2104 | 恒流放电 | 00:52:00 | 34:34:50 | -4.7503 | 3.8349 | 4.1168 | 16.6069 | 2022-12-18 04:10:30 | -18.2169
2105 | 恒流放电 | 00:53:00 | 34:35:50 | -4.7503 | 3.8284 | 4.196 | 16.9103 | 2022-12-18 04:11:30 | -18.186
2106 | 恒流放电 | 00:54:00 | 34:36:50 | -4.7503 | 3.8225 | 4.2752 | 17.2132 | 2022-12-18 04:12:30 | -18.158
2107 | 恒流放电 | 00:55:00 | 34:37:50 | -4.7501 | 3.8163 | 4.3543 | 17.5155 | 2022-12-18 04:13:30 | -18.1278
2108 | 恒流放电 | 00:56:00 | 34:38:50 | -4.7501 | 3.8104 | 4.4335 | 17.8174 | 2022-12-18 04:14:30 | -18.0997
2109 | 恒流放电 | 00:57:00 | 34:39:50 | -4.7501 | 3.8046 | 4.5127 | 18.1189 | 2022-12-18 04:15:30 | -18.0722
2110 | 恒流放电 | 00:58:00 | 34:40:50 | -4.7503 | 3.7991 | 4.5918 | 18.4199 | 2022-12-18 04:16:30 | -18.0468
2111 | 恒流放电 | 00:59:00 | 34:41:50 | -4.7501 | 3.7938 | 4.671 | 18.7204 | 2022-12-18 04:17:30 | -18.0209
2112 | 恒流放电 | 01:00:00 | 34:42:50 | -4.7501 | 3.7886 | 4.7502 | 19.0206 | 2022-12-18 04:18:30 | -17.9962
2113 | 恒流放电 | 01:01:00 | 34:43:50 | -4.7503 | 3.7838 | 4.8294 | 19.3203 | 2022-12-18 04:19:30 | -17.9741
2114 | 恒流放电 | 01:02:00 | 34:44:50 | -4.7501 | 3.7791 | 4.9085 | 19.6197 | 2022-12-18 04:20:30 | -17.9511
2115 | 恒流放电 | 01:03:00 | 34:45:50 | -4.7503 | 3.7746 | 4.9877 | 19.9187 | 2022-12-18 04:21:30 | -17.9304
2116 | 恒流放电 | 01:04:00 | 34:46:50 | -4.7501 | 3.7702 | 5.0669 | 20.2174 | 2022-12-18 04:22:30 | -17.9088
2117 | 恒流放电 | 01:05:00 | 34:47:50 | -4.7503 | 3.7662 | 5.146 | 20.5157 | 2022-12-18 04:23:30 | -17.8905
2118 | 恒流放电 | 01:06:00 | 34:48:50 | -4.7503 | 3.7621 | 5.2252 | 20.8137 | 2022-12-18 04:24:30 | -17.8711
2119 | 恒流放电 | 01:07:00 | 34:49:50 | -4.7503 | 3.7584 | 5.3044 | 21.1114 | 2022-12-18 04:25:30 | -17.8535
2120 | 恒流放电 | 01:08:00 | 34:50:50 | -4.7503 | 3.7547 | 5.3835 | 21.4088 | 2022-12-18 04:26:30 | -17.8359
2121 | 恒流放电 | 01:09:00 | 34:51:50 | -4.7501 | 3.7513 | 5.4627 | 21.7059 | 2022-12-18 04:27:30 | -17.819
2122 | 恒流放电 | 01:10:00 | 34:52:50 | -4.7501 | 3.7479 | 5.5419 | 22.0028 | 2022-12-18 04:28:30 | -17.8029
2123 | 恒流放电 | 01:11:00 | 34:53:50 | -4.7501 | 3.7446 | 5.6211 | 22.2994 | 2022-12-18 04:29:30 | -17.7872
2124 | 恒流放电 | 01:12:00 | 34:54:50 | -4.7503 | 3.7415 | 5.7002 | 22.5957 | 2022-12-18 04:30:30 | -17.7732
2125 | 恒流放电 | 01:13:00 | 34:55:50 | -4.7503 | 3.7384 | 5.7794 | 22.8918 | 2022-12-18 04:31:30 | -17.7585
2126 | 恒流放电 | 01:14:00 | 34:56:50 | -4.7501 | 3.7354 | 5.8586 | 23.1876 | 2022-12-18 04:32:30 | -17.7435
2127 | 恒流放电 | 01:15:00 | 34:57:50 | -4.7503 | 3.7325 | 5.9377 | 23.4833 | 2022-12-18 04:33:30 | -17.7305
2128 | 恒流放电 | 01:16:00 | 34:58:50 | -4.7501 | 3.7297 | 6.0169 | 23.7786 | 2022-12-18 04:34:30 | -17.7164
2129 | 恒流放电 | 01:17:00 | 34:59:50 | -4.7503 | 3.7268 | 6.0961 | 24.0738 | 2022-12-18 04:35:30 | -17.7034
2130 | 恒流放电 | 01:18:00 | 35:00:50 | -4.7503 | 3.7241 | 6.1752 | 24.3688 | 2022-12-18 04:36:30 | -17.6906
2131 | 恒流放电 | 01:19:00 | 35:01:50 | -4.7501 | 3.7212 | 6.2544 | 24.6635 | 2022-12-18 04:37:30 | -17.676
2132 | 恒流放电 | 01:20:00 | 35:02:50 | -4.7501 | 3.7184 | 6.3336 | 24.958 | 2022-12-18 04:38:30 | -17.6627
2133 | 恒流放电 | 01:21:00 | 35:03:50 | -4.7503 | 3.7157 | 6.4128 | 25.2523 | 2022-12-18 04:39:30 | -17.6507
2134 | 恒流放电 | 01:22:00 | 35:04:50 | -4.7503 | 3.7131 | 6.4919 | 25.5463 | 2022-12-18 04:40:30 | -17.6383
2135 | 恒流放电 | 01:23:00 | 35:05:50 | -4.7501 | 3.7104 | 6.5711 | 25.8402 | 2022-12-18 04:41:30 | -17.6247
2136 | 恒流放电 | 01:24:00 | 35:06:50 | -4.7503 | 3.7075 | 6.6503 | 26.1338 | 2022-12-18 04:42:30 | -17.6117
2137 | 恒流放电 | 01:25:00 | 35:07:50 | -4.7501 | 3.7047 | 6.7294 | 26.4272 | 2022-12-18 04:43:30 | -17.5977
2138 | 恒流放电 | 01:26:00 | 35:08:50 | -4.7503 | 3.702 | 6.8086 | 26.7204 | 2022-12-18 04:44:30 | -17.5856
2139 | 恒流放电 | 01:27:00 | 35:09:50 | -4.7503 | 3.6992 | 6.8878 | 27.0134 | 2022-12-18 04:45:30 | -17.5723
2140 | 恒流放电 | 01:28:00 | 35:10:50 | -4.7501 | 3.6963 | 6.9669 | 27.3061 | 2022-12-18 04:46:30 | -17.5578
2141 | 恒流放电 | 01:29:00 | 35:11:50 | -4.7501 | 3.6934 | 7.0461 | 27.5987 | 2022-12-18 04:47:30 | -17.544
2142 | 恒流放电 | 01:30:00 | 35:12:50 | -4.7501 | 3.6905 | 7.1253 | 27.891 | 2022-12-18 04:48:30 | -17.5302
2143 | 恒流放电 | 01:31:00 | 35:13:50 | -4.7503 | 3.6873 | 7.2044 | 28.183 | 2022-12-18 04:49:30 | -17.5157
2144 | 恒流放电 | 01:32:00 | 35:14:50 | -4.7503 | 3.6842 | 7.2836 | 28.4748 | 2022-12-18 04:50:30 | -17.501
2145 | 恒流放电 | 01:33:00 | 35:15:50 | -4.7501 | 3.681 | 7.3628 | 28.7664 | 2022-12-18 04:51:30 | -17.4851
2146 | 恒流放电 | 01:34:00 | 35:16:50 | -4.7501 | 3.6776 | 7.442 | 29.0577 | 2022-12-18 04:52:30 | -17.4689
2147 | 恒流放电 | 01:35:00 | 35:17:50 | -4.7503 | 3.6742 | 7.5211 | 29.3487 | 2022-12-18 04:53:30 | -17.4535
2148 | 恒流放电 | 01:36:00 | 35:18:50 | -4.7503 | 3.6707 | 7.6003 | 29.6394 | 2022-12-18 04:54:30 | -17.4369
2149 | 恒流放电 | 01:37:00 | 35:19:50 | -4.7503 | 3.6668 | 7.6795 | 29.9299 | 2022-12-18 04:55:30 | -17.4184
2150 | 恒流放电 | 01:38:00 | 35:20:50 | -4.7501 | 3.6629 | 7.7586 | 30.22 | 2022-12-18 04:56:30 | -17.3991
2151 | 恒流放电 | 01:39:00 | 35:21:50 | -4.7501 | 3.6587 | 7.8378 | 30.5099 | 2022-12-18 04:57:30 | -17.3792
2152 | 恒流放电 | 01:40:00 | 35:22:50 | -4.7501 | 3.6542 | 7.917 | 30.7994 | 2022-12-18 04:58:30 | -17.3578
2153 | 恒流放电 | 01:41:00 | 35:23:50 | -4.7501 | 3.6495 | 7.9961 | 31.0885 | 2022-12-18 04:59:30 | -17.3355
2154 | 恒流放电 | 01:42:00 | 35:24:50 | -4.7503 | 3.6444 | 8.0753 | 31.3772 | 2022-12-18 05:00:30 | -17.312
2155 | 恒流放电 | 01:43:00 | 35:25:50 | -4.7501 | 3.6386 | 8.1545 | 31.6655 | 2022-12-18 05:01:30 | -17.2837
2156 | 恒流放电 | 01:44:00 | 35:26:50 | -4.7501 | 3.6323 | 8.2337 | 31.9533 | 2022-12-18 05:02:30 | -17.2538
2157 | 恒流放电 | 01:45:00 | 35:27:50 | -4.7501 | 3.6252 | 8.3128 | 32.2406 | 2022-12-18 05:03:30 | -17.22
2158 | 恒流放电 | 01:46:00 | 35:28:50 | -4.7503 | 3.617 | 8.392 | 32.5273 | 2022-12-18 05:04:30 | -17.1818
2159 | 恒流放电 | 01:47:00 | 35:29:50 | -4.7501 | 3.6071 | 8.4712 | 32.8133 | 2022-12-18 05:05:30 | -17.134
2160 | 恒流放电 | 01:48:00 | 35:30:50 | -4.7501 | 3.5949 | 8.5503 | 33.0984 | 2022-12-18 05:06:30 | -17.0761
2161 | 恒流放电 | 01:49:00 | 35:31:50 | -4.7503 | 3.5794 | 8.6295 | 33.3824 | 2022-12-18 05:07:30 | -17.0032
2162 | 恒流放电 | 01:50:00 | 35:32:50 | -4.7503 | 3.5587 | 8.7087 | 33.665 | 2022-12-18 05:08:30 | -16.9049
2163 | 恒流放电 | 01:51:00 | 35:33:50 | -4.7503 | 3.5319 | 8.7878 | 33.9457 | 2022-12-18 05:09:30 | -16.7775
2164 | 恒流放电 | 01:52:00 | 35:34:50 | -4.7501 | 3.5003 | 8.867 | 34.2241 | 2022-12-18 05:10:30 | -16.6267
2165 | 恒流放电 | 01:53:00 | 35:35:50 | -4.7503 | 3.4682 | 8.9462 | 34.4999 | 2022-12-18 05:11:30 | -16.475
2166 | 恒流放电 | 01:54:00 | 35:36:50 | -4.7503 | 3.4395 | 9.0254 | 34.7734 | 2022-12-18 05:12:30 | -16.3386
2167 | 恒流放电 | 01:55:00 | 35:37:50 | -4.7501 | 3.4053 | 9.1045 | 35.0445 | 2022-12-18 05:13:30 | -16.1755
2168 | 恒流放电 | 01:56:00 | 35:38:50 | -4.7503 | 3.3174 | 9.1837 | 35.3111 | 2022-12-18 05:14:30 | -15.7586
2169 | 恒流放电 | 01:57:00 | 35:39:50 | -4.7501 | 3.1441 | 9.2629 | 35.5675 | 2022-12-18 05:15:30 | -14.9348
2170 | 恒流放电 | 01:57:35 | 35:40:25 | -4.7503 | 2.9999 | 9.3094 | 35.7107 | 2022-12-18 05:16:05 | -14.2504
2171 | 搁置 | 00:00:00 | 35:40:25 | 0 | 3.0262 | 0 | 0 | 2022-12-18 05:16:05 | 0
2172 | 搁置 | 00:01:00 | 35:41:25 | 0 | 3.5132 | 0 | 0 | 2022-12-18 05:17:05 | 0
2173 | 搁置 | 00:02:00 | 35:42:25 | 0 | 3.519 | 0 | 0 | 2022-12-18 05:18:05 | 0
2174 | 搁置 | 00:03:00 | 35:43:25 | 0 | 3.5258 | 0 | 0 | 2022-12-18 05:19:05 | 0
2175 | 搁置 | 00:04:00 | 35:44:25 | 0 | 3.5361 | 0 | 0 | 2022-12-18 05:20:05 | 0
2176 | 搁置 | 00:05:00 | 35:45:25 | 0 | 3.5489 | 0 | 0 | 2022-12-18 05:21:05 | 0
2177 | 搁置 | 00:06:00 | 35:46:25 | 0 | 3.5634 | 0 | 0 | 2022-12-18 05:22:05 | 0
2178 | 搁置 | 00:07:00 | 35:47:25 | 0 | 3.5787 | 0 | 0 | 2022-12-18 05:23:05 | 0
2179 | 搁置 | 00:08:00 | 35:48:25 | 0 | 3.5937 | 0 | 0 | 2022-12-18 05:24:05 | 0
2180 | 搁置 | 00:09:00 | 35:49:25 | 0 | 3.6071 | 0 | 0 | 2022-12-18 05:25:05 | 0
2181 | 搁置 | 00:10:00 | 35:50:25 | 0 | 3.6178 | 0 | 0 | 2022-12-18 05:26:05 | 0
2182 | 搁置 | 00:11:00 | 35:51:25 | 0 | 3.6255 | 0 | 0 | 2022-12-18 05:27:05 | 0
2183 | 搁置 | 00:12:00 | 35:52:25 | 0 | 3.6312 | 0 | 0 | 2022-12-18 05:28:05 | 0
2184 | 搁置 | 00:13:00 | 35:53:25 | 0 | 3.6352 | 0 | 0 | 2022-12-18 05:29:05 | 0
2185 | 搁置 | 00:14:00 | 35:54:25 | 0 | 3.6383 | 0 | 0 | 2022-12-18 05:30:05 | 0
2186 | 搁置 | 00:15:00 | 35:55:25 | 0 | 3.6405 | 0 | 0 | 2022-12-18 05:31:05 | 0
2187 | 恒流恒压充电 | 00:00:00 | 35:55:25 | 2.8501 | 3.6585 | 0 | 0 | 2022-12-18 05:31:05 | 10.4269
2188 | 恒流恒压充电 | 00:01:00 | 35:56:25 | 2.8505 | 3.7061 | 0.0475 | 0.1757 | 2022-12-18 05:32:05 | 10.5641
2189 | 恒流恒压充电 | 00:02:00 | 35:57:25 | 2.8505 | 3.711 | 0.095 | 0.3519 | 2022-12-18 05:33:05 | 10.5781
2190 | 恒流恒压充电 | 00:03:00 | 35:58:25 | 2.8505 | 3.7143 | 0.1425 | 0.5283 | 2022-12-18 05:34:05 | 10.5875
2191 | 恒流恒压充电 | 00:04:00 | 35:59:25 | 2.8505 | 3.7169 | 0.19 | 0.7048 | 2022-12-18 05:35:05 | 10.5949
2192 | 恒流恒压充电 | 00:05:00 | 36:00:25 | 2.8505 | 3.7192 | 0.2375 | 0.8814 | 2022-12-18 05:36:05 | 10.6014
2193 | 恒流恒压充电 | 00:06:00 | 36:01:25 | 2.8505 | 3.7213 | 0.2851 | 1.0582 | 2022-12-18 05:37:05 | 10.6074
2194 | 恒流恒压充电 | 00:07:00 | 36:02:25 | 2.8505 | 3.7232 | 0.3326 | 1.235 | 2022-12-18 05:38:05 | 10.6128
2195 | 恒流恒压充电 | 00:08:00 | 36:03:25 | 2.8505 | 3.7252 | 0.3801 | 1.4119 | 2022-12-18 05:39:05 | 10.6185
2196 | 恒流恒压充电 | 00:09:00 | 36:04:25 | 2.8505 | 3.7269 | 0.4276 | 1.589 | 2022-12-18 05:40:05 | 10.6234
2197 | 恒流恒压充电 | 00:10:00 | 36:05:25 | 2.8505 | 3.7286 | 0.4751 | 1.7661 | 2022-12-18 05:41:05 | 10.6282
2198 | 恒流恒压充电 | 00:11:00 | 36:06:25 | 2.8505 | 3.7303 | 0.5226 | 1.9432 | 2022-12-18 05:42:05 | 10.6331
2199 | 恒流恒压充电 | 00:12:00 | 36:07:25 | 2.8507 | 3.7319 | 0.5701 | 2.1205 | 2022-12-18 05:43:05 | 10.6384
2200 | 恒流恒压充电 | 00:13:00 | 36:08:25 | 2.8505 | 3.7337 | 0.6176 | 2.2979 | 2022-12-18 05:44:05 | 10.6428
2201 | 恒流恒压充电 | 00:14:00 | 36:09:25 | 2.8505 | 3.7353 | 0.6651 | 2.4753 | 2022-12-18 05:45:05 | 10.6473
2202 | 恒流恒压充电 | 00:15:00 | 36:10:25 | 2.8505 | 3.7369 | 0.7126 | 2.6528 | 2022-12-18 05:46:05 | 10.6519
2203 | 恒流恒压充电 | 00:16:00 | 36:11:25 | 2.8505 | 3.7386 | 0.7601 | 2.8304 | 2022-12-18 05:47:05 | 10.6567
2204 | 恒流恒压充电 | 00:17:00 | 36:12:25 | 2.8505 | 3.7402 | 0.8076 | 3.008 | 2022-12-18 05:48:05 | 10.6613
2205 | 恒流恒压充电 | 00:18:00 | 36:13:25 | 2.8505 | 3.7418 | 0.8552 | 3.1857 | 2022-12-18 05:49:05 | 10.6659
2206 | 恒流恒压充电 | 00:19:00 | 36:14:25 | 2.8505 | 3.7434 | 0.9027 | 3.3635 | 2022-12-18 05:50:05 | 10.6704
2207 | 恒流恒压充电 | 00:20:00 | 36:15:25 | 2.8505 | 3.745 | 0.9502 | 3.5414 | 2022-12-18 05:51:05 | 10.675
2208 | 恒流恒压充电 | 00:21:00 | 36:16:25 | 2.8505 | 3.7465 | 0.9977 | 3.7194 | 2022-12-18 05:52:05 | 10.6792
2209 | 恒流恒压充电 | 00:22:00 | 36:17:25 | 2.8505 | 3.7481 | 1.0452 | 3.8974 | 2022-12-18 05:53:05 | 10.6838
2210 | 恒流恒压充电 | 00:23:00 | 36:18:25 | 2.8505 | 3.7497 | 1.0927 | 4.0755 | 2022-12-18 05:54:05 | 10.6884
2211 | 恒流恒压充电 | 00:24:00 | 36:19:25 | 2.8505 | 3.7511 | 1.1402 | 4.2537 | 2022-12-18 05:55:05 | 10.6924
2212 | 恒流恒压充电 | 00:25:00 | 36:20:25 | 2.8507 | 3.7526 | 1.1877 | 4.4319 | 2022-12-18 05:56:05 | 10.6974
2213 | 恒流恒压充电 | 00:26:00 | 36:21:25 | 2.8507 | 3.7542 | 1.2352 | 4.6102 | 2022-12-18 05:57:05 | 10.7019
2214 | 恒流恒压充电 | 00:27:00 | 36:22:25 | 2.8507 | 3.7557 | 1.2827 | 4.7886 | 2022-12-18 05:58:05 | 10.7062
2215 | 恒流恒压充电 | 00:28:00 | 36:23:25 | 2.8505 | 3.7573 | 1.3302 | 4.9671 | 2022-12-18 05:59:05 | 10.71
2216 | 恒流恒压充电 | 00:29:00 | 36:24:25 | 2.8505 | 3.7589 | 1.3777 | 5.1456 | 2022-12-18 06:00:05 | 10.7146
2217 | 恒流恒压充电 | 00:30:00 | 36:25:25 | 2.8507 | 3.7603 | 1.4252 | 5.3242 | 2022-12-18 06:01:05 | 10.7193
2218 | 恒流恒压充电 | 00:31:00 | 36:26:25 | 2.8505 | 3.7618 | 1.4728 | 5.5029 | 2022-12-18 06:02:05 | 10.7229
2219 | 恒流恒压充电 | 00:32:00 | 36:27:25 | 2.8505 | 3.7634 | 1.5203 | 5.6817 | 2022-12-18 06:03:05 | 10.7274
2220 | 恒流恒压充电 | 00:33:00 | 36:28:25 | 2.8505 | 3.7649 | 1.5678 | 5.8605 | 2022-12-18 06:04:05 | 10.7317
2221 | 恒流恒压充电 | 00:34:00 | 36:29:25 | 2.8505 | 3.7663 | 1.6153 | 6.0394 | 2022-12-18 06:05:05 | 10.7357
2222 | 恒流恒压充电 | 00:35:00 | 36:30:25 | 2.8505 | 3.7679 | 1.6628 | 6.2184 | 2022-12-18 06:06:05 | 10.7402
2223 | 恒流恒压充电 | 00:36:00 | 36:31:25 | 2.8505 | 3.7694 | 1.7103 | 6.3974 | 2022-12-18 06:07:05 | 10.7445
2224 | 恒流恒压充电 | 00:37:00 | 36:32:25 | 2.8505 | 3.7707 | 1.7578 | 6.5765 | 2022-12-18 06:08:05 | 10.7482
2225 | 恒流恒压充电 | 00:38:00 | 36:33:25 | 2.8505 | 3.7723 | 1.8053 | 6.7557 | 2022-12-18 06:09:05 | 10.7528
2226 | 恒流恒压充电 | 00:39:00 | 36:34:25 | 2.8507 | 3.7737 | 1.8528 | 6.9349 | 2022-12-18 06:10:05 | 10.7575
2227 | 恒流恒压充电 | 00:40:00 | 36:35:25 | 2.8505 | 3.7754 | 1.9003 | 7.1143 | 2022-12-18 06:11:05 | 10.7616
2228 | 恒流恒压充电 | 00:41:00 | 36:36:25 | 2.8505 | 3.7766 | 1.9478 | 7.2936 | 2022-12-18 06:12:05 | 10.765
2229 | 恒流恒压充电 | 00:42:00 | 36:37:25 | 2.8505 | 3.7783 | 1.9953 | 7.4731 | 2022-12-18 06:13:05 | 10.7699
2230 | 恒流恒压充电 | 00:43:00 | 36:38:25 | 2.8505 | 3.7797 | 2.0429 | 7.6526 | 2022-12-18 06:14:05 | 10.7739
2231 | 恒流恒压充电 | 00:44:00 | 36:39:25 | 2.8505 | 3.781 | 2.0904 | 7.8322 | 2022-12-18 06:15:05 | 10.7776
2232 | 恒流恒压充电 | 00:45:00 | 36:40:25 | 2.8505 | 3.7826 | 2.1379 | 8.0119 | 2022-12-18 06:16:05 | 10.7821
2233 | 恒流恒压充电 | 00:46:00 | 36:41:25 | 2.8507 | 3.7841 | 2.1854 | 8.1916 | 2022-12-18 06:17:05 | 10.7872
2234 | 恒流恒压充电 | 00:47:00 | 36:42:25 | 2.8505 | 3.7855 | 2.2329 | 8.3715 | 2022-12-18 06:18:05 | 10.7904
2235 | 恒流恒压充电 | 00:48:00 | 36:43:25 | 2.8505 | 3.787 | 2.2804 | 8.5513 | 2022-12-18 06:19:05 | 10.7947
2236 | 恒流恒压充电 | 00:49:00 | 36:44:25 | 2.8505 | 3.7884 | 2.3279 | 8.7313 | 2022-12-18 06:20:05 | 10.7987
2237 | 恒流恒压充电 | 00:50:00 | 36:45:25 | 2.8505 | 3.7899 | 2.3754 | 8.9113 | 2022-12-18 06:21:05 | 10.803
2238 | 恒流恒压充电 | 00:51:00 | 36:46:25 | 2.8505 | 3.7912 | 2.4229 | 9.0914 | 2022-12-18 06:22:05 | 10.8067
2239 | 恒流恒压充电 | 00:52:00 | 36:47:25 | 2.8505 | 3.7926 | 2.4704 | 9.2715 | 2022-12-18 06:23:05 | 10.8107
2240 | 恒流恒压充电 | 00:53:00 | 36:48:25 | 2.8505 | 3.7942 | 2.5179 | 9.4517 | 2022-12-18 06:24:05 | 10.8152
2241 | 恒流恒压充电 | 00:54:00 | 36:49:25 | 2.8505 | 3.7955 | 2.5654 | 9.632 | 2022-12-18 06:25:05 | 10.8189
2242 | 恒流恒压充电 | 00:55:00 | 36:50:25 | 2.8505 | 3.797 | 2.613 | 9.8124 | 2022-12-18 06:26:05 | 10.8232
2243 | 恒流恒压充电 | 00:56:00 | 36:51:25 | 2.8505 | 3.7986 | 2.6605 | 9.9928 | 2022-12-18 06:27:05 | 10.8278
2244 | 恒流恒压充电 | 00:57:00 | 36:52:25 | 2.8505 | 3.8 | 2.708 | 10.1733 | 2022-12-18 06:28:05 | 10.8317
2245 | 恒流恒压充电 | 00:58:00 | 36:53:25 | 2.8505 | 3.8017 | 2.7555 | 10.3539 | 2022-12-18 06:29:05 | 10.8366
2246 | 恒流恒压充电 | 00:59:00 | 36:54:25 | 2.8505 | 3.8031 | 2.803 | 10.5345 | 2022-12-18 06:30:05 | 10.8406
2247 | 恒流恒压充电 | 01:00:00 | 36:55:25 | 2.8505 | 3.8046 | 2.8505 | 10.7152 | 2022-12-18 06:31:05 | 10.8449
2248 | 恒流恒压充电 | 01:01:00 | 36:56:25 | 2.8505 | 3.8062 | 2.898 | 10.896 | 2022-12-18 06:32:05 | 10.8494
2249 | 恒流恒压充电 | 01:02:00 | 36:57:25 | 2.8503 | 3.8076 | 2.9455 | 11.0769 | 2022-12-18 06:33:05 | 10.8526
2250 | 恒流恒压充电 | 01:03:00 | 36:58:25 | 2.8505 | 3.8092 | 2.993 | 11.2578 | 2022-12-18 06:34:05 | 10.858
2251 | 恒流恒压充电 | 01:04:00 | 36:59:25 | 2.8505 | 3.8109 | 3.0405 | 11.4388 | 2022-12-18 06:35:05 | 10.8628
2252 | 恒流恒压充电 | 01:05:00 | 37:00:25 | 2.8505 | 3.8123 | 3.088 | 11.6199 | 2022-12-18 06:36:05 | 10.8668
2253 | 恒流恒压充电 | 01:06:00 | 37:01:25 | 2.8505 | 3.8141 | 3.1355 | 11.801 | 2022-12-18 06:37:05 | 10.8719
2254 | 恒流恒压充电 | 01:07:00 | 37:02:25 | 2.8505 | 3.8157 | 3.183 | 11.9823 | 2022-12-18 06:38:05 | 10.8765
2255 | 恒流恒压充电 | 01:08:00 | 37:03:25 | 2.8505 | 3.8173 | 3.2306 | 12.1636 | 2022-12-18 06:39:05 | 10.8811
2256 | 恒流恒压充电 | 01:09:00 | 37:04:25 | 2.8505 | 3.8191 | 3.2781 | 12.345 | 2022-12-18 06:40:05 | 10.8862
2257 | 恒流恒压充电 | 01:10:00 | 37:05:25 | 2.8505 | 3.8209 | 3.3256 | 12.5264 | 2022-12-18 06:41:05 | 10.8913
2258 | 恒流恒压充电 | 01:11:00 | 37:06:25 | 2.8505 | 3.8226 | 3.3731 | 12.708 | 2022-12-18 06:42:05 | 10.8962
2259 | 恒流恒压充电 | 01:12:00 | 37:07:25 | 2.8505 | 3.8243 | 3.4206 | 12.8897 | 2022-12-18 06:43:05 | 10.901
2260 | 恒流恒压充电 | 01:13:00 | 37:08:25 | 2.8505 | 3.8262 | 3.4681 | 13.0714 | 2022-12-18 06:44:05 | 10.9064
2261 | 恒流恒压充电 | 01:14:00 | 37:09:25 | 2.8505 | 3.828 | 3.5156 | 13.2532 | 2022-12-18 06:45:05 | 10.9116
2262 | 恒流恒压充电 | 01:15:00 | 37:10:25 | 2.8505 | 3.8301 | 3.5631 | 13.4351 | 2022-12-18 06:46:05 | 10.9175
2263 | 恒流恒压充电 | 01:16:00 | 37:11:25 | 2.8505 | 3.832 | 3.6106 | 13.6171 | 2022-12-18 06:47:05 | 10.923
2264 | 恒流恒压充电 | 01:17:00 | 37:12:25 | 2.8505 | 3.8339 | 3.6581 | 13.7992 | 2022-12-18 06:48:05 | 10.9284
2265 | 恒流恒压充电 | 01:18:00 | 37:13:25 | 2.8505 | 3.836 | 3.7056 | 13.9814 | 2022-12-18 06:49:05 | 10.9344
2266 | 恒流恒压充电 | 01:19:00 | 37:14:25 | 2.8505 | 3.838 | 3.7531 | 14.1637 | 2022-12-18 06:50:05 | 10.9401
2267 | 恒流恒压充电 | 01:20:00 | 37:15:25 | 2.8505 | 3.8402 | 3.8006 | 14.3461 | 2022-12-18 06:51:05 | 10.9463
2268 | 恒流恒压充电 | 01:21:00 | 37:16:25 | 2.8505 | 3.8425 | 3.8482 | 14.5286 | 2022-12-18 06:52:05 | 10.9529
2269 | 恒流恒压充电 | 01:22:00 | 37:17:25 | 2.8505 | 3.8447 | 3.8957 | 14.7112 | 2022-12-18 06:53:05 | 10.9592
2270 | 恒流恒压充电 | 01:23:00 | 37:18:25 | 2.8505 | 3.8472 | 3.9432 | 14.8939 | 2022-12-18 06:54:05 | 10.9663
2271 | 恒流恒压充电 | 01:24:00 | 37:19:25 | 2.8505 | 3.8494 | 3.9907 | 15.0767 | 2022-12-18 06:55:05 | 10.9726
2272 | 恒流恒压充电 | 01:25:00 | 37:20:25 | 2.8505 | 3.8518 | 4.0382 | 15.2596 | 2022-12-18 06:56:05 | 10.9794
2273 | 恒流恒压充电 | 01:26:00 | 37:21:25 | 2.8505 | 3.8546 | 4.0857 | 15.4427 | 2022-12-18 06:57:05 | 10.9874
2274 | 恒流恒压充电 | 01:27:00 | 37:22:25 | 2.8505 | 3.8572 | 4.1332 | 15.6259 | 2022-12-18 06:58:05 | 10.9948
2275 | 恒流恒压充电 | 01:28:00 | 37:23:25 | 2.8505 | 3.8599 | 4.1807 | 15.8092 | 2022-12-18 06:59:05 | 11.0025
2276 | 恒流恒压充电 | 01:29:00 | 37:24:25 | 2.8505 | 3.8627 | 4.2282 | 15.9926 | 2022-12-18 07:00:05 | 11.0105
2277 | 恒流恒压充电 | 01:30:00 | 37:25:25 | 2.8505 | 3.8656 | 4.2757 | 16.1762 | 2022-12-18 07:01:05 | 11.0187
2278 | 恒流恒压充电 | 01:31:00 | 37:26:25 | 2.8505 | 3.8686 | 4.3232 | 16.3599 | 2022-12-18 07:02:05 | 11.0273
2279 | 恒流恒压充电 | 01:32:00 | 37:27:25 | 2.8507 | 3.8717 | 4.3707 | 16.5438 | 2022-12-18 07:03:05 | 11.0369
2280 | 恒流恒压充电 | 01:33:00 | 37:28:25 | 2.8505 | 3.8749 | 4.4182 | 16.7278 | 2022-12-18 07:04:05 | 11.0452
2281 | 恒流恒压充电 | 01:34:00 | 37:29:25 | 2.8505 | 3.8782 | 4.4658 | 16.912 | 2022-12-18 07:05:05 | 11.0547
2282 | 恒流恒压充电 | 01:35:00 | 37:30:25 | 2.8505 | 3.8815 | 4.5133 | 17.0963 | 2022-12-18 07:06:05 | 11.0641
2283 | 恒流恒压充电 | 01:36:00 | 37:31:25 | 2.8505 | 3.8851 | 4.5608 | 17.2808 | 2022-12-18 07:07:05 | 11.0743
2284 | 恒流恒压充电 | 01:37:00 | 37:32:25 | 2.8507 | 3.8886 | 4.6083 | 17.4654 | 2022-12-18 07:08:05 | 11.0851
2285 | 恒流恒压充电 | 01:38:00 | 37:33:25 | 2.8505 | 3.8924 | 4.6558 | 17.6503 | 2022-12-18 07:09:05 | 11.0951
2286 | 恒流恒压充电 | 01:39:00 | 37:34:25 | 2.8505 | 3.8962 | 4.7033 | 17.8353 | 2022-12-18 07:10:05 | 11.106
2287 | 恒流恒压充电 | 01:40:00 | 37:35:25 | 2.8505 | 3.9001 | 4.7508 | 18.0205 | 2022-12-18 07:11:05 | 11.1171
2288 | 恒流恒压充电 | 01:41:00 | 37:36:25 | 2.8505 | 3.9041 | 4.7983 | 18.2059 | 2022-12-18 07:12:05 | 11.1285
2289 | 恒流恒压充电 | 01:42:00 | 37:37:25 | 2.8505 | 3.9083 | 4.8458 | 18.3914 | 2022-12-18 07:13:05 | 11.1405
2290 | 恒流恒压充电 | 01:43:00 | 37:38:25 | 2.8505 | 3.9125 | 4.8933 | 18.5772 | 2022-12-18 07:14:05 | 11.1524
2291 | 恒流恒压充电 | 01:44:00 | 37:39:25 | 2.8505 | 3.9169 | 4.9408 | 18.7632 | 2022-12-18 07:15:05 | 11.165
2292 | 恒流恒压充电 | 01:45:00 | 37:40:25 | 2.8505 | 3.9212 | 4.9883 | 18.9494 | 2022-12-18 07:16:05 | 11.1772
2293 | 恒流恒压充电 | 01:46:00 | 37:41:25 | 2.8507 | 3.9258 | 5.0358 | 19.1358 | 2022-12-18 07:17:05 | 11.1911
2294 | 恒流恒压充电 | 01:47:00 | 37:42:25 | 2.8505 | 3.9304 | 5.0834 | 19.3224 | 2022-12-18 07:18:05 | 11.2034
2295 | 恒流恒压充电 | 01:48:00 | 37:43:25 | 2.8505 | 3.9351 | 5.1309 | 19.5092 | 2022-12-18 07:19:05 | 11.2168
2296 | 恒流恒压充电 | 01:49:00 | 37:44:25 | 2.8505 | 3.9398 | 5.1784 | 19.6963 | 2022-12-18 07:20:05 | 11.2302
2297 | 恒流恒压充电 | 01:50:00 | 37:45:25 | 2.8505 | 3.9448 | 5.2259 | 19.8836 | 2022-12-18 07:21:05 | 11.2445
2298 | 恒流恒压充电 | 01:51:00 | 37:46:25 | 2.8505 | 3.9498 | 5.2734 | 20.0711 | 2022-12-18 07:22:05 | 11.2587
2299 | 恒流恒压充电 | 01:52:00 | 37:47:25 | 2.8505 | 3.9548 | 5.3209 | 20.2589 | 2022-12-18 07:23:05 | 11.273
2300 | 恒流恒压充电 | 01:53:00 | 37:48:25 | 2.8505 | 3.9598 | 5.3684 | 20.4469 | 2022-12-18 07:24:05 | 11.2873
2301 | 恒流恒压充电 | 01:54:00 | 37:49:25 | 2.8505 | 3.965 | 5.4159 | 20.6351 | 2022-12-18 07:25:05 | 11.3021
2302 | 恒流恒压充电 | 01:55:00 | 37:50:25 | 2.8505 | 3.9701 | 5.4634 | 20.8236 | 2022-12-18 07:26:05 | 11.3166
2303 | 恒流恒压充电 | 01:56:00 | 37:51:25 | 2.8505 | 3.9755 | 5.5109 | 21.0123 | 2022-12-18 07:27:05 | 11.332
2304 | 恒流恒压充电 | 01:57:00 | 37:52:25 | 2.8505 | 3.9806 | 5.5584 | 21.2013 | 2022-12-18 07:28:05 | 11.3465
2305 | 恒流恒压充电 | 01:58:00 | 37:53:25 | 2.8505 | 3.986 | 5.6059 | 21.3905 | 2022-12-18 07:29:05 | 11.3619
2306 | 恒流恒压充电 | 01:59:00 | 37:54:25 | 2.8505 | 3.9913 | 5.6534 | 21.58 | 2022-12-18 07:30:05 | 11.377
2307 | 恒流恒压充电 | 02:00:00 | 37:55:25 | 2.8505 | 3.9966 | 5.701 | 21.7698 | 2022-12-18 07:31:05 | 11.3921
2308 | 恒流恒压充电 | 02:01:00 | 37:56:25 | 2.8505 | 4.0019 | 5.7485 | 21.9598 | 2022-12-18 07:32:05 | 11.4073
2309 | 恒流恒压充电 | 02:02:00 | 37:57:25 | 2.8505 | 4.0074 | 5.796 | 22.15 | 2022-12-18 07:33:05 | 11.4229
2310 | 恒流恒压充电 | 02:03:00 | 37:58:25 | 2.8505 | 4.0127 | 5.8435 | 22.3405 | 2022-12-18 07:34:05 | 11.438
2311 | 恒流恒压充电 | 02:04:00 | 37:59:25 | 2.8505 | 4.0182 | 5.891 | 22.5313 | 2022-12-18 07:35:05 | 11.4537
2312 | 恒流恒压充电 | 02:05:00 | 38:00:25 | 2.8505 | 4.0236 | 5.9385 | 22.7223 | 2022-12-18 07:36:05 | 11.4691
2313 | 恒流恒压充电 | 02:06:00 | 38:01:25 | 2.8505 | 4.029 | 5.986 | 22.9136 | 2022-12-18 07:37:05 | 11.4845
2314 | 恒流恒压充电 | 02:07:00 | 38:02:25 | 2.8505 | 4.0344 | 6.0335 | 23.1051 | 2022-12-18 07:38:05 | 11.4999
2315 | 恒流恒压充电 | 02:08:00 | 38:03:25 | 2.8505 | 4.0399 | 6.081 | 23.2969 | 2022-12-18 07:39:05 | 11.5156
2316 | 恒流恒压充电 | 02:09:00 | 38:04:25 | 2.8505 | 4.0453 | 6.1285 | 23.489 | 2022-12-18 07:40:05 | 11.531
2317 | 恒流恒压充电 | 02:10:00 | 38:05:25 | 2.8505 | 4.0507 | 6.176 | 23.6813 | 2022-12-18 07:41:05 | 11.5464
2318 | 恒流恒压充电 | 02:11:00 | 38:06:25 | 2.8505 | 4.0562 | 6.2235 | 23.8739 | 2022-12-18 07:42:05 | 11.562
2319 | 恒流恒压充电 | 02:12:00 | 38:07:25 | 2.8505 | 4.0615 | 6.271 | 24.0667 | 2022-12-18 07:43:05 | 11.5771
2320 | 恒流恒压充电 | 02:13:00 | 38:08:25 | 2.8505 | 4.0668 | 6.3186 | 24.2598 | 2022-12-18 07:44:05 | 11.5923
2321 | 恒流恒压充电 | 02:14:00 | 38:09:25 | 2.8505 | 4.0723 | 6.3661 | 24.4531 | 2022-12-18 07:45:05 | 11.6079
2322 | 恒流恒压充电 | 02:15:00 | 38:10:25 | 2.8505 | 4.0776 | 6.4136 | 24.6467 | 2022-12-18 07:46:05 | 11.623
2323 | 恒流恒压充电 | 02:16:00 | 38:11:25 | 2.8505 | 4.0829 | 6.4611 | 24.8406 | 2022-12-18 07:47:05 | 11.6381
2324 | 恒流恒压充电 | 02:17:00 | 38:12:25 | 2.8505 | 4.0883 | 6.5086 | 25.0346 | 2022-12-18 07:48:05 | 11.6535
2325 | 恒流恒压充电 | 02:18:00 | 38:13:25 | 2.8505 | 4.0936 | 6.5561 | 25.229 | 2022-12-18 07:49:05 | 11.6686
2326 | 恒流恒压充电 | 02:19:00 | 38:14:25 | 2.8507 | 4.0988 | 6.6036 | 25.4236 | 2022-12-18 07:50:05 | 11.6843
2327 | 恒流恒压充电 | 02:20:00 | 38:15:25 | 2.8505 | 4.1041 | 6.6511 | 25.6185 | 2022-12-18 07:51:05 | 11.6986
2328 | 恒流恒压充电 | 02:21:00 | 38:16:25 | 2.8505 | 4.1093 | 6.6986 | 25.8135 | 2022-12-18 07:52:05 | 11.7134
2329 | 恒流恒压充电 | 02:22:00 | 38:17:25 | 2.8505 | 4.1143 | 6.7461 | 26.0089 | 2022-12-18 07:53:05 | 11.7276
2330 | 恒流恒压充电 | 02:23:00 | 38:18:25 | 2.8505 | 4.1191 | 6.7936 | 26.2045 | 2022-12-18 07:54:05 | 11.7413
2331 | 恒流恒压充电 | 02:24:00 | 38:19:25 | 2.8505 | 4.1241 | 6.8411 | 26.4003 | 2022-12-18 07:55:05 | 11.7556
2332 | 恒流恒压充电 | 02:25:00 | 38:20:25 | 2.8505 | 4.1288 | 6.8886 | 26.5963 | 2022-12-18 07:56:05 | 11.769
2333 | 恒流恒压充电 | 02:26:00 | 38:21:25 | 2.8505 | 4.1333 | 6.9362 | 26.7926 | 2022-12-18 07:57:05 | 11.7818
2334 | 恒流恒压充电 | 02:27:00 | 38:22:25 | 2.8505 | 4.138 | 6.9837 | 26.9891 | 2022-12-18 07:58:05 | 11.7952
2335 | 恒流恒压充电 | 02:28:00 | 38:23:25 | 2.8505 | 4.1427 | 7.0312 | 27.1857 | 2022-12-18 07:59:05 | 11.8086
2336 | 恒流恒压充电 | 02:29:00 | 38:24:25 | 2.8503 | 4.1473 | 7.0787 | 27.3827 | 2022-12-18 08:00:05 | 11.8208
2337 | 恒流恒压充电 | 02:30:00 | 38:25:25 | 2.8505 | 4.152 | 7.1262 | 27.5798 | 2022-12-18 08:01:05 | 11.8351
2338 | 恒流恒压充电 | 02:31:00 | 38:26:25 | 2.8505 | 4.1567 | 7.1737 | 27.7772 | 2022-12-18 08:02:05 | 11.8485
2339 | 恒流恒压充电 | 02:32:00 | 38:27:25 | 2.8505 | 4.1615 | 7.2212 | 27.9748 | 2022-12-18 08:03:05 | 11.8622
2340 | 恒流恒压充电 | 02:33:00 | 38:28:25 | 2.8505 | 4.1665 | 7.2687 | 28.1726 | 2022-12-18 08:04:05 | 11.8764
2341 | 恒流恒压充电 | 02:34:00 | 38:29:25 | 2.8505 | 4.1715 | 7.3162 | 28.3706 | 2022-12-18 08:05:05 | 11.8907
2342 | 恒流恒压充电 | 02:35:00 | 38:30:25 | 2.8505 | 4.1767 | 7.3637 | 28.5689 | 2022-12-18 08:06:05 | 11.9055
2343 | 恒流恒压充电 | 02:36:00 | 38:31:25 | 2.8505 | 4.1817 | 7.4112 | 28.7675 | 2022-12-18 08:07:05 | 11.9198
2344 | 恒流恒压充电 | 02:37:00 | 38:32:25 | 2.8503 | 4.187 | 7.4587 | 28.9663 | 2022-12-18 08:08:05 | 11.934
2345 | 恒流恒压充电 | 02:38:00 | 38:33:25 | 2.8505 | 4.1922 | 7.5062 | 29.1653 | 2022-12-18 08:09:05 | 11.9497
2346 | 恒流恒压充电 | 02:39:00 | 38:34:25 | 2.8505 | 4.1974 | 7.5537 | 29.3646 | 2022-12-18 08:10:05 | 11.9645
2347 | 恒流恒压充电 | 02:40:00 | 38:35:25 | 2.8505 | 4.2029 | 7.6013 | 29.5641 | 2022-12-18 08:11:05 | 11.9802
2348 | 恒流恒压充电 | 02:41:00 | 38:36:25 | 2.8505 | 4.2082 | 7.6488 | 29.7639 | 2022-12-18 08:12:05 | 11.9953
2349 | 恒流恒压充电 | 02:42:00 | 38:37:25 | 2.8505 | 4.2135 | 7.6963 | 29.964 | 2022-12-18 08:13:05 | 12.0104
2350 | 恒流恒压充电 | 02:43:00 | 38:38:25 | 2.8505 | 4.2188 | 7.7438 | 30.1643 | 2022-12-18 08:14:05 | 12.0255
2351 | 恒流恒压充电 | 02:44:00 | 38:39:25 | 2.8505 | 4.2242 | 7.7913 | 30.3648 | 2022-12-18 08:15:05 | 12.0409
2352 | 恒流恒压充电 | 02:45:00 | 38:40:25 | 2.8505 | 4.2296 | 7.8388 | 30.5656 | 2022-12-18 08:16:05 | 12.0563
2353 | 恒流恒压充电 | 02:46:00 | 38:41:25 | 2.8503 | 4.235 | 7.8863 | 30.7667 | 2022-12-18 08:17:05 | 12.0708
2354 | 恒流恒压充电 | 02:47:00 | 38:42:25 | 2.8505 | 4.2403 | 7.9338 | 30.968 | 2022-12-18 08:18:05 | 12.0868
2355 | 恒流恒压充电 | 02:48:00 | 38:43:25 | 2.8505 | 4.2456 | 7.9813 | 31.1696 | 2022-12-18 08:19:05 | 12.1019
2356 | 恒流恒压充电 | 02:49:00 | 38:44:25 | 2.8505 | 4.2509 | 8.0288 | 31.3714 | 2022-12-18 08:20:05 | 12.117
2357 | 恒流恒压充电 | 02:50:00 | 38:45:25 | 2.8505 | 4.2564 | 8.0763 | 31.5735 | 2022-12-18 08:21:05 | 12.1327
2358 | 恒流恒压充电 | 02:51:00 | 38:46:25 | 2.8505 | 4.2616 | 8.1238 | 31.7758 | 2022-12-18 08:22:05 | 12.1475
2359 | 恒流恒压充电 | 02:52:00 | 38:47:25 | 2.8505 | 4.2669 | 8.1713 | 31.9784 | 2022-12-18 08:23:05 | 12.1626
2360 | 恒流恒压充电 | 02:53:00 | 38:48:25 | 2.8503 | 4.2721 | 8.2189 | 32.1813 | 2022-12-18 08:24:05 | 12.1766
2361 | 恒流恒压充电 | 02:54:00 | 38:49:25 | 2.8505 | 4.2774 | 8.2664 | 32.3843 | 2022-12-18 08:25:05 | 12.1926
2362 | 恒流恒压充电 | 02:55:00 | 38:50:25 | 2.8505 | 4.2826 | 8.3139 | 32.5877 | 2022-12-18 08:26:05 | 12.2074
2363 | 恒流恒压充电 | 02:56:00 | 38:51:25 | 2.8505 | 4.2877 | 8.3614 | 32.7912 | 2022-12-18 08:27:05 | 12.2219
2364 | 恒流恒压充电 | 02:57:00 | 38:52:25 | 2.8505 | 4.2929 | 8.4089 | 32.9951 | 2022-12-18 08:28:05 | 12.2367
2365 | 恒流恒压充电 | 02:58:00 | 38:53:25 | 2.8505 | 4.2981 | 8.4564 | 33.1991 | 2022-12-18 08:29:05 | 12.2516
2366 | 恒流恒压充电 | 02:59:00 | 38:54:25 | 2.8505 | 4.3031 | 8.5039 | 33.4034 | 2022-12-18 08:30:05 | 12.2658
2367 | 恒流恒压充电 | 03:00:00 | 38:55:25 | 2.8505 | 4.3082 | 8.5514 | 33.608 | 2022-12-18 08:31:05 | 12.2804
2368 | 恒流恒压充电 | 03:01:00 | 38:56:25 | 2.8505 | 4.3132 | 8.5989 | 33.8128 | 2022-12-18 08:32:05 | 12.2946
2369 | 恒流恒压充电 | 03:02:00 | 38:57:25 | 2.8505 | 4.3184 | 8.6464 | 34.0178 | 2022-12-18 08:33:05 | 12.3094
2370 | 恒流恒压充电 | 03:03:00 | 38:58:25 | 2.8505 | 4.3234 | 8.6939 | 34.2231 | 2022-12-18 08:34:05 | 12.3237
2371 | 恒流恒压充电 | 03:04:00 | 38:59:25 | 2.8505 | 4.3286 | 8.7414 | 34.4286 | 2022-12-18 08:35:05 | 12.3385
2372 | 恒流恒压充电 | 03:05:00 | 39:00:25 | 2.8503 | 4.3337 | 8.7889 | 34.6343 | 2022-12-18 08:36:05 | 12.3521
2373 | 恒流恒压充电 | 03:06:00 | 39:01:25 | 2.8503 | 4.3389 | 8.8364 | 34.8403 | 2022-12-18 08:37:05 | 12.3669
2374 | 恒流恒压充电 | 03:07:00 | 39:02:25 | 2.8505 | 4.3442 | 8.8839 | 35.0466 | 2022-12-18 08:38:05 | 12.383
2375 | 恒流恒压充电 | 03:08:00 | 39:03:25 | 2.8503 | 4.3497 | 8.9314 | 35.2531 | 2022-12-18 08:39:05 | 12.3977
2376 | 恒流恒压充电 | 03:09:00 | 39:04:25 | 2.4832 | 4.3499 | 8.9758 | 35.446 | 2022-12-18 08:40:05 | 10.8015
2377 | 恒流恒压充电 | 03:10:00 | 39:05:25 | 2.1927 | 4.3499 | 9.0147 | 35.6152 | 2022-12-18 08:41:05 | 9.5379
2378 | 恒流恒压充电 | 03:11:00 | 39:06:25 | 1.9566 | 4.35 | 9.0492 | 35.7653 | 2022-12-18 08:42:05 | 8.511
2379 | 恒流恒压充电 | 03:12:00 | 39:07:25 | 1.7475 | 4.3499 | 9.08 | 35.8995 | 2022-12-18 08:43:05 | 7.6014
2380 | 恒流恒压充电 | 03:13:00 | 39:08:25 | 1.5724 | 4.3499 | 9.1077 | 36.0198 | 2022-12-18 08:44:05 | 6.8396
2381 | 恒流恒压充电 | 03:14:00 | 39:09:25 | 1.4218 | 4.35 | 9.1326 | 36.1283 | 2022-12-18 08:45:05 | 6.1848
2382 | 恒流恒压充电 | 03:15:00 | 39:10:25 | 1.2883 | 4.3499 | 9.1552 | 36.2264 | 2022-12-18 08:46:05 | 5.604
2383 | 恒流恒压充电 | 03:16:00 | 39:11:25 | 1.1694 | 4.35 | 9.1756 | 36.3153 | 2022-12-18 08:47:05 | 5.0871
2384 | 恒流恒压充电 | 03:17:00 | 39:12:25 | 1.0677 | 4.3499 | 9.1943 | 36.3963 | 2022-12-18 08:48:05 | 4.6442
2385 | 恒流恒压充电 | 03:18:00 | 39:13:25 | 0.9743 | 4.3499 | 9.2112 | 36.4702 | 2022-12-18 08:49:05 | 4.2382
2386 | 恒流恒压充电 | 03:19:00 | 39:14:25 | 0.891 | 4.35 | 9.2268 | 36.5377 | 2022-12-18 08:50:05 | 3.8759
2387 | 恒流恒压充电 | 03:20:00 | 39:15:25 | 0.8153 | 4.3499 | 9.241 | 36.5995 | 2022-12-18 08:51:05 | 3.5463
2388 | 恒流恒压充电 | 03:21:00 | 39:16:25 | 0.7525 | 4.35 | 9.254 | 36.6563 | 2022-12-18 08:52:05 | 3.2735
2389 | 恒流恒压充电 | 03:22:00 | 39:17:25 | 0.6902 | 4.3499 | 9.2661 | 36.7086 | 2022-12-18 08:53:05 | 3.0021
2390 | 恒流恒压充电 | 03:23:00 | 39:18:25 | 0.6396 | 4.35 | 9.2772 | 36.7569 | 2022-12-18 08:54:05 | 2.7822
2391 | 恒流恒压充电 | 03:24:00 | 39:19:25 | 0.5908 | 4.3499 | 9.2874 | 36.8015 | 2022-12-18 08:55:05 | 2.57
2392 | 恒流恒压充电 | 03:25:00 | 39:20:25 | 0.5492 | 4.3499 | 9.2969 | 36.8428 | 2022-12-18 08:56:05 | 2.389
2393 | 恒流恒压充电 | 03:26:00 | 39:21:25 | 0.5086 | 4.35 | 9.3057 | 36.8811 | 2022-12-18 08:57:05 | 2.2124
2394 | 恒流恒压充电 | 03:26:59 | 39:22:24 | 0.475 | 4.3499 | 9.3138 | 36.9165 | 2022-12-18 08:58:05 | 2.0662
2395 | 搁置 | 00:00:00 | 39:22:24 | 0 | 4.3468 | 0 | 0 | 2022-12-18 08:58:05 | 0
2396 | 搁置 | 00:01:00 | 39:23:24 | 0 | 4.3418 | 0 | 0 | 2022-12-18 08:59:05 | 0
2397 | 搁置 | 00:02:00 | 39:24:24 | 0 | 4.3407 | 0 | 0 | 2022-12-18 09:00:04 | 0
2398 | 搁置 | 00:03:00 | 39:25:24 | 0 | 4.3399 | 0 | 0 | 2022-12-18 09:01:04 | 0
2399 | 搁置 | 00:04:00 | 39:26:24 | 0 | 4.3392 | 0 | 0 | 2022-12-18 09:02:04 | 0
2400 | 搁置 | 00:05:00 | 39:27:24 | 0 | 4.3387 | 0 | 0 | 2022-12-18 09:03:04 | 0
2401 | 搁置 | 00:06:00 | 39:28:24 | 0 | 4.3381 | 0 | 0 | 2022-12-18 09:04:04 | 0
2402 | 搁置 | 00:07:00 | 39:29:24 | 0 | 4.3378 | 0 | 0 | 2022-12-18 09:05:04 | 0
2403 | 搁置 | 00:08:00 | 39:30:24 | 0 | 4.3373 | 0 | 0 | 2022-12-18 09:06:04 | 0
2404 | 搁置 | 00:09:00 | 39:31:24 | 0 | 4.337 | 0 | 0 | 2022-12-18 09:07:04 | 0
2405 | 搁置 | 00:10:00 | 39:32:24 | 0 | 4.3366 | 0 | 0 | 2022-12-18 09:08:04 | 0
2406 | 搁置 | 00:11:00 | 39:33:24 | 0 | 4.3362 | 0 | 0 | 2022-12-18 09:09:04 | 0
2407 | 搁置 | 00:12:00 | 39:34:24 | 0 | 4.3358 | 0 | 0 | 2022-12-18 09:10:04 | 0
2408 | 搁置 | 00:13:00 | 39:35:24 | 0 | 4.3357 | 0 | 0 | 2022-12-18 09:11:04 | 0
2409 | 搁置 | 00:14:00 | 39:36:24 | 0 | 4.3353 | 0 | 0 | 2022-12-18 09:12:04 | 0
2410 | 搁置 | 00:15:00 | 39:37:24 | 0 | 4.335 | 0 | 0 | 2022-12-18 09:13:04 | 0
2411 | 恒流放电 | 00:00:00 | 39:37:24 | -4.7493 | 4.3069 | 0 | 0 | 2022-12-18 09:13:04 | -20.4547
2412 | 恒流放电 | 00:01:00 | 39:38:24 | -4.7501 | 4.2574 | 0.0792 | 0.3378 | 2022-12-18 09:14:04 | -20.223
2413 | 恒流放电 | 00:02:00 | 39:39:24 | -4.7501 | 4.2456 | 0.1583 | 0.6744 | 2022-12-18 09:15:04 | -20.167
2414 | 恒流放电 | 00:03:00 | 39:40:24 | -4.7501 | 4.2356 | 0.2375 | 1.0101 | 2022-12-18 09:16:04 | -20.1195
2415 | 恒流放电 | 00:04:00 | 39:41:24 | -4.7503 | 4.2262 | 0.3167 | 1.345 | 2022-12-18 09:17:04 | -20.0757
2416 | 恒流放电 | 00:05:00 | 39:42:24 | -4.7503 | 4.2174 | 0.3959 | 1.6793 | 2022-12-18 09:18:04 | -20.0339
2417 | 恒流放电 | 00:06:00 | 39:43:24 | -4.7501 | 4.2088 | 0.475 | 2.0128 | 2022-12-18 09:19:04 | -19.9922
2418 | 恒流放电 | 00:07:00 | 39:44:24 | -4.7503 | 4.2001 | 0.5542 | 2.3457 | 2022-12-18 09:20:04 | -19.9517
2419 | 恒流放电 | 00:08:00 | 39:45:24 | -4.7501 | 4.1915 | 0.6334 | 2.6779 | 2022-12-18 09:21:04 | -19.91
2420 | 恒流放电 | 00:09:00 | 39:46:24 | -4.7503 | 4.1828 | 0.7125 | 3.0094 | 2022-12-18 09:22:04 | -19.8695
2421 | 恒流放电 | 00:10:00 | 39:47:24 | -4.7503 | 4.1741 | 0.7917 | 3.3402 | 2022-12-18 09:23:04 | -19.8282
2422 | 恒流放电 | 00:11:00 | 39:48:24 | -4.7501 | 4.1653 | 0.8709 | 3.6703 | 2022-12-18 09:24:04 | -19.7855
2423 | 恒流放电 | 00:12:00 | 39:49:24 | -4.7503 | 4.1561 | 0.95 | 3.9997 | 2022-12-18 09:25:04 | -19.7427
2424 | 恒流放电 | 00:13:00 | 39:50:24 | -4.7503 | 4.1469 | 1.0292 | 4.3284 | 2022-12-18 09:26:04 | -19.699
2425 | 恒流放电 | 00:14:00 | 39:51:24 | -4.7501 | 4.1375 | 1.1084 | 4.6563 | 2022-12-18 09:27:04 | -19.6535
2426 | 恒流放电 | 00:15:00 | 39:52:24 | -4.7501 | 4.1282 | 1.1876 | 4.9835 | 2022-12-18 09:28:04 | -19.6093
2427 | 恒流放电 | 00:16:00 | 39:53:24 | -4.7501 | 4.1185 | 1.2667 | 5.31 | 2022-12-18 09:29:04 | -19.5632
2428 | 恒流放电 | 00:17:00 | 39:54:24 | -4.7501 | 4.1088 | 1.3459 | 5.6356 | 2022-12-18 09:30:04 | -19.5172
2429 | 恒流放电 | 00:18:00 | 39:55:24 | -4.7503 | 4.099 | 1.4251 | 5.9606 | 2022-12-18 09:31:04 | -19.4714
2430 | 恒流放电 | 00:19:00 | 39:56:24 | -4.7501 | 4.0891 | 1.5042 | 6.2847 | 2022-12-18 09:32:04 | -19.4236
2431 | 恒流放电 | 00:20:00 | 39:57:24 | -4.7503 | 4.0793 | 1.5834 | 6.608 | 2022-12-18 09:33:04 | -19.3779
2432 | 恒流放电 | 00:21:00 | 39:58:24 | -4.7503 | 4.0696 | 1.6626 | 6.9306 | 2022-12-18 09:34:04 | -19.3318
2433 | 恒流放电 | 00:22:00 | 39:59:24 | -4.7503 | 4.0598 | 1.7417 | 7.2524 | 2022-12-18 09:35:04 | -19.2852
2434 | 恒流放电 | 00:23:00 | 40:00:24 | -4.7503 | 4.0499 | 1.8209 | 7.5734 | 2022-12-18 09:36:04 | -19.2382
2435 | 恒流放电 | 00:24:00 | 40:01:24 | -4.7501 | 4.0402 | 1.9001 | 7.8937 | 2022-12-18 09:37:04 | -19.1913
2436 | 恒流放电 | 00:25:00 | 40:02:24 | -4.7501 | 4.0307 | 1.9793 | 8.2132 | 2022-12-18 09:38:04 | -19.1462
2437 | 恒流放电 | 00:26:00 | 40:03:24 | -4.7501 | 4.0214 | 2.0584 | 8.5319 | 2022-12-18 09:39:04 | -19.102
2438 | 恒流放电 | 00:27:00 | 40:04:24 | -4.7503 | 4.012 | 2.1376 | 8.8499 | 2022-12-18 09:40:04 | -19.0582
2439 | 恒流放电 | 00:28:00 | 40:05:24 | -4.7503 | 4.0027 | 2.2168 | 9.1672 | 2022-12-18 09:41:04 | -19.014
2440 | 恒流放电 | 00:29:00 | 40:06:24 | -4.7503 | 3.9936 | 2.2959 | 9.4837 | 2022-12-18 09:42:04 | -18.9708
2441 | 恒流放电 | 00:30:00 | 40:07:24 | -4.7503 | 3.9847 | 2.3751 | 9.7995 | 2022-12-18 09:43:04 | -18.9285
2442 | 恒流放电 | 00:31:00 | 40:08:24 | -4.7501 | 3.976 | 2.4543 | 10.1147 | 2022-12-18 09:44:04 | -18.8864
2443 | 恒流放电 | 00:32:00 | 40:09:24 | -4.7503 | 3.9675 | 2.5335 | 10.4291 | 2022-12-18 09:45:04 | -18.8468
2444 | 恒流放电 | 00:33:00 | 40:10:24 | -4.7503 | 3.9594 | 2.6126 | 10.7429 | 2022-12-18 09:46:04 | -18.8083
2445 | 恒流放电 | 00:34:00 | 40:11:24 | -4.7503 | 3.9515 | 2.6918 | 11.0561 | 2022-12-18 09:47:04 | -18.7708
2446 | 恒流放电 | 00:35:00 | 40:12:24 | -4.7503 | 3.9439 | 2.771 | 11.3686 | 2022-12-18 09:48:04 | -18.7347
2447 | 恒流放电 | 00:36:00 | 40:13:24 | -4.7501 | 3.9368 | 2.8501 | 11.6806 | 2022-12-18 09:49:04 | -18.7002
2448 | 恒流放电 | 00:37:00 | 40:14:24 | -4.7501 | 3.9299 | 2.9293 | 11.992 | 2022-12-18 09:50:04 | -18.6674
2449 | 恒流放电 | 00:38:00 | 40:15:24 | -4.7503 | 3.9233 | 3.0085 | 12.3028 | 2022-12-18 09:51:04 | -18.6368
2450 | 恒流放电 | 00:39:00 | 40:16:24 | -4.7503 | 3.9168 | 3.0876 | 12.6132 | 2022-12-18 09:52:04 | -18.6059
2451 | 恒流放电 | 00:40:00 | 40:17:24 | -4.7503 | 3.9105 | 3.1668 | 12.923 | 2022-12-18 09:53:04 | -18.576
2452 | 恒流放电 | 00:41:00 | 40:18:24 | -4.7503 | 3.9044 | 3.246 | 13.2324 | 2022-12-18 09:54:04 | -18.547
2453 | 恒流放电 | 00:42:00 | 40:19:24 | -4.7501 | 3.8981 | 3.3252 | 13.5412 | 2022-12-18 09:55:04 | -18.5163
2454 | 恒流放电 | 00:43:00 | 40:20:24 | -4.7503 | 3.8918 | 3.4043 | 13.8496 | 2022-12-18 09:56:04 | -18.4872
2455 | 恒流放电 | 00:44:00 | 40:21:24 | -4.7503 | 3.8855 | 3.4835 | 14.1575 | 2022-12-18 09:57:04 | -18.4573
2456 | 恒流放电 | 00:45:00 | 40:22:24 | -4.7503 | 3.8791 | 3.5627 | 14.4648 | 2022-12-18 09:58:04 | -18.4268
2457 | 恒流放电 | 00:46:00 | 40:23:24 | -4.7503 | 3.8726 | 3.6418 | 14.7717 | 2022-12-18 09:59:04 | -18.396
2458 | 恒流放电 | 00:47:00 | 40:24:24 | -4.7503 | 3.866 | 3.721 | 15.078 | 2022-12-18 10:00:04 | -18.3646
2459 | 恒流放电 | 00:48:00 | 40:25:24 | -4.7501 | 3.8596 | 3.8002 | 15.3838 | 2022-12-18 10:01:04 | -18.3334
2460 | 恒流放电 | 00:49:00 | 40:26:24 | -4.7503 | 3.853 | 3.8793 | 15.6891 | 2022-12-18 10:02:04 | -18.3029
2461 | 恒流放电 | 00:50:00 | 40:27:24 | -4.7503 | 3.8463 | 3.9585 | 15.9939 | 2022-12-18 10:03:04 | -18.271
2462 | 恒流放电 | 00:51:00 | 40:28:24 | -4.7503 | 3.8399 | 4.0377 | 16.2982 | 2022-12-18 10:04:04 | -18.2406
2463 | 恒流放电 | 00:52:00 | 40:29:24 | -4.7503 | 3.8334 | 4.1169 | 16.6019 | 2022-12-18 10:05:04 | -18.2098
2464 | 恒流放电 | 00:53:00 | 40:30:24 | -4.7503 | 3.8271 | 4.196 | 16.9052 | 2022-12-18 10:06:04 | -18.1798
2465 | 恒流放电 | 00:54:00 | 40:31:24 | -4.7501 | 3.8209 | 4.2752 | 17.2079 | 2022-12-18 10:07:04 | -18.1496
2466 | 恒流放电 | 00:55:00 | 40:32:24 | -4.7501 | 3.8149 | 4.3544 | 17.5102 | 2022-12-18 10:08:04 | -18.1211
2467 | 恒流放电 | 00:56:00 | 40:33:24 | -4.7501 | 3.8089 | 4.4335 | 17.812 | 2022-12-18 10:09:04 | -18.0926
2468 | 恒流放电 | 00:57:00 | 40:34:24 | -4.7503 | 3.8033 | 4.5127 | 18.1133 | 2022-12-18 10:10:04 | -18.0668
2469 | 恒流放电 | 00:58:00 | 40:35:24 | -4.7503 | 3.7976 | 4.5919 | 18.4142 | 2022-12-18 10:11:04 | -18.0397
2470 | 恒流放电 | 00:59:00 | 40:36:24 | -4.7501 | 3.7925 | 4.671 | 18.7146 | 2022-12-18 10:12:04 | -18.0147
2471 | 恒流放电 | 01:00:00 | 40:37:24 | -4.7501 | 3.7873 | 4.7502 | 19.0147 | 2022-12-18 10:13:04 | -17.99
2472 | 恒流放电 | 01:01:00 | 40:38:24 | -4.7501 | 3.7825 | 4.8294 | 19.3143 | 2022-12-18 10:14:04 | -17.9672
2473 | 恒流放电 | 01:02:00 | 40:39:24 | -4.7503 | 3.7778 | 4.9086 | 19.6136 | 2022-12-18 10:15:04 | -17.9456
2474 | 恒流放电 | 01:03:00 | 40:40:24 | -4.7503 | 3.7733 | 4.9877 | 19.9125 | 2022-12-18 10:16:04 | -17.9243
2475 | 恒流放电 | 01:04:00 | 40:41:24 | -4.7503 | 3.7689 | 5.0669 | 20.2111 | 2022-12-18 10:17:04 | -17.9034
2476 | 恒流放电 | 01:05:00 | 40:42:24 | -4.7501 | 3.7649 | 5.1461 | 20.5093 | 2022-12-18 10:18:04 | -17.8836
2477 | 恒流放电 | 01:06:00 | 40:43:24 | -4.7501 | 3.761 | 5.2252 | 20.8072 | 2022-12-18 10:19:04 | -17.8651
2478 | 恒流放电 | 01:07:00 | 40:44:24 | -4.7503 | 3.7573 | 5.3044 | 21.1048 | 2022-12-18 10:20:04 | -17.8483
2479 | 恒流放电 | 01:08:00 | 40:45:24 | -4.7501 | 3.7536 | 5.3836 | 21.4021 | 2022-12-18 10:21:04 | -17.8299
2480 | 恒流放电 | 01:09:00 | 40:46:24 | -4.7503 | 3.75 | 5.4627 | 21.6991 | 2022-12-18 10:22:04 | -17.8136
2481 | 恒流放电 | 01:10:00 | 40:47:24 | -4.7503 | 3.7467 | 5.5419 | 21.9959 | 2022-12-18 10:23:04 | -17.7979
2482 | 恒流放电 | 01:11:00 | 40:48:24 | -4.7503 | 3.7434 | 5.6211 | 22.2924 | 2022-12-18 10:24:04 | -17.7822
2483 | 恒流放电 | 01:12:00 | 40:49:24 | -4.7501 | 3.7402 | 5.7003 | 22.5886 | 2022-12-18 10:25:04 | -17.7663
2484 | 恒流放电 | 01:13:00 | 40:50:24 | -4.7501 | 3.7371 | 5.7794 | 22.8846 | 2022-12-18 10:26:04 | -17.7516
2485 | 恒流放电 | 01:14:00 | 40:51:24 | -4.7503 | 3.7342 | 5.8586 | 23.1804 | 2022-12-18 10:27:04 | -17.7385
2486 | 恒流放电 | 01:15:00 | 40:52:24 | -4.7501 | 3.7312 | 5.9378 | 23.4759 | 2022-12-18 10:28:04 | -17.7235
2487 | 恒流放电 | 01:16:00 | 40:53:24 | -4.7501 | 3.7284 | 6.0169 | 23.7712 | 2022-12-18 10:29:04 | -17.7102
2488 | 恒流放电 | 01:17:00 | 40:54:24 | -4.7503 | 3.7255 | 6.0961 | 24.0663 | 2022-12-18 10:30:04 | -17.6972
2489 | 恒流放电 | 01:18:00 | 40:55:24 | -4.7503 | 3.7228 | 6.1753 | 24.3611 | 2022-12-18 10:31:04 | -17.6844
2490 | 恒流放电 | 01:19:00 | 40:56:24 | -4.7501 | 3.72 | 6.2544 | 24.6557 | 2022-12-18 10:32:04 | -17.6703
2491 | 恒流放电 | 01:20:00 | 40:57:24 | -4.7503 | 3.7173 | 6.3336 | 24.9501 | 2022-12-18 10:33:04 | -17.6583
2492 | 恒流放电 | 01:21:00 | 40:58:24 | -4.7501 | 3.7144 | 6.4128 | 25.2443 | 2022-12-18 10:34:04 | -17.6437
2493 | 恒流放电 | 01:22:00 | 40:59:24 | -4.7501 | 3.7118 | 6.492 | 25.5383 | 2022-12-18 10:35:04 | -17.6314
2494 | 恒流放电 | 01:23:00 | 41:00:24 | -4.7503 | 3.7089 | 6.5711 | 25.832 | 2022-12-18 10:36:04 | -17.6184
2495 | 恒流放电 | 01:24:00 | 41:01:24 | -4.7501 | 3.7062 | 6.6503 | 26.1255 | 2022-12-18 10:37:04 | -17.6048
2496 | 恒流放电 | 01:25:00 | 41:02:24 | -4.7501 | 3.7034 | 6.7295 | 26.4188 | 2022-12-18 10:38:04 | -17.5915
2497 | 恒流放电 | 01:26:00 | 41:03:24 | -4.7503 | 3.7005 | 6.8086 | 26.7119 | 2022-12-18 10:39:04 | -17.5784
2498 | 恒流放电 | 01:27:00 | 41:04:24 | -4.7503 | 3.6978 | 6.8878 | 27.0048 | 2022-12-18 10:40:04 | -17.5656
2499 | 恒流放电 | 01:28:00 | 41:05:24 | -4.7501 | 3.6949 | 6.967 | 27.2974 | 2022-12-18 10:41:04 | -17.5511
2500 | 恒流放电 | 01:29:00 | 41:06:24 | -4.7501 | 3.692 | 7.0461 | 27.5898 | 2022-12-18 10:42:04 | -17.5373
2501 | 恒流放电 | 01:30:00 | 41:07:24 | -4.7503 | 3.6889 | 7.1253 | 27.882 | 2022-12-18 10:43:04 | -17.5233
2502 | 恒流放电 | 01:31:00 | 41:08:24 | -4.7503 | 3.6858 | 7.2045 | 28.1739 | 2022-12-18 10:44:04 | -17.5086
2503 | 恒流放电 | 01:32:00 | 41:09:24 | -4.7503 | 3.6828 | 7.2837 | 28.4656 | 2022-12-18 10:45:04 | -17.4944
2504 | 恒流放电 | 01:33:00 | 41:10:24 | -4.7501 | 3.6794 | 7.3628 | 28.7571 | 2022-12-18 10:46:04 | -17.4775
2505 | 恒流放电 | 01:34:00 | 41:11:24 | -4.7503 | 3.6762 | 7.442 | 29.0482 | 2022-12-18 10:47:04 | -17.463
2506 | 恒流放电 | 01:35:00 | 41:12:24 | -4.7503 | 3.6726 | 7.5212 | 29.3391 | 2022-12-18 10:48:04 | -17.4459
2507 | 恒流放电 | 01:36:00 | 41:13:24 | -4.7503 | 3.6689 | 7.6003 | 29.6298 | 2022-12-18 10:49:04 | -17.4283
2508 | 恒流放电 | 01:37:00 | 41:14:24 | -4.7503 | 3.6652 | 7.6795 | 29.9201 | 2022-12-18 10:50:04 | -17.4108
2509 | 恒流放电 | 01:38:00 | 41:15:24 | -4.7501 | 3.6612 | 7.7587 | 30.2101 | 2022-12-18 10:51:04 | -17.391
2510 | 恒流放电 | 01:39:00 | 41:16:24 | -4.7503 | 3.6568 | 7.8378 | 30.4998 | 2022-12-18 10:52:04 | -17.3709
2511 | 恒流放电 | 01:40:00 | 41:17:24 | -4.7503 | 3.6523 | 7.917 | 30.7891 | 2022-12-18 10:53:04 | -17.3495
2512 | 恒流放电 | 01:41:00 | 41:18:24 | -4.7503 | 3.6474 | 7.9962 | 31.0781 | 2022-12-18 10:54:04 | -17.3262
2513 | 恒流放电 | 01:42:00 | 41:19:24 | -4.7503 | 3.6421 | 8.0754 | 31.3666 | 2022-12-18 10:55:04 | -17.301
2514 | 恒流放电 | 01:43:00 | 41:20:24 | -4.7503 | 3.6362 | 8.1545 | 31.6548 | 2022-12-18 10:56:04 | -17.273
2515 | 恒流放电 | 01:44:00 | 41:21:24 | -4.7501 | 3.6297 | 8.2337 | 31.9424 | 2022-12-18 10:57:04 | -17.2414
2516 | 恒流放电 | 01:45:00 | 41:22:24 | -4.7501 | 3.6221 | 8.3129 | 32.2294 | 2022-12-18 10:58:04 | -17.2053
2517 | 恒流放电 | 01:46:00 | 41:23:24 | -4.7501 | 3.6134 | 8.392 | 32.5159 | 2022-12-18 10:59:04 | -17.164
2518 | 恒流放电 | 01:47:00 | 41:24:24 | -4.7503 | 3.6031 | 8.4712 | 32.8016 | 2022-12-18 11:00:04 | -17.1158
2519 | 恒流放电 | 01:48:00 | 41:25:24 | -4.7503 | 3.5899 | 8.5504 | 33.0863 | 2022-12-18 11:01:04 | -17.0531
2520 | 恒流放电 | 01:49:00 | 41:26:24 | -4.7501 | 3.5729 | 8.6295 | 33.3699 | 2022-12-18 11:02:04 | -16.9716
2521 | 恒流放电 | 01:50:00 | 41:27:24 | -4.7501 | 3.5507 | 8.7087 | 33.6519 | 2022-12-18 11:03:04 | -16.8661
2522 | 恒流放电 | 01:51:00 | 41:28:24 | -4.7501 | 3.5221 | 8.7879 | 33.9319 | 2022-12-18 11:04:04 | -16.7303
2523 | 恒流放电 | 01:52:00 | 41:29:24 | -4.7501 | 3.4898 | 8.8671 | 34.2095 | 2022-12-18 11:05:04 | -16.5769
2524 | 恒流放电 | 01:53:00 | 41:30:24 | -4.7503 | 3.4589 | 8.9462 | 34.4845 | 2022-12-18 11:06:04 | -16.4308
2525 | 恒流放电 | 01:54:00 | 41:31:24 | -4.7501 | 3.4306 | 9.0254 | 34.7573 | 2022-12-18 11:07:04 | -16.2957
2526 | 恒流放电 | 01:55:00 | 41:32:24 | -4.7503 | 3.3876 | 9.1046 | 35.0274 | 2022-12-18 11:08:04 | -16.0921
2527 | 恒流放电 | 01:56:00 | 41:33:24 | -4.7501 | 3.2756 | 9.1837 | 35.2917 | 2022-12-18 11:09:04 | -15.5594
2528 | 恒流放电 | 01:57:00 | 41:34:24 | -4.7503 | 3.0788 | 9.2629 | 35.5438 | 2022-12-18 11:10:04 | -14.6252
2529 | 恒流放电 | 01:57:18 | 41:34:43 | -4.7501 | 2.9997 | 9.2873 | 35.618 | 2022-12-18 11:10:23 | -14.2488
2530 | 搁置 | 00:00:00 | 41:34:43 | 0 | 3.0307 | 0 | 0 | 2022-12-18 11:10:23 | 0
2531 | 搁置 | 00:01:00 | 41:35:43 | 0 | 3.5139 | 0 | 0 | 2022-12-18 11:11:23 | 0
2532 | 搁置 | 00:02:00 | 41:36:43 | 0 | 3.5197 | 0 | 0 | 2022-12-18 11:12:23 | 0
2533 | 搁置 | 00:03:00 | 41:37:43 | 0 | 3.5268 | 0 | 0 | 2022-12-18 11:13:23 | 0
2534 | 搁置 | 00:04:00 | 41:38:43 | 0 | 3.5374 | 0 | 0 | 2022-12-18 11:14:23 | 0
2535 | 搁置 | 00:05:00 | 41:39:43 | 0 | 3.5507 | 0 | 0 | 2022-12-18 11:15:23 | 0
2536 | 搁置 | 00:06:00 | 41:40:43 | 0 | 3.5655 | 0 | 0 | 2022-12-18 11:16:23 | 0
2537 | 搁置 | 00:07:00 | 41:41:43 | 0 | 3.5811 | 0 | 0 | 2022-12-18 11:17:23 | 0
2538 | 搁置 | 00:08:00 | 41:42:43 | 0 | 3.5965 | 0 | 0 | 2022-12-18 11:18:23 | 0
2539 | 搁置 | 00:09:00 | 41:43:43 | 0 | 3.6095 | 0 | 0 | 2022-12-18 11:19:23 | 0
2540 | 搁置 | 00:10:00 | 41:44:43 | 0 | 3.6199 | 0 | 0 | 2022-12-18 11:20:23 | 0
2541 | 搁置 | 00:11:00 | 41:45:43 | 0 | 3.6274 | 0 | 0 | 2022-12-18 11:21:23 | 0
2542 | 搁置 | 00:12:00 | 41:46:43 | 0 | 3.6328 | 0 | 0 | 2022-12-18 11:22:23 | 0
2543 | 搁置 | 00:13:00 | 41:47:43 | 0 | 3.6366 | 0 | 0 | 2022-12-18 11:23:23 | 0
2544 | 搁置 | 00:14:00 | 41:48:43 | 0 | 3.6395 | 0 | 0 | 2022-12-18 11:24:23 | 0
2545 | 搁置 | 00:15:00 | 41:49:43 | 0 | 3.6418 | 0 | 0 | 2022-12-18 11:25:23 | 0
2546 | 恒流恒压充电 | 00:00:00 | 41:49:43 | 2.8496 | 3.6567 | 0 | 0 | 2022-12-18 11:25:23 | 10.4203
2547 | 恒流恒压充电 | 00:01:00 | 41:50:43 | 2.8507 | 3.7069 | 0.0475 | 0.1757 | 2022-12-18 11:26:23 | 10.5671
2548 | 恒流恒压充电 | 00:02:00 | 41:51:43 | 2.8507 | 3.7119 | 0.095 | 0.352 | 2022-12-18 11:27:23 | 10.5814
2549 | 恒流恒压充电 | 00:03:00 | 41:52:43 | 2.8505 | 3.7152 | 0.1425 | 0.5284 | 2022-12-18 11:28:23 | 10.59
2550 | 恒流恒压充电 | 00:04:00 | 41:53:43 | 2.8507 | 3.7179 | 0.19 | 0.705 | 2022-12-18 11:29:23 | 10.5985
2551 | 恒流恒压充电 | 00:05:00 | 41:54:43 | 2.8505 | 3.72 | 0.2375 | 0.8816 | 2022-12-18 11:30:23 | 10.6037
2552 | 恒流恒压充电 | 00:06:00 | 41:55:43 | 2.8505 | 3.7221 | 0.2851 | 1.0584 | 2022-12-18 11:31:23 | 10.6097
2553 | 恒流恒压充电 | 00:07:00 | 41:56:43 | 2.8507 | 3.724 | 0.3326 | 1.2353 | 2022-12-18 11:32:23 | 10.6159
2554 | 恒流恒压充电 | 00:08:00 | 41:57:43 | 2.8505 | 3.726 | 0.3801 | 1.4123 | 2022-12-18 11:33:23 | 10.6208
2555 | 恒流恒压充电 | 00:09:00 | 41:58:43 | 2.8507 | 3.7277 | 0.4276 | 1.5893 | 2022-12-18 11:34:23 | 10.6264
2556 | 恒流恒压充电 | 00:10:00 | 41:59:43 | 2.8505 | 3.7294 | 0.4751 | 1.7665 | 2022-12-18 11:35:23 | 10.6305
2557 | 恒流恒压充电 | 00:11:00 | 42:00:43 | 2.8505 | 3.7311 | 0.5226 | 1.9437 | 2022-12-18 11:36:23 | 10.6354
2558 | 恒流恒压充电 | 00:12:00 | 42:01:43 | 2.8505 | 3.7327 | 0.5701 | 2.121 | 2022-12-18 11:37:23 | 10.6399
2559 | 恒流恒压充电 | 00:13:00 | 42:02:43 | 2.8507 | 3.7344 | 0.6176 | 2.2984 | 2022-12-18 11:38:23 | 10.6455
2560 | 恒流恒压充电 | 00:14:00 | 42:03:43 | 2.8505 | 3.736 | 0.6651 | 2.4758 | 2022-12-18 11:39:23 | 10.6493
2561 | 恒流恒压充电 | 00:15:00 | 42:04:43 | 2.8505 | 3.7378 | 0.7126 | 2.6534 | 2022-12-18 11:40:23 | 10.6544
2562 | 恒流恒压充电 | 00:16:00 | 42:05:43 | 2.8507 | 3.7392 | 0.7601 | 2.831 | 2022-12-18 11:41:23 | 10.6592
2563 | 恒流恒压充电 | 00:17:00 | 42:06:43 | 2.8505 | 3.7408 | 0.8076 | 3.0087 | 2022-12-18 11:42:23 | 10.663
2564 | 恒流恒压充电 | 00:18:00 | 42:07:43 | 2.8507 | 3.7424 | 0.8552 | 3.1864 | 2022-12-18 11:43:23 | 10.6683
2565 | 恒流恒压充电 | 00:19:00 | 42:08:43 | 2.8505 | 3.744 | 0.9027 | 3.3643 | 2022-12-18 11:44:23 | 10.6721
2566 | 恒流恒压充电 | 00:20:00 | 42:09:43 | 2.8505 | 3.7457 | 0.9502 | 3.5422 | 2022-12-18 11:45:23 | 10.677
2567 | 恒流恒压充电 | 00:21:00 | 42:10:43 | 2.8505 | 3.7473 | 0.9977 | 3.7202 | 2022-12-18 11:46:23 | 10.6815
2568 | 恒流恒压充电 | 00:22:00 | 42:11:43 | 2.8505 | 3.7487 | 1.0452 | 3.8982 | 2022-12-18 11:47:23 | 10.6855
2569 | 恒流恒压充电 | 00:23:00 | 42:12:43 | 2.8505 | 3.7502 | 1.0927 | 4.0764 | 2022-12-18 11:48:23 | 10.6898
2570 | 恒流恒压充电 | 00:24:00 | 42:13:43 | 2.8505 | 3.7518 | 1.1402 | 4.2546 | 2022-12-18 11:49:23 | 10.6944
2571 | 恒流恒压充电 | 00:25:00 | 42:14:43 | 2.8505 | 3.7534 | 1.1877 | 4.4328 | 2022-12-18 11:50:23 | 10.6989
2572 | 恒流恒压充电 | 00:26:00 | 42:15:43 | 2.8507 | 3.755 | 1.2352 | 4.6112 | 2022-12-18 11:51:23 | 10.7042
2573 | 恒流恒压充电 | 00:27:00 | 42:16:43 | 2.8507 | 3.7563 | 1.2827 | 4.7896 | 2022-12-18 11:52:23 | 10.7079
2574 | 恒流恒压充电 | 00:28:00 | 42:17:43 | 2.8507 | 3.7579 | 1.3302 | 4.9681 | 2022-12-18 11:53:23 | 10.7125
2575 | 恒流恒压充电 | 00:29:00 | 42:18:43 | 2.8507 | 3.7595 | 1.3778 | 5.1467 | 2022-12-18 11:54:23 | 10.7171
2576 | 恒流恒压充电 | 00:30:00 | 42:19:43 | 2.8505 | 3.761 | 1.4253 | 5.3253 | 2022-12-18 11:55:23 | 10.7206
2577 | 恒流恒压充电 | 00:31:00 | 42:20:43 | 2.8505 | 3.7624 | 1.4728 | 5.504 | 2022-12-18 11:56:23 | 10.7246
2578 | 恒流恒压充电 | 00:32:00 | 42:21:43 | 2.8507 | 3.7641 | 1.5203 | 5.6828 | 2022-12-18 11:57:23 | 10.7302
2579 | 恒流恒压充电 | 00:33:00 | 42:22:43 | 2.8505 | 3.7655 | 1.5678 | 5.8617 | 2022-12-18 11:58:23 | 10.7334
2580 | 恒流恒压充电 | 00:34:00 | 42:23:43 | 2.8505 | 3.767 | 1.6153 | 6.0406 | 2022-12-18 11:59:23 | 10.7377
2581 | 恒流恒压充电 | 00:35:00 | 42:24:43 | 2.8505 | 3.7684 | 1.6628 | 6.2196 | 2022-12-18 12:00:23 | 10.7417
2582 | 恒流恒压充电 | 00:36:00 | 42:25:43 | 2.8507 | 3.7699 | 1.7103 | 6.3987 | 2022-12-18 12:01:23 | 10.7467
2583 | 恒流恒压充电 | 00:37:00 | 42:26:43 | 2.8505 | 3.7715 | 1.7578 | 6.5778 | 2022-12-18 12:02:23 | 10.7505
2584 | 恒流恒压充电 | 00:38:00 | 42:27:43 | 2.8505 | 3.7729 | 1.8053 | 6.757 | 2022-12-18 12:03:23 | 10.7545
2585 | 恒流恒压充电 | 00:39:00 | 42:28:43 | 2.8505 | 3.7744 | 1.8528 | 6.9363 | 2022-12-18 12:04:23 | 10.7588
2586 | 恒流恒压充电 | 00:40:00 | 42:29:43 | 2.8505 | 3.7758 | 1.9003 | 7.1157 | 2022-12-18 12:05:23 | 10.7628
2587 | 恒流恒压充电 | 00:41:00 | 42:30:43 | 2.8507 | 3.7771 | 1.9479 | 7.2951 | 2022-12-18 12:06:23 | 10.7672
2588 | 恒流恒压充电 | 00:42:00 | 42:31:43 | 2.8505 | 3.7786 | 1.9954 | 7.4746 | 2022-12-18 12:07:23 | 10.7707
2589 | 恒流恒压充电 | 00:43:00 | 42:32:43 | 2.8505 | 3.7802 | 2.0429 | 7.6541 | 2022-12-18 12:08:23 | 10.7753
2590 | 恒流恒压充电 | 00:44:00 | 42:33:43 | 2.8505 | 3.7816 | 2.0904 | 7.8337 | 2022-12-18 12:09:23 | 10.7793
2591 | 恒流恒压充电 | 00:45:00 | 42:34:43 | 2.8505 | 3.7831 | 2.1379 | 8.0134 | 2022-12-18 12:10:23 | 10.7836
2592 | 恒流恒压充电 | 00:46:00 | 42:35:43 | 2.8505 | 3.7846 | 2.1854 | 8.1932 | 2022-12-18 12:11:23 | 10.7879
2593 | 恒流恒压充电 | 00:47:00 | 42:36:43 | 2.8505 | 3.786 | 2.2329 | 8.373 | 2022-12-18 12:12:23 | 10.7918
2594 | 恒流恒压充电 | 00:48:00 | 42:37:43 | 2.8505 | 3.7875 | 2.2804 | 8.5529 | 2022-12-18 12:13:23 | 10.7961
2595 | 恒流恒压充电 | 00:49:00 | 42:38:43 | 2.8505 | 3.7889 | 2.3279 | 8.7329 | 2022-12-18 12:14:23 | 10.8001
2596 | 恒流恒压充电 | 00:50:00 | 42:39:43 | 2.8505 | 3.7904 | 2.3754 | 8.913 | 2022-12-18 12:15:23 | 10.8044
2597 | 恒流恒压充电 | 00:51:00 | 42:40:43 | 2.8507 | 3.7918 | 2.4229 | 9.0931 | 2022-12-18 12:16:23 | 10.8091
2598 | 恒流恒压充电 | 00:52:00 | 42:41:43 | 2.8507 | 3.7933 | 2.4704 | 9.2732 | 2022-12-18 12:17:23 | 10.8134
2599 | 恒流恒压充电 | 00:53:00 | 42:42:43 | 2.8505 | 3.7947 | 2.518 | 9.4535 | 2022-12-18 12:18:23 | 10.8166
2600 | 恒流恒压充电 | 00:54:00 | 42:43:43 | 2.8507 | 3.7962 | 2.5655 | 9.6338 | 2022-12-18 12:19:23 | 10.8217
2601 | 恒流恒压充电 | 00:55:00 | 42:44:43 | 2.8507 | 3.7976 | 2.613 | 9.8142 | 2022-12-18 12:20:23 | 10.8257
2602 | 恒流恒压充电 | 00:56:00 | 42:45:43 | 2.8505 | 3.7992 | 2.6605 | 9.9946 | 2022-12-18 12:21:23 | 10.8295
2603 | 恒流恒压充电 | 00:57:00 | 42:46:43 | 2.8507 | 3.8005 | 2.708 | 10.1752 | 2022-12-18 12:22:23 | 10.8339
2604 | 恒流恒压充电 | 00:58:00 | 42:47:43 | 2.8505 | 3.8023 | 2.7555 | 10.3558 | 2022-12-18 12:23:23 | 10.8383
2605 | 恒流恒压充电 | 00:59:00 | 42:48:43 | 2.8505 | 3.8038 | 2.803 | 10.5364 | 2022-12-18 12:24:23 | 10.8426
2606 | 恒流恒压充电 | 01:00:00 | 42:49:43 | 2.8505 | 3.8052 | 2.8505 | 10.7172 | 2022-12-18 12:25:23 | 10.8466
2607 | 恒流恒压充电 | 01:01:00 | 42:50:43 | 2.8505 | 3.8067 | 2.898 | 10.898 | 2022-12-18 12:26:23 | 10.8508
2608 | 恒流恒压充电 | 01:02:00 | 42:51:43 | 2.8505 | 3.8083 | 2.9455 | 11.0789 | 2022-12-18 12:27:23 | 10.8554
2609 | 恒流恒压充电 | 01:03:00 | 42:52:43 | 2.8505 | 3.8099 | 2.993 | 11.2599 | 2022-12-18 12:28:23 | 10.86
2610 | 恒流恒压充电 | 01:04:00 | 42:53:43 | 2.8505 | 3.8115 | 3.0405 | 11.4409 | 2022-12-18 12:29:23 | 10.8645
2611 | 恒流恒压充电 | 01:05:00 | 42:54:43 | 2.8505 | 3.8131 | 3.0881 | 11.622 | 2022-12-18 12:30:23 | 10.8691
2612 | 恒流恒压充电 | 01:06:00 | 42:55:43 | 2.8505 | 3.8147 | 3.1356 | 11.8032 | 2022-12-18 12:31:23 | 10.8736
2613 | 恒流恒压充电 | 01:07:00 | 42:56:43 | 2.8505 | 3.8163 | 3.1831 | 11.9845 | 2022-12-18 12:32:23 | 10.8782
2614 | 恒流恒压充电 | 01:08:00 | 42:57:43 | 2.8505 | 3.818 | 3.2306 | 12.1658 | 2022-12-18 12:33:23 | 10.8831
2615 | 恒流恒压充电 | 01:09:00 | 42:58:43 | 2.8505 | 3.8197 | 3.2781 | 12.3472 | 2022-12-18 12:34:23 | 10.8879
2616 | 恒流恒压充电 | 01:10:00 | 42:59:43 | 2.8505 | 3.8215 | 3.3256 | 12.5288 | 2022-12-18 12:35:23 | 10.893
2617 | 恒流恒压充电 | 01:11:00 | 43:00:43 | 2.8507 | 3.8231 | 3.3731 | 12.7104 | 2022-12-18 12:36:23 | 10.8984
2618 | 恒流恒压充电 | 01:12:00 | 43:01:43 | 2.8505 | 3.8251 | 3.4206 | 12.892 | 2022-12-18 12:37:23 | 10.9033
2619 | 恒流恒压充电 | 01:13:00 | 43:02:43 | 2.8505 | 3.8268 | 3.4681 | 13.0738 | 2022-12-18 12:38:23 | 10.9081
2620 | 恒流恒压充电 | 01:14:00 | 43:03:43 | 2.8505 | 3.8288 | 3.5156 | 13.2556 | 2022-12-18 12:39:23 | 10.9138
2621 | 恒流恒压充电 | 01:15:00 | 43:04:43 | 2.8505 | 3.8307 | 3.5631 | 13.4376 | 2022-12-18 12:40:23 | 10.9193
2622 | 恒流恒压充电 | 01:16:00 | 43:05:43 | 2.8505 | 3.8326 | 3.6106 | 13.6196 | 2022-12-18 12:41:23 | 10.9247
2623 | 恒流恒压充电 | 01:17:00 | 43:06:43 | 2.8505 | 3.8346 | 3.6582 | 13.8018 | 2022-12-18 12:42:23 | 10.9304
2624 | 恒流恒压充电 | 01:18:00 | 43:07:43 | 2.8505 | 3.8367 | 3.7057 | 13.984 | 2022-12-18 12:43:23 | 10.9364
2625 | 恒流恒压充电 | 01:19:00 | 43:08:43 | 2.8505 | 3.8389 | 3.7532 | 14.1663 | 2022-12-18 12:44:23 | 10.9426
2626 | 恒流恒压充电 | 01:20:00 | 43:09:43 | 2.8505 | 3.841 | 3.8007 | 14.3487 | 2022-12-18 12:45:23 | 10.9486
2627 | 恒流恒压充电 | 01:21:00 | 43:10:43 | 2.8505 | 3.8433 | 3.8482 | 14.5313 | 2022-12-18 12:46:23 | 10.9552
2628 | 恒流恒压充电 | 01:22:00 | 43:11:43 | 2.8505 | 3.8456 | 3.8957 | 14.7139 | 2022-12-18 12:47:23 | 10.9617
2629 | 恒流恒压充电 | 01:23:00 | 43:12:43 | 2.8505 | 3.848 | 3.9432 | 14.8967 | 2022-12-18 12:48:23 | 10.9686
2630 | 恒流恒压充电 | 01:24:00 | 43:13:43 | 2.8505 | 3.8502 | 3.9907 | 15.0795 | 2022-12-18 12:49:23 | 10.9748
2631 | 恒流恒压充电 | 01:25:00 | 43:14:43 | 2.8505 | 3.8528 | 4.0382 | 15.2625 | 2022-12-18 12:50:23 | 10.9823
2632 | 恒流恒压充电 | 01:26:00 | 43:15:43 | 2.8505 | 3.8554 | 4.0857 | 15.4456 | 2022-12-18 12:51:23 | 10.9897
2633 | 恒流恒压充电 | 01:27:00 | 43:16:43 | 2.8505 | 3.8581 | 4.1332 | 15.6289 | 2022-12-18 12:52:23 | 10.9974
2634 | 恒流恒压充电 | 01:28:00 | 43:17:43 | 2.8505 | 3.861 | 4.1807 | 15.8122 | 2022-12-18 12:53:23 | 11.0056
2635 | 恒流恒压充电 | 01:29:00 | 43:18:43 | 2.8505 | 3.8638 | 4.2283 | 15.9957 | 2022-12-18 12:54:23 | 11.0136
2636 | 恒流恒压充电 | 01:30:00 | 43:19:43 | 2.8505 | 3.8667 | 4.2758 | 16.1793 | 2022-12-18 12:55:23 | 11.0219
2637 | 恒流恒压充电 | 01:31:00 | 43:20:43 | 2.8505 | 3.8698 | 4.3233 | 16.3631 | 2022-12-18 12:56:23 | 11.0307
2638 | 恒流恒压充电 | 01:32:00 | 43:21:43 | 2.8505 | 3.8728 | 4.3708 | 16.547 | 2022-12-18 12:57:23 | 11.0393
2639 | 恒流恒压充电 | 01:33:00 | 43:22:43 | 2.8507 | 3.8761 | 4.4183 | 16.7311 | 2022-12-18 12:58:23 | 11.0494
2640 | 恒流恒压充电 | 01:34:00 | 43:23:43 | 2.8505 | 3.8794 | 4.4658 | 16.9153 | 2022-12-18 12:59:23 | 11.0581
2641 | 恒流恒压充电 | 01:35:00 | 43:24:43 | 2.8505 | 3.8828 | 4.5133 | 17.0997 | 2022-12-18 13:00:23 | 11.0678
2642 | 恒流恒压充电 | 01:36:00 | 43:25:43 | 2.8505 | 3.8864 | 4.5608 | 17.2843 | 2022-12-18 13:01:23 | 11.078
2643 | 恒流恒压充电 | 01:37:00 | 43:26:43 | 2.8505 | 3.8901 | 4.6083 | 17.469 | 2022-12-18 13:02:23 | 11.0886
2644 | 恒流恒压充电 | 01:38:00 | 43:27:43 | 2.8505 | 3.8938 | 4.6558 | 17.6539 | 2022-12-18 13:03:23 | 11.0991
2645 | 恒流恒压充电 | 01:39:00 | 43:28:43 | 2.8505 | 3.8977 | 4.7033 | 17.839 | 2022-12-18 13:04:23 | 11.1102
2646 | 恒流恒压充电 | 01:40:00 | 43:29:43 | 2.8505 | 3.9016 | 4.7508 | 18.0242 | 2022-12-18 13:05:23 | 11.1214
2647 | 恒流恒压充电 | 01:41:00 | 43:30:43 | 2.8505 | 3.9056 | 4.7984 | 18.2097 | 2022-12-18 13:06:23 | 11.1328
2648 | 恒流恒压充电 | 01:42:00 | 43:31:43 | 2.8505 | 3.9098 | 4.8459 | 18.3953 | 2022-12-18 13:07:23 | 11.1447
2649 | 恒流恒压充电 | 01:43:00 | 43:32:43 | 2.8505 | 3.9141 | 4.8934 | 18.5812 | 2022-12-18 13:08:23 | 11.157
2650 | 恒流恒压充电 | 01:44:00 | 43:33:43 | 2.8505 | 3.9185 | 4.9409 | 18.7672 | 2022-12-18 13:09:23 | 11.1695
2651 | 恒流恒压充电 | 01:45:00 | 43:34:43 | 2.8505 | 3.9229 | 4.9884 | 18.9535 | 2022-12-18 13:10:23 | 11.1821
2652 | 恒流恒压充电 | 01:46:00 | 43:35:43 | 2.8505 | 3.9275 | 5.0359 | 19.14 | 2022-12-18 13:11:23 | 11.1952
2653 | 恒流恒压充电 | 01:47:00 | 43:36:43 | 2.8505 | 3.9321 | 5.0834 | 19.3267 | 2022-12-18 13:12:23 | 11.2083
2654 | 恒流恒压充电 | 01:48:00 | 43:37:43 | 2.8505 | 3.9369 | 5.1309 | 19.5136 | 2022-12-18 13:13:23 | 11.222
2655 | 恒流恒压充电 | 01:49:00 | 43:38:43 | 2.8505 | 3.9417 | 5.1784 | 19.7007 | 2022-12-18 13:14:23 | 11.2357
2656 | 恒流恒压充电 | 01:50:00 | 43:39:43 | 2.8507 | 3.9466 | 5.2259 | 19.8881 | 2022-12-18 13:15:23 | 11.2504
2657 | 恒流恒压充电 | 01:51:00 | 43:40:43 | 2.8505 | 3.9516 | 5.2734 | 20.0757 | 2022-12-18 13:16:23 | 11.2639
2658 | 恒流恒压充电 | 01:52:00 | 43:41:43 | 2.8505 | 3.9566 | 5.3209 | 20.2636 | 2022-12-18 13:17:23 | 11.2781
2659 | 恒流恒压充电 | 01:53:00 | 43:42:43 | 2.8507 | 3.9617 | 5.3685 | 20.4517 | 2022-12-18 13:18:23 | 11.2935
2660 | 恒流恒压充电 | 01:54:00 | 43:43:43 | 2.8505 | 3.9669 | 5.416 | 20.64 | 2022-12-18 13:19:23 | 11.3075
2661 | 恒流恒压充电 | 01:55:00 | 43:44:43 | 2.8505 | 3.9721 | 5.4635 | 20.8286 | 2022-12-18 13:20:23 | 11.3223
2662 | 恒流恒压充电 | 01:56:00 | 43:45:43 | 2.8505 | 3.9774 | 5.511 | 21.0174 | 2022-12-18 13:21:23 | 11.3374
2663 | 恒流恒压充电 | 01:57:00 | 43:46:43 | 2.8505 | 3.9827 | 5.5585 | 21.2065 | 2022-12-18 13:22:23 | 11.3525
2664 | 恒流恒压充电 | 01:58:00 | 43:47:43 | 2.8505 | 3.9881 | 5.606 | 21.3958 | 2022-12-18 13:23:23 | 11.3679
2665 | 恒流恒压充电 | 01:59:00 | 43:48:43 | 2.8505 | 3.9934 | 5.6535 | 21.5854 | 2022-12-18 13:24:23 | 11.383
2666 | 恒流恒压充电 | 02:00:00 | 43:49:43 | 2.8505 | 3.9987 | 5.701 | 21.7753 | 2022-12-18 13:25:23 | 11.3981
2667 | 恒流恒压充电 | 02:01:00 | 43:50:43 | 2.8505 | 4.004 | 5.7485 | 21.9654 | 2022-12-18 13:26:23 | 11.4132
2668 | 恒流恒压充电 | 02:02:00 | 43:51:43 | 2.8505 | 4.0095 | 5.796 | 22.1557 | 2022-12-18 13:27:23 | 11.4289
2669 | 恒流恒压充电 | 02:03:00 | 43:52:43 | 2.8507 | 4.0148 | 5.8435 | 22.3463 | 2022-12-18 13:28:23 | 11.4448
2670 | 恒流恒压充电 | 02:04:00 | 43:53:43 | 2.8505 | 4.0203 | 5.891 | 22.5372 | 2022-12-18 13:29:23 | 11.4597
2671 | 恒流恒压充电 | 02:05:00 | 43:54:43 | 2.8505 | 4.0257 | 5.9385 | 22.7283 | 2022-12-18 13:30:23 | 11.4751
2672 | 恒流恒压充电 | 02:06:00 | 43:55:43 | 2.8505 | 4.0311 | 5.9861 | 22.9197 | 2022-12-18 13:31:23 | 11.4905
2673 | 恒流恒压充电 | 02:07:00 | 43:56:43 | 2.8505 | 4.0366 | 6.0336 | 23.1113 | 2022-12-18 13:32:23 | 11.5062
2674 | 恒流恒压充电 | 02:08:00 | 43:57:43 | 2.8505 | 4.042 | 6.0811 | 23.3032 | 2022-12-18 13:33:23 | 11.5216
2675 | 恒流恒压充电 | 02:09:00 | 43:58:43 | 2.8505 | 4.0473 | 6.1286 | 23.4954 | 2022-12-18 13:34:23 | 11.5367
2676 | 恒流恒压充电 | 02:10:00 | 43:59:43 | 2.8505 | 4.0528 | 6.1761 | 23.6878 | 2022-12-18 13:35:23 | 11.5523
2677 | 恒流恒压充电 | 02:11:00 | 44:00:43 | 2.8505 | 4.0581 | 6.2236 | 23.8805 | 2022-12-18 13:36:23 | 11.5675
2678 | 恒流恒压充电 | 02:12:00 | 44:01:43 | 2.8507 | 4.0636 | 6.2711 | 24.0734 | 2022-12-18 13:37:23 | 11.5839
2679 | 恒流恒压充电 | 02:13:00 | 44:02:43 | 2.8505 | 4.0689 | 6.3186 | 24.2666 | 2022-12-18 13:38:23 | 11.5982
2680 | 恒流恒压充电 | 02:14:00 | 44:03:43 | 2.8505 | 4.0744 | 6.3661 | 24.46 | 2022-12-18 13:39:23 | 11.6139
2681 | 恒流恒压充电 | 02:15:00 | 44:04:43 | 2.8507 | 4.0797 | 6.4136 | 24.6537 | 2022-12-18 13:40:23 | 11.6298
2682 | 恒流恒压充电 | 02:16:00 | 44:05:43 | 2.8505 | 4.085 | 6.4611 | 24.8476 | 2022-12-18 13:41:23 | 11.6441
2683 | 恒流恒压充电 | 02:17:00 | 44:06:43 | 2.8507 | 4.0904 | 6.5086 | 25.0418 | 2022-12-18 13:42:23 | 11.6603
2684 | 恒流恒压充电 | 02:18:00 | 44:07:43 | 2.8505 | 4.0957 | 6.5562 | 25.2363 | 2022-12-18 13:43:23 | 11.6746
2685 | 恒流恒压充电 | 02:19:00 | 44:08:43 | 2.8505 | 4.1009 | 6.6037 | 25.431 | 2022-12-18 13:44:23 | 11.6895
2686 | 恒流恒压充电 | 02:20:00 | 44:09:43 | 2.8505 | 4.106 | 6.6512 | 25.6259 | 2022-12-18 13:45:23 | 11.704
2687 | 恒流恒压充电 | 02:21:00 | 44:10:43 | 2.8505 | 4.1112 | 6.6987 | 25.8211 | 2022-12-18 13:46:23 | 11.7188
2688 | 恒流恒压充电 | 02:22:00 | 44:11:43 | 2.8505 | 4.1162 | 6.7462 | 26.0166 | 2022-12-18 13:47:23 | 11.7331
2689 | 恒流恒压充电 | 02:23:00 | 44:12:43 | 2.8505 | 4.1212 | 6.7937 | 26.2122 | 2022-12-18 13:48:23 | 11.7473
2690 | 恒流恒压充电 | 02:24:00 | 44:13:43 | 2.8507 | 4.126 | 6.8412 | 26.4081 | 2022-12-18 13:49:23 | 11.7618
2691 | 恒流恒压充电 | 02:25:00 | 44:14:43 | 2.8507 | 4.1307 | 6.8887 | 26.6043 | 2022-12-18 13:50:23 | 11.7752
2692 | 恒流恒压充电 | 02:26:00 | 44:15:43 | 2.8505 | 4.1354 | 6.9362 | 26.8006 | 2022-12-18 13:51:23 | 11.7878
2693 | 恒流恒压充电 | 02:27:00 | 44:16:43 | 2.8505 | 4.1399 | 6.9837 | 26.9972 | 2022-12-18 13:52:23 | 11.8006
2694 | 恒流恒压充电 | 02:28:00 | 44:17:43 | 2.8505 | 4.1446 | 7.0312 | 27.194 | 2022-12-18 13:53:23 | 11.814
2695 | 恒流恒压充电 | 02:29:00 | 44:18:43 | 2.8505 | 4.1493 | 7.0787 | 27.391 | 2022-12-18 13:54:23 | 11.8274
2696 | 恒流恒压充电 | 02:30:00 | 44:19:43 | 2.8505 | 4.154 | 7.1262 | 27.5882 | 2022-12-18 13:55:23 | 11.8408
2697 | 恒流恒压充电 | 02:31:00 | 44:20:43 | 2.8505 | 4.1586 | 7.1738 | 27.7857 | 2022-12-18 13:56:23 | 11.8539
2698 | 恒流恒压充电 | 02:32:00 | 44:21:43 | 2.8505 | 4.1636 | 7.2213 | 27.9834 | 2022-12-18 13:57:23 | 11.8682
2699 | 恒流恒压充电 | 02:33:00 | 44:22:43 | 2.8505 | 4.1686 | 7.2688 | 28.1813 | 2022-12-18 13:58:23 | 11.8824
2700 | 恒流恒压充电 | 02:34:00 | 44:23:43 | 2.8505 | 4.1736 | 7.3163 | 28.3795 | 2022-12-18 13:59:23 | 11.8967
2701 | 恒流恒压充电 | 02:35:00 | 44:24:43 | 2.8505 | 4.1786 | 7.3638 | 28.5779 | 2022-12-18 14:00:23 | 11.9109
2702 | 恒流恒压充电 | 02:36:00 | 44:25:43 | 2.8507 | 4.1838 | 7.4113 | 28.7765 | 2022-12-18 14:01:23 | 11.9266
2703 | 恒流恒压充电 | 02:37:00 | 44:26:43 | 2.8505 | 4.1891 | 7.4588 | 28.9754 | 2022-12-18 14:02:23 | 11.9409
2704 | 恒流恒压充电 | 02:38:00 | 44:27:43 | 2.8505 | 4.1943 | 7.5063 | 29.1746 | 2022-12-18 14:03:23 | 11.9557
2705 | 恒流恒压充电 | 02:39:00 | 44:28:43 | 2.8505 | 4.1996 | 7.5538 | 29.374 | 2022-12-18 14:04:23 | 11.9708
2706 | 恒流恒压充电 | 02:40:00 | 44:29:43 | 2.8507 | 4.2051 | 7.6013 | 29.5736 | 2022-12-18 14:05:23 | 11.9873
2707 | 恒流恒压充电 | 02:41:00 | 44:30:43 | 2.8505 | 4.2103 | 7.6488 | 29.7735 | 2022-12-18 14:06:23 | 12.0013
2708 | 恒流恒压充电 | 02:42:00 | 44:31:43 | 2.8505 | 4.2158 | 7.6963 | 29.9737 | 2022-12-18 14:07:23 | 12.017
2709 | 恒流恒压充电 | 02:43:00 | 44:32:43 | 2.8505 | 4.2211 | 7.7439 | 30.1741 | 2022-12-18 14:08:23 | 12.0321
2710 | 恒流恒压充电 | 02:44:00 | 44:33:43 | 2.8505 | 4.2264 | 7.7914 | 30.3747 | 2022-12-18 14:09:23 | 12.0472
2711 | 恒流恒压充电 | 02:45:00 | 44:34:43 | 2.8505 | 4.2317 | 7.8389 | 30.5756 | 2022-12-18 14:10:23 | 12.0623
2712 | 恒流恒压充电 | 02:46:00 | 44:35:43 | 2.8505 | 4.2372 | 7.8864 | 30.7768 | 2022-12-18 14:11:23 | 12.078
2713 | 恒流恒压充电 | 02:47:00 | 44:36:43 | 2.8505 | 4.2426 | 7.9339 | 30.9782 | 2022-12-18 14:12:23 | 12.0934
2714 | 恒流恒压充电 | 02:48:00 | 44:37:43 | 2.8505 | 4.2479 | 7.9814 | 31.1799 | 2022-12-18 14:13:23 | 12.1085
2715 | 恒流恒压充电 | 02:49:00 | 44:38:43 | 2.8505 | 4.2532 | 8.0289 | 31.3818 | 2022-12-18 14:14:23 | 12.1236
2716 | 恒流恒压充电 | 02:50:00 | 44:39:43 | 2.8505 | 4.2585 | 8.0764 | 31.584 | 2022-12-18 14:15:23 | 12.1387
2717 | 恒流恒压充电 | 02:51:00 | 44:40:43 | 2.8505 | 4.2639 | 8.1239 | 31.7865 | 2022-12-18 14:16:23 | 12.1541
2718 | 恒流恒压充电 | 02:52:00 | 44:41:43 | 2.8505 | 4.269 | 8.1714 | 31.9892 | 2022-12-18 14:17:23 | 12.1686
2719 | 恒流恒压充电 | 02:53:00 | 44:42:43 | 2.8505 | 4.2743 | 8.2189 | 32.1921 | 2022-12-18 14:18:23 | 12.1837
2720 | 恒流恒压充电 | 02:54:00 | 44:43:43 | 2.8505 | 4.2795 | 8.2664 | 32.3953 | 2022-12-18 14:19:23 | 12.1985
2721 | 恒流恒压充电 | 02:55:00 | 44:44:43 | 2.8505 | 4.2847 | 8.3139 | 32.5987 | 2022-12-18 14:20:23 | 12.2134
2722 | 恒流恒压充电 | 02:56:00 | 44:45:43 | 2.8505 | 4.2898 | 8.3615 | 32.8024 | 2022-12-18 14:21:23 | 12.2279
2723 | 恒流恒压充电 | 02:57:00 | 44:46:43 | 2.8505 | 4.2948 | 8.409 | 33.0063 | 2022-12-18 14:22:23 | 12.2422
2724 | 恒流恒压充电 | 02:58:00 | 44:47:43 | 2.8505 | 4.3002 | 8.4565 | 33.2105 | 2022-12-18 14:23:23 | 12.2575
2725 | 恒流恒压充电 | 02:59:00 | 44:48:43 | 2.8505 | 4.305 | 8.504 | 33.4149 | 2022-12-18 14:24:23 | 12.2712
2726 | 恒流恒压充电 | 03:00:00 | 44:49:43 | 2.8505 | 4.3102 | 8.5515 | 33.6195 | 2022-12-18 14:25:23 | 12.2861
2727 | 恒流恒压充电 | 03:01:00 | 44:50:43 | 2.8505 | 4.3153 | 8.599 | 33.8244 | 2022-12-18 14:26:23 | 12.3006
2728 | 恒流恒压充电 | 03:02:00 | 44:51:43 | 2.8505 | 4.3203 | 8.6465 | 34.0296 | 2022-12-18 14:27:23 | 12.3148
2729 | 恒流恒压充电 | 03:03:00 | 44:52:43 | 2.8505 | 4.3255 | 8.694 | 34.2349 | 2022-12-18 14:28:23 | 12.3297
2730 | 恒流恒压充电 | 03:04:00 | 44:53:43 | 2.8503 | 4.3307 | 8.7415 | 34.4405 | 2022-12-18 14:29:23 | 12.3436
2731 | 恒流恒压充电 | 03:05:00 | 44:54:43 | 2.8503 | 4.3358 | 8.789 | 34.6464 | 2022-12-18 14:30:23 | 12.3581
2732 | 恒流恒压充电 | 03:06:00 | 44:55:43 | 2.8503 | 4.3412 | 8.8365 | 34.8525 | 2022-12-18 14:31:23 | 12.3735
2733 | 恒流恒压充电 | 03:07:00 | 44:56:43 | 2.8505 | 4.3465 | 8.884 | 35.0589 | 2022-12-18 14:32:23 | 12.3895
2734 | 恒流恒压充电 | 03:08:00 | 44:57:43 | 2.691 | 4.35 | 8.931 | 35.2632 | 2022-12-18 14:33:23 | 11.7058
2735 | 恒流恒压充电 | 03:09:00 | 44:58:43 | 2.3621 | 4.35 | 8.973 | 35.4459 | 2022-12-18 14:34:23 | 10.275
2736 | 恒流恒压充电 | 03:10:00 | 44:59:43 | 2.0896 | 4.35 | 9.0101 | 35.607 | 2022-12-18 14:35:23 | 9.09
2737 | 恒流恒压充电 | 03:11:00 | 45:00:43 | 1.87 | 4.35 | 9.0431 | 35.7505 | 2022-12-18 14:36:23 | 8.1345
2738 | 恒流恒压充电 | 03:12:00 | 45:01:43 | 1.6794 | 4.35 | 9.0726 | 35.879 | 2022-12-18 14:37:23 | 7.3055
2739 | 恒流恒压充电 | 03:13:00 | 45:02:43 | 1.5114 | 4.3499 | 9.0991 | 35.9945 | 2022-12-18 14:38:23 | 6.5744
2740 | 恒流恒压充电 | 03:14:00 | 45:03:43 | 1.3696 | 4.35 | 9.1231 | 36.0988 | 2022-12-18 14:39:23 | 5.9577
2741 | 恒流恒压充电 | 03:15:00 | 45:04:43 | 1.2422 | 4.3499 | 9.1449 | 36.1933 | 2022-12-18 14:40:23 | 5.4034
2742 | 恒流恒压充电 | 03:16:00 | 45:05:43 | 1.1302 | 4.3499 | 9.1646 | 36.2792 | 2022-12-18 14:41:23 | 4.9164
2743 | 恒流恒压充电 | 03:17:00 | 45:06:43 | 1.0299 | 4.3499 | 9.1826 | 36.3574 | 2022-12-18 14:42:23 | 4.4798
2744 | 恒流恒压充电 | 03:18:00 | 45:07:43 | 0.9429 | 4.35 | 9.199 | 36.429 | 2022-12-18 14:43:23 | 4.1017
2745 | 恒流恒压充电 | 03:19:00 | 45:08:43 | 0.8655 | 4.35 | 9.2141 | 36.4945 | 2022-12-18 14:44:23 | 3.7651
2746 | 恒流恒压充电 | 03:20:00 | 45:09:43 | 0.794 | 4.3499 | 9.2279 | 36.5546 | 2022-12-18 14:45:23 | 3.4536
2747 | 恒流恒压充电 | 03:21:00 | 45:10:43 | 0.7294 | 4.35 | 9.2406 | 36.6097 | 2022-12-18 14:46:23 | 3.1728
2748 | 恒流恒压充电 | 03:22:00 | 45:11:43 | 0.673 | 4.3499 | 9.2523 | 36.6607 | 2022-12-18 14:47:23 | 2.9274
2749 | 恒流恒压充电 | 03:23:00 | 45:12:43 | 0.6243 | 4.35 | 9.2631 | 36.7077 | 2022-12-18 14:48:23 | 2.7159
2750 | 恒流恒压充电 | 03:24:00 | 45:13:43 | 0.5772 | 4.35 | 9.2731 | 36.7513 | 2022-12-18 14:49:23 | 2.511
2751 | 恒流恒压充电 | 03:25:00 | 45:14:43 | 0.538 | 4.35 | 9.2824 | 36.7916 | 2022-12-18 14:50:23 | 2.3403
2752 | 恒流恒压充电 | 03:26:00 | 45:15:43 | 0.498 | 4.3499 | 9.291 | 36.829 | 2022-12-18 14:51:23 | 2.1661
2753 | 恒流恒压充电 | 03:26:38 | 45:16:22 | 0.4749 | 4.3499 | 9.2962 | 36.8519 | 2022-12-18 14:52:02 | 2.0659
2754 | 搁置 | 00:00:00 | 45:16:22 | 0 | 4.3466 | 0 | 0 | 2022-12-18 14:52:02 | 0
2755 | 搁置 | 00:01:00 | 45:17:22 | 0 | 4.3418 | 0 | 0 | 2022-12-18 14:53:02 | 0
2756 | 搁置 | 00:02:00 | 45:18:22 | 0 | 4.3407 | 0 | 0 | 2022-12-18 14:54:02 | 0
2757 | 搁置 | 00:03:00 | 45:19:22 | 0 | 4.34 | 0 | 0 | 2022-12-18 14:55:02 | 0
2758 | 搁置 | 00:04:00 | 45:20:22 | 0 | 4.3392 | 0 | 0 | 2022-12-18 14:56:02 | 0
2759 | 搁置 | 00:05:00 | 45:21:22 | 0 | 4.3387 | 0 | 0 | 2022-12-18 14:57:02 | 0
2760 | 搁置 | 00:06:00 | 45:22:22 | 0 | 4.3381 | 0 | 0 | 2022-12-18 14:58:02 | 0
2761 | 搁置 | 00:07:00 | 45:23:22 | 0 | 4.3376 | 0 | 0 | 2022-12-18 14:59:02 | 0
2762 | 搁置 | 00:08:00 | 45:24:22 | 0 | 4.3373 | 0 | 0 | 2022-12-18 15:00:02 | 0
2763 | 搁置 | 00:09:00 | 45:25:22 | 0 | 4.337 | 0 | 0 | 2022-12-18 15:01:02 | 0
2764 | 搁置 | 00:10:00 | 45:26:22 | 0 | 4.3366 | 0 | 0 | 2022-12-18 15:02:02 | 0
2765 | 搁置 | 00:11:00 | 45:27:22 | 0 | 4.3362 | 0 | 0 | 2022-12-18 15:03:02 | 0
2766 | 搁置 | 00:12:00 | 45:28:22 | 0 | 4.336 | 0 | 0 | 2022-12-18 15:04:02 | 0
2767 | 搁置 | 00:13:00 | 45:29:22 | 0 | 4.3357 | 0 | 0 | 2022-12-18 15:05:02 | 0
2768 | 搁置 | 00:14:00 | 45:30:22 | 0 | 4.3353 | 0 | 0 | 2022-12-18 15:06:02 | 0
2769 | 搁置 | 00:15:00 | 45:31:22 | 0 | 4.3352 | 0 | 0 | 2022-12-18 15:07:02 | 0
2770 | 恒流放电 | 00:00:00 | 45:31:22 | -4.7497 | 4.3064 | 0 | 0 | 2022-12-18 15:07:02 | -20.454
2771 | 恒流放电 | 00:01:00 | 45:32:22 | -4.7501 | 4.2575 | 0.0792 | 0.3378 | 2022-12-18 15:08:02 | -20.2235
2772 | 恒流放电 | 00:02:00 | 45:33:22 | -4.7503 | 4.2459 | 0.1583 | 0.6744 | 2022-12-18 15:09:02 | -20.1693
2773 | 恒流放电 | 00:03:00 | 45:34:22 | -4.7503 | 4.2357 | 0.2375 | 1.0102 | 2022-12-18 15:10:02 | -20.1208
2774 | 恒流放电 | 00:04:00 | 45:35:22 | -4.7501 | 4.2266 | 0.3167 | 1.3451 | 2022-12-18 15:11:02 | -20.0767
2775 | 恒流放电 | 00:05:00 | 45:36:22 | -4.7503 | 4.2177 | 0.3959 | 1.6794 | 2022-12-18 15:12:02 | -20.0353
2776 | 恒流放电 | 00:06:00 | 45:37:22 | -4.7503 | 4.209 | 0.475 | 2.013 | 2022-12-18 15:13:02 | -19.994
2777 | 恒流放电 | 00:07:00 | 45:38:22 | -4.7503 | 4.2004 | 0.5542 | 2.3459 | 2022-12-18 15:14:02 | -19.9531
2778 | 恒流放电 | 00:08:00 | 45:39:22 | -4.7503 | 4.1919 | 0.6334 | 2.6781 | 2022-12-18 15:15:02 | -19.9127
2779 | 恒流放电 | 00:09:00 | 45:40:22 | -4.7503 | 4.1833 | 0.7125 | 3.0096 | 2022-12-18 15:16:02 | -19.8719
2780 | 恒流放电 | 00:10:00 | 45:41:22 | -4.7503 | 4.1744 | 0.7917 | 3.3405 | 2022-12-18 15:17:02 | -19.8296
2781 | 恒流放电 | 00:11:00 | 45:42:22 | -4.7501 | 4.1656 | 0.8709 | 3.6706 | 2022-12-18 15:18:02 | -19.787
2782 | 恒流放电 | 00:12:00 | 45:43:22 | -4.7503 | 4.1565 | 0.9501 | 4 | 2022-12-18 15:19:02 | -19.7446
2783 | 恒流放电 | 00:13:00 | 45:44:22 | -4.7501 | 4.1473 | 1.0292 | 4.3288 | 2022-12-18 15:20:02 | -19.7
2784 | 恒流放电 | 00:14:00 | 45:45:22 | -4.7503 | 4.138 | 1.1084 | 4.6567 | 2022-12-18 15:21:02 | -19.6567
2785 | 恒流放电 | 00:15:00 | 45:46:22 | -4.7503 | 4.1285 | 1.1876 | 4.984 | 2022-12-18 15:22:02 | -19.6116
2786 | 恒流放电 | 00:16:00 | 45:47:22 | -4.7503 | 4.119 | 1.2667 | 5.3104 | 2022-12-18 15:23:02 | -19.5664
2787 | 恒流放电 | 00:17:00 | 45:48:22 | -4.7503 | 4.1093 | 1.3459 | 5.6361 | 2022-12-18 15:24:02 | -19.5204
2788 | 恒流放电 | 00:18:00 | 45:49:22 | -4.7501 | 4.0994 | 1.4251 | 5.9611 | 2022-12-18 15:25:02 | -19.4725
2789 | 恒流放电 | 00:19:00 | 45:50:22 | -4.7503 | 4.0896 | 1.5042 | 6.2853 | 2022-12-18 15:26:02 | -19.4268
2790 | 恒流放电 | 00:20:00 | 45:51:22 | -4.7501 | 4.0798 | 1.5834 | 6.6086 | 2022-12-18 15:27:02 | -19.3794
2791 | 恒流放电 | 00:21:00 | 45:52:22 | -4.7501 | 4.0699 | 1.6626 | 6.9312 | 2022-12-18 15:28:02 | -19.3324
2792 | 恒流放电 | 00:22:00 | 45:53:22 | -4.7503 | 4.0601 | 1.7418 | 7.2531 | 2022-12-18 15:29:02 | -19.2867
2793 | 恒流放电 | 00:23:00 | 45:54:22 | -4.7503 | 4.0504 | 1.8209 | 7.5741 | 2022-12-18 15:30:02 | -19.2406
2794 | 恒流放电 | 00:24:00 | 45:55:22 | -4.7503 | 4.0407 | 1.9001 | 7.8944 | 2022-12-18 15:31:02 | -19.1945
2795 | 恒流放电 | 00:25:00 | 45:56:22 | -4.7503 | 4.0312 | 1.9793 | 8.214 | 2022-12-18 15:32:02 | -19.1494
2796 | 恒流放电 | 00:26:00 | 45:57:22 | -4.7501 | 4.0217 | 2.0584 | 8.5327 | 2022-12-18 15:33:02 | -19.1034
2797 | 恒流放电 | 00:27:00 | 45:58:22 | -4.7503 | 4.0123 | 2.1376 | 8.8508 | 2022-12-18 15:34:02 | -19.0596
2798 | 恒流放电 | 00:28:00 | 45:59:22 | -4.7501 | 4.0031 | 2.2168 | 9.1681 | 2022-12-18 15:35:02 | -19.0151
2799 | 恒流放电 | 00:29:00 | 46:00:22 | -4.7503 | 3.9941 | 2.296 | 9.4846 | 2022-12-18 15:36:02 | -18.9731
2800 | 恒流放电 | 00:30:00 | 46:01:22 | -4.7503 | 3.9852 | 2.3751 | 9.8005 | 2022-12-18 15:37:02 | -18.9309
2801 | 恒流放电 | 00:31:00 | 46:02:22 | -4.7501 | 3.9765 | 2.4543 | 10.1157 | 2022-12-18 15:38:02 | -18.8887
2802 | 恒流放电 | 00:32:00 | 46:03:22 | -4.7503 | 3.968 | 2.5335 | 10.4301 | 2022-12-18 15:39:02 | -18.8492
2803 | 恒流放电 | 00:33:00 | 46:04:22 | -4.7503 | 3.9597 | 2.6126 | 10.744 | 2022-12-18 15:40:02 | -18.8097
2804 | 恒流放电 | 00:34:00 | 46:05:22 | -4.7503 | 3.952 | 2.6918 | 11.0572 | 2022-12-18 15:41:02 | -18.7731
2805 | 恒流放电 | 00:35:00 | 46:06:22 | -4.7501 | 3.9444 | 2.771 | 11.3697 | 2022-12-18 15:42:02 | -18.7363
2806 | 恒流放电 | 00:36:00 | 46:07:22 | -4.7501 | 3.9372 | 2.8501 | 11.6817 | 2022-12-18 15:43:02 | -18.7021
2807 | 恒流放电 | 00:37:00 | 46:08:22 | -4.7501 | 3.9304 | 2.9293 | 11.9932 | 2022-12-18 15:44:02 | -18.6698
2808 | 恒流放电 | 00:38:00 | 46:09:22 | -4.7501 | 3.9238 | 3.0085 | 12.3041 | 2022-12-18 15:45:02 | -18.6384
2809 | 恒流放电 | 00:39:00 | 46:10:22 | -4.7501 | 3.9173 | 3.0877 | 12.6145 | 2022-12-18 15:46:02 | -18.6075
2810 | 恒流放电 | 00:40:00 | 46:11:22 | -4.7501 | 3.911 | 3.1668 | 12.9244 | 2022-12-18 15:47:02 | -18.5776
2811 | 恒流放电 | 00:41:00 | 46:12:22 | -4.7501 | 3.9047 | 3.246 | 13.2338 | 2022-12-18 15:48:02 | -18.5477
2812 | 恒流放电 | 00:42:00 | 46:13:22 | -4.7503 | 3.8986 | 3.3252 | 13.5427 | 2022-12-18 15:49:02 | -18.5195
2813 | 恒流放电 | 00:43:00 | 46:14:22 | -4.7503 | 3.8923 | 3.4043 | 13.8511 | 2022-12-18 15:50:02 | -18.4896
2814 | 恒流放电 | 00:44:00 | 46:15:22 | -4.7501 | 3.886 | 3.4835 | 14.159 | 2022-12-18 15:51:02 | -18.4588
2815 | 恒流放电 | 00:45:00 | 46:16:22 | -4.7503 | 3.8796 | 3.5627 | 14.4664 | 2022-12-18 15:52:02 | -18.4292
2816 | 恒流放电 | 00:46:00 | 46:17:22 | -4.7503 | 3.8731 | 3.6419 | 14.7733 | 2022-12-18 15:53:02 | -18.3983
2817 | 恒流放电 | 00:47:00 | 46:18:22 | -4.7503 | 3.8665 | 3.721 | 15.0796 | 2022-12-18 15:54:02 | -18.367
2818 | 恒流放电 | 00:48:00 | 46:19:22 | -4.7503 | 3.8601 | 3.8002 | 15.3855 | 2022-12-18 15:55:02 | -18.3366
2819 | 恒流放电 | 00:49:00 | 46:20:22 | -4.7503 | 3.8534 | 3.8794 | 15.6908 | 2022-12-18 15:56:02 | -18.3048
2820 | 恒流放电 | 00:50:00 | 46:21:22 | -4.7503 | 3.8468 | 3.9585 | 15.9956 | 2022-12-18 15:57:02 | -18.2734
2821 | 恒流放电 | 00:51:00 | 46:22:22 | -4.7503 | 3.8404 | 4.0377 | 16.2999 | 2022-12-18 15:58:02 | -18.243
2822 | 恒流放电 | 00:52:00 | 46:23:22 | -4.7501 | 3.8338 | 4.1169 | 16.6037 | 2022-12-18 15:59:02 | -18.2109
2823 | 恒流放电 | 00:53:00 | 46:24:22 | -4.7503 | 3.8275 | 4.196 | 16.907 | 2022-12-18 16:00:02 | -18.1817
2824 | 恒流放电 | 00:54:00 | 46:25:22 | -4.7501 | 3.8213 | 4.2752 | 17.2098 | 2022-12-18 16:01:02 | -18.1515
2825 | 恒流放电 | 00:55:00 | 46:26:22 | -4.7503 | 3.8152 | 4.3544 | 17.5121 | 2022-12-18 16:02:02 | -18.1233
2826 | 恒流放电 | 00:56:00 | 46:27:22 | -4.7503 | 3.8092 | 4.4336 | 17.8139 | 2022-12-18 16:03:02 | -18.0948
2827 | 恒流放电 | 00:57:00 | 46:28:22 | -4.7501 | 3.8036 | 4.5127 | 18.1152 | 2022-12-18 16:04:02 | -18.0674
2828 | 恒流放电 | 00:58:00 | 46:29:22 | -4.7503 | 3.798 | 4.5919 | 18.4161 | 2022-12-18 16:05:02 | -18.0416
2829 | 恒流放电 | 00:59:00 | 46:30:22 | -4.7503 | 3.7926 | 4.6711 | 18.7166 | 2022-12-18 16:06:02 | -18.0159
2830 | 恒流放电 | 01:00:00 | 46:31:22 | -4.7503 | 3.7876 | 4.7502 | 19.0167 | 2022-12-18 16:07:02 | -17.9922
2831 | 恒流放电 | 01:01:00 | 46:32:22 | -4.7501 | 3.7826 | 4.8294 | 19.3163 | 2022-12-18 16:08:02 | -17.9677
2832 | 恒流放电 | 01:02:00 | 46:33:22 | -4.7501 | 3.7779 | 4.9086 | 19.6156 | 2022-12-18 16:09:02 | -17.9454
2833 | 恒流放电 | 01:03:00 | 46:34:22 | -4.7503 | 3.7736 | 4.9877 | 19.9146 | 2022-12-18 16:10:02 | -17.9257
2834 | 恒流放电 | 01:04:00 | 46:35:22 | -4.7501 | 3.7692 | 5.0669 | 20.2131 | 2022-12-18 16:11:02 | -17.904
2835 | 恒流放电 | 01:05:00 | 46:36:22 | -4.7503 | 3.765 | 5.1461 | 20.5114 | 2022-12-18 16:12:02 | -17.8848
2836 | 恒流放电 | 01:06:00 | 46:37:22 | -4.7503 | 3.7612 | 5.2253 | 20.8093 | 2022-12-18 16:13:02 | -17.8668
2837 | 恒流放电 | 01:07:00 | 46:38:22 | -4.7503 | 3.7575 | 5.3044 | 21.107 | 2022-12-18 16:14:02 | -17.8492
2838 | 恒流放电 | 01:08:00 | 46:39:22 | -4.7503 | 3.7538 | 5.3836 | 21.4043 | 2022-12-18 16:15:02 | -17.8316
2839 | 恒流放电 | 01:09:00 | 46:40:22 | -4.7503 | 3.7504 | 5.4628 | 21.7013 | 2022-12-18 16:16:02 | -17.8155
2840 | 恒流放电 | 01:10:00 | 46:41:22 | -4.7501 | 3.747 | 5.5419 | 21.9981 | 2022-12-18 16:17:02 | -17.7986
2841 | 恒流放电 | 01:11:00 | 46:42:22 | -4.7503 | 3.7437 | 5.6211 | 22.2946 | 2022-12-18 16:18:02 | -17.7837
2842 | 恒流放电 | 01:12:00 | 46:43:22 | -4.7503 | 3.7405 | 5.7003 | 22.5909 | 2022-12-18 16:19:02 | -17.7685
2843 | 恒流放电 | 01:13:00 | 46:44:22 | -4.7501 | 3.7375 | 5.7795 | 22.8869 | 2022-12-18 16:20:02 | -17.7535
2844 | 恒流放电 | 01:14:00 | 46:45:22 | -4.7501 | 3.7346 | 5.8586 | 23.1827 | 2022-12-18 16:21:02 | -17.7397
2845 | 恒流放电 | 01:15:00 | 46:46:22 | -4.7503 | 3.7317 | 5.9378 | 23.4782 | 2022-12-18 16:22:02 | -17.7267
2846 | 恒流放电 | 01:16:00 | 46:47:22 | -4.7501 | 3.7287 | 6.017 | 23.7735 | 2022-12-18 16:23:02 | -17.7117
2847 | 恒流放电 | 01:17:00 | 46:48:22 | -4.7503 | 3.7258 | 6.0961 | 24.0686 | 2022-12-18 16:24:02 | -17.6986
2848 | 恒流放电 | 01:18:00 | 46:49:22 | -4.7503 | 3.7229 | 6.1753 | 24.3635 | 2022-12-18 16:25:02 | -17.6849
2849 | 恒流放电 | 01:19:00 | 46:50:22 | -4.7501 | 3.7202 | 6.2545 | 24.6581 | 2022-12-18 16:26:02 | -17.6713
2850 | 恒流放电 | 01:20:00 | 46:51:22 | -4.7501 | 3.7175 | 6.3336 | 24.9526 | 2022-12-18 16:27:02 | -17.6585
2851 | 恒流放电 | 01:21:00 | 46:52:22 | -4.7503 | 3.7147 | 6.4128 | 25.2468 | 2022-12-18 16:28:02 | -17.6459
2852 | 恒流放电 | 01:22:00 | 46:53:22 | -4.7501 | 3.712 | 6.492 | 25.5408 | 2022-12-18 16:29:02 | -17.6323
2853 | 恒流放电 | 01:23:00 | 46:54:22 | -4.7503 | 3.7092 | 6.5712 | 25.8345 | 2022-12-18 16:30:02 | -17.6198
2854 | 恒流放电 | 01:24:00 | 46:55:22 | -4.7501 | 3.7065 | 6.6503 | 26.1281 | 2022-12-18 16:31:02 | -17.6062
2855 | 恒流放电 | 01:25:00 | 46:56:22 | -4.7501 | 3.7037 | 6.7295 | 26.4214 | 2022-12-18 16:32:02 | -17.5929
2856 | 恒流放电 | 01:26:00 | 46:57:22 | -4.7501 | 3.701 | 6.8087 | 26.7145 | 2022-12-18 16:33:02 | -17.5801
2857 | 恒流放电 | 01:27:00 | 46:58:22 | -4.7501 | 3.6981 | 6.8878 | 27.0074 | 2022-12-18 16:34:02 | -17.5663
2858 | 恒流放电 | 01:28:00 | 46:59:22 | -4.7503 | 3.6952 | 6.967 | 27.3001 | 2022-12-18 16:35:02 | -17.5533
2859 | 恒流放电 | 01:29:00 | 47:00:22 | -4.7501 | 3.6923 | 7.0462 | 27.5925 | 2022-12-18 16:36:02 | -17.5388
2860 | 恒流放电 | 01:30:00 | 47:01:22 | -4.7503 | 3.6894 | 7.1253 | 27.8847 | 2022-12-18 16:37:02 | -17.5257
2861 | 恒流放电 | 01:31:00 | 47:02:22 | -4.7501 | 3.6862 | 7.2045 | 28.1767 | 2022-12-18 16:38:02 | -17.5098
2862 | 恒流放电 | 01:32:00 | 47:03:22 | -4.7501 | 3.6831 | 7.2837 | 28.4684 | 2022-12-18 16:39:02 | -17.4951
2863 | 恒流放电 | 01:33:00 | 47:04:22 | -4.7503 | 3.6799 | 7.3629 | 28.7599 | 2022-12-18 16:40:02 | -17.4806
2864 | 恒流放电 | 01:34:00 | 47:05:22 | -4.7501 | 3.6765 | 7.442 | 29.0511 | 2022-12-18 16:41:02 | -17.4637
2865 | 恒流放电 | 01:35:00 | 47:06:22 | -4.7503 | 3.6731 | 7.5212 | 29.342 | 2022-12-18 16:42:02 | -17.4483
2866 | 恒流放电 | 01:36:00 | 47:07:22 | -4.7501 | 3.6695 | 7.6004 | 29.6327 | 2022-12-18 16:43:02 | -17.4305
2867 | 恒流放电 | 01:37:00 | 47:08:22 | -4.7503 | 3.6657 | 7.6795 | 29.9231 | 2022-12-18 16:44:02 | -17.4131
2868 | 恒流放电 | 01:38:00 | 47:09:22 | -4.7501 | 3.6616 | 7.7587 | 30.2131 | 2022-12-18 16:45:02 | -17.3929
2869 | 恒流放电 | 01:39:00 | 47:10:22 | -4.7501 | 3.6574 | 7.8379 | 30.5028 | 2022-12-18 16:46:02 | -17.373
2870 | 恒流放电 | 01:40:00 | 47:11:22 | -4.7501 | 3.6529 | 7.917 | 30.7922 | 2022-12-18 16:47:02 | -17.3516
2871 | 恒流放电 | 01:41:00 | 47:12:22 | -4.7503 | 3.6479 | 7.9962 | 31.0812 | 2022-12-18 16:48:02 | -17.3286
2872 | 恒流放电 | 01:42:00 | 47:13:22 | -4.7501 | 3.6428 | 8.0754 | 31.3698 | 2022-12-18 16:49:02 | -17.3036
2873 | 恒流放电 | 01:43:00 | 47:14:22 | -4.7503 | 3.637 | 8.1546 | 31.658 | 2022-12-18 16:50:02 | -17.2768
2874 | 恒流放电 | 01:44:00 | 47:15:22 | -4.7503 | 3.6305 | 8.2337 | 31.9457 | 2022-12-18 16:51:02 | -17.2459
2875 | 恒流放电 | 01:45:00 | 47:16:22 | -4.7503 | 3.6233 | 8.3129 | 32.2328 | 2022-12-18 16:52:02 | -17.2117
2876 | 恒流放电 | 01:46:00 | 47:17:22 | -4.7503 | 3.6147 | 8.3921 | 32.5194 | 2022-12-18 16:53:02 | -17.1709
2877 | 恒流放电 | 01:47:00 | 47:18:22 | -4.7501 | 3.6044 | 8.4712 | 32.8051 | 2022-12-18 16:54:02 | -17.1212
2878 | 恒流放电 | 01:48:00 | 47:19:22 | -4.7503 | 3.5916 | 8.5504 | 33.09 | 2022-12-18 16:55:02 | -17.0611
2879 | 恒流放电 | 01:49:00 | 47:20:22 | -4.7501 | 3.5752 | 8.6296 | 33.3737 | 2022-12-18 16:56:02 | -16.9825
2880 | 恒流放电 | 01:50:00 | 47:21:22 | -4.7501 | 3.5534 | 8.7087 | 33.656 | 2022-12-18 16:57:02 | -16.879
2881 | 恒流放电 | 01:51:00 | 47:22:22 | -4.7501 | 3.5255 | 8.7879 | 33.9362 | 2022-12-18 16:58:02 | -16.7464
2882 | 恒流放电 | 01:52:00 | 47:23:22 | -4.7501 | 3.4936 | 8.8671 | 34.2141 | 2022-12-18 16:59:02 | -16.5949
2883 | 恒流放电 | 01:53:00 | 47:24:22 | -4.7501 | 3.4624 | 8.9463 | 34.4894 | 2022-12-18 17:00:02 | -16.4467
2884 | 恒流放电 | 01:54:00 | 47:25:22 | -4.7501 | 3.4344 | 9.0254 | 34.7624 | 2022-12-18 17:01:02 | -16.3137
2885 | 恒流放电 | 01:55:00 | 47:26:22 | -4.7503 | 3.3958 | 9.1046 | 35.0329 | 2022-12-18 17:02:02 | -16.131
2886 | 恒流放电 | 01:56:00 | 47:27:22 | -4.7501 | 3.2937 | 9.1838 | 35.2983 | 2022-12-18 17:03:02 | -15.6454
2887 | 恒流放电 | 01:57:00 | 47:28:22 | -4.7503 | 3.1062 | 9.2629 | 35.5522 | 2022-12-18 17:04:02 | -14.7554
2888 | 恒流放电 | 01:57:25 | 47:28:47 | -4.7503 | 2.9999 | 9.2964 | 35.6546 | 2022-12-18 17:04:27 | -14.2504
2889 | 搁置 | 00:00:00 | 47:28:47 | 0 | 3.0298 | 0 | 0 | 2022-12-18 17:04:27 | 0
2890 | 搁置 | 00:01:00 | 47:29:47 | 0 | 3.5136 | 0 | 0 | 2022-12-18 17:05:27 | 0
2891 | 搁置 | 00:02:00 | 47:30:47 | 0 | 3.519 | 0 | 0 | 2022-12-18 17:06:27 | 0
2892 | 搁置 | 00:03:00 | 47:31:47 | 0 | 3.526 | 0 | 0 | 2022-12-18 17:07:27 | 0
2893 | 搁置 | 00:04:00 | 47:32:47 | 0 | 3.5365 | 0 | 0 | 2022-12-18 17:08:27 | 0
2894 | 搁置 | 00:05:00 | 47:33:47 | 0 | 3.5494 | 0 | 0 | 2022-12-18 17:09:27 | 0
2895 | 搁置 | 00:06:00 | 47:34:47 | 0 | 3.564 | 0 | 0 | 2022-12-18 17:10:27 | 0
2896 | 搁置 | 00:07:00 | 47:35:47 | 0 | 3.5795 | 0 | 0 | 2022-12-18 17:11:27 | 0
2897 | 搁置 | 00:08:00 | 47:36:47 | 0 | 3.5947 | 0 | 0 | 2022-12-18 17:12:27 | 0
2898 | 搁置 | 00:09:00 | 47:37:47 | 0 | 3.6079 | 0 | 0 | 2022-12-18 17:13:27 | 0
2899 | 搁置 | 00:10:00 | 47:38:47 | 0 | 3.6186 | 0 | 0 | 2022-12-18 17:14:27 | 0
2900 | 搁置 | 00:11:00 | 47:39:47 | 0 | 3.6262 | 0 | 0 | 2022-12-18 17:15:27 | 0
2901 | 搁置 | 00:12:00 | 47:40:47 | 0 | 3.6316 | 0 | 0 | 2022-12-18 17:16:27 | 0
2902 | 搁置 | 00:13:00 | 47:41:47 | 0 | 3.6357 | 0 | 0 | 2022-12-18 17:17:27 | 0
2903 | 搁置 | 00:14:00 | 47:42:47 | 0 | 3.6387 | 0 | 0 | 2022-12-18 17:18:27 | 0
2904 | 搁置 | 00:15:00 | 47:43:47 | 0 | 3.641 | 0 | 0 | 2022-12-18 17:19:27 | 0
2905 | 恒流恒压充电 | 00:00:00 | 47:43:47 | 2.8503 | 3.6577 | 0 | 0 | 2022-12-18 17:19:27 | 10.4254
2906 | 恒流恒压充电 | 00:01:00 | 47:44:47 | 2.8505 | 3.7058 | 0.0475 | 0.1757 | 2022-12-18 17:20:27 | 10.5632
2907 | 恒流恒压充电 | 00:02:00 | 47:45:47 | 2.8505 | 3.7108 | 0.095 | 0.3519 | 2022-12-18 17:21:27 | 10.5775
2908 | 恒流恒压充电 | 00:03:00 | 47:46:47 | 2.8505 | 3.714 | 0.1425 | 0.5282 | 2022-12-18 17:22:27 | 10.5866
2909 | 恒流恒压充电 | 00:04:00 | 47:47:47 | 2.8505 | 3.7168 | 0.19 | 0.7048 | 2022-12-18 17:23:27 | 10.5946
2910 | 恒流恒压充电 | 00:05:00 | 47:48:47 | 2.8507 | 3.719 | 0.2375 | 0.8814 | 2022-12-18 17:24:27 | 10.6016
2911 | 恒流恒压充电 | 00:06:00 | 47:49:47 | 2.8505 | 3.7211 | 0.2851 | 1.0581 | 2022-12-18 17:25:27 | 10.6068
2912 | 恒流恒压充电 | 00:07:00 | 47:50:47 | 2.8505 | 3.7231 | 0.3326 | 1.235 | 2022-12-18 17:26:27 | 10.6125
2913 | 恒流恒压充电 | 00:08:00 | 47:51:47 | 2.8505 | 3.7248 | 0.3801 | 1.4119 | 2022-12-18 17:27:27 | 10.6174
2914 | 恒流恒压充电 | 00:09:00 | 47:52:47 | 2.8507 | 3.7266 | 0.4276 | 1.5889 | 2022-12-18 17:28:27 | 10.6233
2915 | 恒流恒压充电 | 00:10:00 | 47:53:47 | 2.8505 | 3.7284 | 0.4751 | 1.766 | 2022-12-18 17:29:27 | 10.6277
2916 | 恒流恒压充电 | 00:11:00 | 47:54:47 | 2.8505 | 3.7302 | 0.5226 | 1.9432 | 2022-12-18 17:30:27 | 10.6328
2917 | 恒流恒压充电 | 00:12:00 | 47:55:47 | 2.8505 | 3.7318 | 0.5701 | 2.1204 | 2022-12-18 17:31:27 | 10.6373
2918 | 恒流恒压充电 | 00:13:00 | 47:56:47 | 2.8505 | 3.7334 | 0.6176 | 2.2977 | 2022-12-18 17:32:27 | 10.6419
2919 | 恒流恒压充电 | 00:14:00 | 47:57:47 | 2.8505 | 3.735 | 0.6651 | 2.4752 | 2022-12-18 17:33:27 | 10.6465
2920 | 恒流恒压充电 | 00:15:00 | 47:58:47 | 2.8505 | 3.7366 | 0.7126 | 2.6526 | 2022-12-18 17:34:27 | 10.651
2921 | 恒流恒压充电 | 00:16:00 | 47:59:47 | 2.8507 | 3.7382 | 0.7601 | 2.8302 | 2022-12-18 17:35:27 | 10.6563
2922 | 恒流恒压充电 | 00:17:00 | 48:00:47 | 2.8505 | 3.7398 | 0.8077 | 3.0079 | 2022-12-18 17:36:27 | 10.6602
2923 | 恒流恒压充电 | 00:18:00 | 48:01:47 | 2.8507 | 3.7416 | 0.8552 | 3.1856 | 2022-12-18 17:37:27 | 10.666
2924 | 恒流恒压充电 | 00:19:00 | 48:02:47 | 2.8505 | 3.7431 | 0.9027 | 3.3634 | 2022-12-18 17:38:27 | 10.6696
2925 | 恒流恒压充电 | 00:20:00 | 48:03:47 | 2.8505 | 3.7447 | 0.9502 | 3.5412 | 2022-12-18 17:39:27 | 10.6741
2926 | 恒流恒压充电 | 00:21:00 | 48:04:47 | 2.8505 | 3.7463 | 0.9977 | 3.7192 | 2022-12-18 17:40:27 | 10.6787
2927 | 恒流恒压充电 | 00:22:00 | 48:05:47 | 2.8507 | 3.7478 | 1.0452 | 3.8972 | 2022-12-18 17:41:27 | 10.6837
2928 | 恒流恒压充电 | 00:23:00 | 48:06:47 | 2.8505 | 3.7494 | 1.0927 | 4.0753 | 2022-12-18 17:42:27 | 10.6875
2929 | 恒流恒压充电 | 00:24:00 | 48:07:47 | 2.8505 | 3.7508 | 1.1402 | 4.2534 | 2022-12-18 17:43:27 | 10.6915
2930 | 恒流恒压充电 | 00:25:00 | 48:08:47 | 2.8507 | 3.7524 | 1.1877 | 4.4317 | 2022-12-18 17:44:27 | 10.6968
2931 | 恒流恒压充电 | 00:26:00 | 48:09:47 | 2.8505 | 3.754 | 1.2352 | 4.61 | 2022-12-18 17:45:27 | 10.7006
2932 | 恒流恒压充电 | 00:27:00 | 48:10:47 | 2.8507 | 3.7555 | 1.2827 | 4.7883 | 2022-12-18 17:46:27 | 10.7057
2933 | 恒流恒压充电 | 00:28:00 | 48:11:47 | 2.8507 | 3.757 | 1.3302 | 4.9668 | 2022-12-18 17:47:27 | 10.7099
2934 | 恒流恒压充电 | 00:29:00 | 48:12:47 | 2.8505 | 3.7586 | 1.3778 | 5.1453 | 2022-12-18 17:48:27 | 10.7137
2935 | 恒流恒压充电 | 00:30:00 | 48:13:47 | 2.8505 | 3.76 | 1.4253 | 5.3239 | 2022-12-18 17:49:27 | 10.7177
2936 | 恒流恒压充电 | 00:31:00 | 48:14:47 | 2.8505 | 3.7615 | 1.4728 | 5.5026 | 2022-12-18 17:50:27 | 10.722
2937 | 恒流恒压充电 | 00:32:00 | 48:15:47 | 2.8505 | 3.7631 | 1.5203 | 5.6813 | 2022-12-18 17:51:27 | 10.7266
2938 | 恒流恒压充电 | 00:33:00 | 48:16:47 | 2.8505 | 3.7645 | 1.5678 | 5.8601 | 2022-12-18 17:52:27 | 10.7306
2939 | 恒流恒压充电 | 00:34:00 | 48:17:47 | 2.8505 | 3.766 | 1.6153 | 6.039 | 2022-12-18 17:53:27 | 10.7348
2940 | 恒流恒压充电 | 00:35:00 | 48:18:47 | 2.8505 | 3.7674 | 1.6628 | 6.218 | 2022-12-18 17:54:27 | 10.7388
2941 | 恒流恒压充电 | 00:36:00 | 48:19:47 | 2.8505 | 3.7691 | 1.7103 | 6.397 | 2022-12-18 17:55:27 | 10.7437
2942 | 恒流恒压充电 | 00:37:00 | 48:20:47 | 2.8507 | 3.7705 | 1.7578 | 6.5761 | 2022-12-18 17:56:27 | 10.7484
2943 | 恒流恒压充电 | 00:38:00 | 48:21:47 | 2.8505 | 3.772 | 1.8053 | 6.7553 | 2022-12-18 17:57:27 | 10.7519
2944 | 恒流恒压充电 | 00:39:00 | 48:22:47 | 2.8505 | 3.7734 | 1.8528 | 6.9345 | 2022-12-18 17:58:27 | 10.7559
2945 | 恒流恒压充电 | 00:40:00 | 48:23:47 | 2.8505 | 3.775 | 1.9004 | 7.1138 | 2022-12-18 17:59:27 | 10.7605
2946 | 恒流恒压充电 | 00:41:00 | 48:24:47 | 2.8507 | 3.7763 | 1.9479 | 7.2932 | 2022-12-18 18:00:26 | 10.7649
2947 | 恒流恒压充电 | 00:42:00 | 48:25:47 | 2.8505 | 3.7779 | 1.9954 | 7.4726 | 2022-12-18 18:01:26 | 10.7688
2948 | 恒流恒压充电 | 00:43:00 | 48:26:47 | 2.8505 | 3.7792 | 2.0429 | 7.6521 | 2022-12-18 18:02:26 | 10.7725
2949 | 恒流恒压充电 | 00:44:00 | 48:27:47 | 2.8505 | 3.7808 | 2.0904 | 7.8317 | 2022-12-18 18:03:26 | 10.777
2950 | 恒流恒压充电 | 00:45:00 | 48:28:47 | 2.8505 | 3.7823 | 2.1379 | 8.0114 | 2022-12-18 18:04:26 | 10.7813
2951 | 恒流恒压充电 | 00:46:00 | 48:29:47 | 2.8505 | 3.7837 | 2.1854 | 8.1911 | 2022-12-18 18:05:26 | 10.7853
2952 | 恒流恒压充电 | 00:47:00 | 48:30:47 | 2.8505 | 3.785 | 2.2329 | 8.3709 | 2022-12-18 18:06:26 | 10.789
2953 | 恒流恒压充电 | 00:48:00 | 48:31:47 | 2.8507 | 3.7865 | 2.2804 | 8.5508 | 2022-12-18 18:07:26 | 10.794
2954 | 恒流恒压充电 | 00:49:00 | 48:32:47 | 2.8507 | 3.7881 | 2.3279 | 8.7307 | 2022-12-18 18:08:26 | 10.7986
2955 | 恒流恒压充电 | 00:50:00 | 48:33:47 | 2.8507 | 3.7894 | 2.3754 | 8.9107 | 2022-12-18 18:09:26 | 10.8023
2956 | 恒流恒压充电 | 00:51:00 | 48:34:47 | 2.8505 | 3.7908 | 2.4229 | 9.0907 | 2022-12-18 18:10:26 | 10.8055
2957 | 恒流恒压充电 | 00:52:00 | 48:35:47 | 2.8505 | 3.7925 | 2.4705 | 9.2709 | 2022-12-18 18:11:26 | 10.8104
2958 | 恒流恒压充电 | 00:53:00 | 48:36:47 | 2.8505 | 3.7939 | 2.518 | 9.4511 | 2022-12-18 18:12:26 | 10.8144
2959 | 恒流恒压充电 | 00:54:00 | 48:37:47 | 2.8507 | 3.7954 | 2.5655 | 9.6314 | 2022-12-18 18:13:26 | 10.8194
2960 | 恒流恒压充电 | 00:55:00 | 48:38:47 | 2.8505 | 3.7968 | 2.613 | 9.8117 | 2022-12-18 18:14:26 | 10.8226
2961 | 恒流恒压充电 | 00:56:00 | 48:39:47 | 2.8505 | 3.7983 | 2.6605 | 9.9921 | 2022-12-18 18:15:26 | 10.8269
2962 | 恒流恒压充电 | 00:57:00 | 48:40:47 | 2.8505 | 3.7997 | 2.708 | 10.1726 | 2022-12-18 18:16:26 | 10.8309
2963 | 恒流恒压充电 | 00:58:00 | 48:41:47 | 2.8505 | 3.8013 | 2.7555 | 10.3532 | 2022-12-18 18:17:26 | 10.8355
2964 | 恒流恒压充电 | 00:59:00 | 48:42:47 | 2.8507 | 3.8028 | 2.803 | 10.5338 | 2022-12-18 18:18:26 | 10.8405
2965 | 恒流恒压充电 | 01:00:00 | 48:43:47 | 2.8507 | 3.8044 | 2.8505 | 10.7145 | 2022-12-18 18:19:26 | 10.8451
2966 | 恒流恒压充电 | 01:01:00 | 48:44:47 | 2.8505 | 3.8059 | 2.898 | 10.8953 | 2022-12-18 18:20:26 | 10.8486
2967 | 恒流恒压充电 | 01:02:00 | 48:45:47 | 2.8505 | 3.8073 | 2.9455 | 11.0761 | 2022-12-18 18:21:26 | 10.8526
2968 | 恒流恒压充电 | 01:03:00 | 48:46:47 | 2.8505 | 3.8089 | 2.993 | 11.257 | 2022-12-18 18:22:26 | 10.8571
2969 | 恒流恒压充电 | 01:04:00 | 48:47:47 | 2.8505 | 3.8105 | 3.0406 | 11.438 | 2022-12-18 18:23:26 | 10.8617
2970 | 恒流恒压充电 | 01:05:00 | 48:48:47 | 2.8505 | 3.8121 | 3.0881 | 11.6191 | 2022-12-18 18:24:26 | 10.8662
2971 | 恒流恒压充电 | 01:06:00 | 48:49:47 | 2.8505 | 3.8138 | 3.1356 | 11.8003 | 2022-12-18 18:25:26 | 10.8711
2972 | 恒流恒压充电 | 01:07:00 | 48:50:47 | 2.8505 | 3.8155 | 3.1831 | 11.9815 | 2022-12-18 18:26:26 | 10.8759
2973 | 恒流恒压充电 | 01:08:00 | 48:51:47 | 2.8505 | 3.8171 | 3.2306 | 12.1628 | 2022-12-18 18:27:26 | 10.8805
2974 | 恒流恒压充电 | 01:09:00 | 48:52:47 | 2.8505 | 3.8189 | 3.2781 | 12.3442 | 2022-12-18 18:28:26 | 10.8856
2975 | 恒流恒压充电 | 01:10:00 | 48:53:47 | 2.8505 | 3.8205 | 3.3256 | 12.5256 | 2022-12-18 18:29:26 | 10.8902
2976 | 恒流恒压充电 | 01:11:00 | 48:54:47 | 2.8505 | 3.8223 | 3.3731 | 12.7072 | 2022-12-18 18:30:26 | 10.8953
2977 | 恒流恒压充电 | 01:12:00 | 48:55:47 | 2.8507 | 3.8241 | 3.4206 | 12.8888 | 2022-12-18 18:31:26 | 10.9012
2978 | 恒流恒压充电 | 01:13:00 | 48:56:47 | 2.8505 | 3.826 | 3.4681 | 13.0705 | 2022-12-18 18:32:26 | 10.9059
2979 | 恒流恒压充电 | 01:14:00 | 48:57:47 | 2.8505 | 3.8278 | 3.5156 | 13.2524 | 2022-12-18 18:33:26 | 10.911
2980 | 恒流恒压充电 | 01:15:00 | 48:58:47 | 2.8505 | 3.8297 | 3.5631 | 13.4342 | 2022-12-18 18:34:26 | 10.9164
2981 | 恒流恒压充电 | 01:16:00 | 48:59:47 | 2.8507 | 3.8317 | 3.6107 | 13.6162 | 2022-12-18 18:35:26 | 10.9229
2982 | 恒流恒压充电 | 01:17:00 | 49:00:47 | 2.8505 | 3.8338 | 3.6582 | 13.7983 | 2022-12-18 18:36:26 | 10.9281
2983 | 恒流恒压充电 | 01:18:00 | 49:01:47 | 2.8505 | 3.8357 | 3.7057 | 13.9805 | 2022-12-18 18:37:26 | 10.9335
2984 | 恒流恒压充电 | 01:19:00 | 49:02:47 | 2.8505 | 3.8378 | 3.7532 | 14.1628 | 2022-12-18 18:38:26 | 10.9395
2985 | 恒流恒压充电 | 01:20:00 | 49:03:47 | 2.8503 | 3.8399 | 3.8007 | 14.3452 | 2022-12-18 18:39:26 | 10.9447
2986 | 恒流恒压充电 | 01:21:00 | 49:04:47 | 2.8505 | 3.8422 | 3.8482 | 14.5277 | 2022-12-18 18:40:26 | 10.952
2987 | 恒流恒压充电 | 01:22:00 | 49:05:47 | 2.8505 | 3.8446 | 3.8957 | 14.7102 | 2022-12-18 18:41:26 | 10.9589
2988 | 恒流恒压充电 | 01:23:00 | 49:06:47 | 2.8507 | 3.8468 | 3.9432 | 14.8929 | 2022-12-18 18:42:26 | 10.9659
2989 | 恒流恒压充电 | 01:24:00 | 49:07:47 | 2.8505 | 3.8493 | 3.9907 | 15.0758 | 2022-12-18 18:43:26 | 10.9723
2990 | 恒流恒压充电 | 01:25:00 | 49:08:47 | 2.8505 | 3.8518 | 4.0382 | 15.2587 | 2022-12-18 18:44:26 | 10.9794
2991 | 恒流恒压充电 | 01:26:00 | 49:09:47 | 2.8505 | 3.8544 | 4.0857 | 15.4417 | 2022-12-18 18:45:26 | 10.9868
2992 | 恒流恒压充电 | 01:27:00 | 49:10:47 | 2.8505 | 3.857 | 4.1332 | 15.6249 | 2022-12-18 18:46:26 | 10.9942
2993 | 恒流恒压充电 | 01:28:00 | 49:11:47 | 2.8505 | 3.8598 | 4.1808 | 15.8082 | 2022-12-18 18:47:26 | 11.0022
2994 | 恒流恒压充电 | 01:29:00 | 49:12:47 | 2.8507 | 3.8625 | 4.2283 | 15.9917 | 2022-12-18 18:48:26 | 11.0107
2995 | 恒流恒压充电 | 01:30:00 | 49:13:47 | 2.8505 | 3.8654 | 4.2758 | 16.1752 | 2022-12-18 18:49:26 | 11.0182
2996 | 恒流恒压充电 | 01:31:00 | 49:14:47 | 2.8505 | 3.8685 | 4.3233 | 16.3589 | 2022-12-18 18:50:26 | 11.027
2997 | 恒流恒压充电 | 01:32:00 | 49:15:47 | 2.8505 | 3.8715 | 4.3708 | 16.5428 | 2022-12-18 18:51:26 | 11.0356
2998 | 恒流恒压充电 | 01:33:00 | 49:16:47 | 2.8505 | 3.8748 | 4.4183 | 16.7268 | 2022-12-18 18:52:26 | 11.045
2999 | 恒流恒压充电 | 01:34:00 | 49:17:47 | 2.8505 | 3.8782 | 4.4658 | 16.911 | 2022-12-18 18:53:26 | 11.0547
3000 | 恒流恒压充电 | 01:35:00 | 49:18:47 | 2.8505 | 3.8815 | 4.5133 | 17.0953 | 2022-12-18 18:54:26 | 11.0641
3001 | 恒流恒压充电 | 01:36:00 | 49:19:47 | 2.8505 | 3.8851 | 4.5608 | 17.2798 | 2022-12-18 18:55:26 | 11.0743
3002 | 恒流恒压充电 | 01:37:00 | 49:20:47 | 2.8507 | 3.8886 | 4.6083 | 17.4644 | 2022-12-18 18:56:26 | 11.0851
3003 | 恒流恒压充电 | 01:38:00 | 49:21:47 | 2.8505 | 3.8924 | 4.6558 | 17.6493 | 2022-12-18 18:57:26 | 11.0951
3004 | 恒流恒压充电 | 01:39:00 | 49:22:47 | 2.8505 | 3.8962 | 4.7033 | 17.8343 | 2022-12-18 18:58:26 | 11.106
3005 | 恒流恒压充电 | 01:40:00 | 49:23:47 | 2.8505 | 3.9001 | 4.7508 | 18.0195 | 2022-12-18 18:59:26 | 11.1171
3006 | 恒流恒压充电 | 01:41:00 | 49:24:47 | 2.8505 | 3.9043 | 4.7984 | 18.2049 | 2022-12-18 19:00:26 | 11.1291
3007 | 恒流恒压充电 | 01:42:00 | 49:25:47 | 2.8505 | 3.9085 | 4.8459 | 18.3904 | 2022-12-18 19:01:26 | 11.141
3008 | 恒流恒压充电 | 01:43:00 | 49:26:47 | 2.8505 | 3.9125 | 4.8934 | 18.5762 | 2022-12-18 19:02:26 | 11.1524
3009 | 恒流恒压充电 | 01:44:00 | 49:27:47 | 2.8505 | 3.917 | 4.9409 | 18.7622 | 2022-12-18 19:03:26 | 11.1653
3010 | 恒流恒压充电 | 01:45:00 | 49:28:47 | 2.8505 | 3.9214 | 4.9884 | 18.9484 | 2022-12-18 19:04:26 | 11.1778
3011 | 恒流恒压充电 | 01:46:00 | 49:29:47 | 2.8507 | 3.9261 | 5.0359 | 19.1348 | 2022-12-18 19:05:26 | 11.192
3012 | 恒流恒压充电 | 01:47:00 | 49:30:47 | 2.8507 | 3.9306 | 5.0834 | 19.3214 | 2022-12-18 19:06:26 | 11.2048
3013 | 恒流恒压充电 | 01:48:00 | 49:31:47 | 2.8505 | 3.9354 | 5.1309 | 19.5083 | 2022-12-18 19:07:26 | 11.2177
3014 | 恒流恒压充电 | 01:49:00 | 49:32:47 | 2.8505 | 3.9403 | 5.1784 | 19.6954 | 2022-12-18 19:08:26 | 11.2317
3015 | 恒流恒压充电 | 01:50:00 | 49:33:47 | 2.8505 | 3.9451 | 5.2259 | 19.8827 | 2022-12-18 19:09:26 | 11.2453
3016 | 恒流恒压充电 | 01:51:00 | 49:34:47 | 2.8505 | 3.95 | 5.2734 | 20.0702 | 2022-12-18 19:10:26 | 11.2593
3017 | 恒流恒压充电 | 01:52:00 | 49:35:47 | 2.8505 | 3.9551 | 5.3209 | 20.258 | 2022-12-18 19:11:26 | 11.2739
3018 | 恒流恒压充电 | 01:53:00 | 49:36:47 | 2.8505 | 3.9603 | 5.3685 | 20.446 | 2022-12-18 19:12:26 | 11.2887
3019 | 恒流恒压充电 | 01:54:00 | 49:37:47 | 2.8507 | 3.9653 | 5.416 | 20.6343 | 2022-12-18 19:13:26 | 11.3037
3020 | 恒流恒压充电 | 01:55:00 | 49:38:47 | 2.8505 | 3.9706 | 5.4635 | 20.8228 | 2022-12-18 19:14:26 | 11.318
3021 | 恒流恒压充电 | 01:56:00 | 49:39:47 | 2.8505 | 3.9758 | 5.511 | 21.0116 | 2022-12-18 19:15:26 | 11.3329
3022 | 恒流恒压充电 | 01:57:00 | 49:40:47 | 2.8505 | 3.9811 | 5.5585 | 21.2006 | 2022-12-18 19:16:26 | 11.348
3023 | 恒流恒压充电 | 01:58:00 | 49:41:47 | 2.8507 | 3.9864 | 5.606 | 21.3898 | 2022-12-18 19:17:26 | 11.3639
3024 | 恒流恒压充电 | 01:59:00 | 49:42:47 | 2.8507 | 3.9918 | 5.6535 | 21.5793 | 2022-12-18 19:18:26 | 11.3793
3025 | 恒流恒压充电 | 02:00:00 | 49:43:47 | 2.8505 | 3.9971 | 5.701 | 21.7691 | 2022-12-18 19:19:26 | 11.3936
3026 | 恒流恒压充电 | 02:01:00 | 49:44:47 | 2.8507 | 4.0026 | 5.7485 | 21.9591 | 2022-12-18 19:20:26 | 11.4101
3027 | 恒流恒压充电 | 02:02:00 | 49:45:47 | 2.8507 | 4.0079 | 5.796 | 22.1494 | 2022-12-18 19:21:26 | 11.4252
3028 | 恒流恒压充电 | 02:03:00 | 49:46:47 | 2.8507 | 4.0132 | 5.8435 | 22.34 | 2022-12-18 19:22:26 | 11.4403
3029 | 恒流恒压充电 | 02:04:00 | 49:47:47 | 2.8505 | 4.0187 | 5.891 | 22.5308 | 2022-12-18 19:23:26 | 11.4551
3030 | 恒流恒压充电 | 02:05:00 | 49:48:47 | 2.8507 | 4.0242 | 5.9386 | 22.7218 | 2022-12-18 19:24:26 | 11.4716
3031 | 恒流恒压充电 | 02:06:00 | 49:49:47 | 2.8507 | 4.0295 | 5.9861 | 22.9131 | 2022-12-18 19:25:26 | 11.4867
3032 | 恒流恒压充电 | 02:07:00 | 49:50:47 | 2.8505 | 4.035 | 6.0336 | 23.1047 | 2022-12-18 19:26:26 | 11.5016
3033 | 恒流恒压充电 | 02:08:00 | 49:51:47 | 2.8505 | 4.0405 | 6.0811 | 23.2965 | 2022-12-18 19:27:26 | 11.5173
3034 | 恒流恒压充电 | 02:09:00 | 49:52:47 | 2.8505 | 4.0458 | 6.1286 | 23.4886 | 2022-12-18 19:28:26 | 11.5324
3035 | 恒流恒压充电 | 02:10:00 | 49:53:47 | 2.8507 | 4.0512 | 6.1761 | 23.6809 | 2022-12-18 19:29:26 | 11.5486
3036 | 恒流恒压充电 | 02:11:00 | 49:54:47 | 2.8507 | 4.0566 | 6.2236 | 23.8735 | 2022-12-18 19:30:26 | 11.564
3037 | 恒流恒压充电 | 02:12:00 | 49:55:47 | 2.8505 | 4.062 | 6.2711 | 24.0664 | 2022-12-18 19:31:26 | 11.5786
3038 | 恒流恒压充电 | 02:13:00 | 49:56:47 | 2.8507 | 4.0675 | 6.3186 | 24.2595 | 2022-12-18 19:32:26 | 11.5951
3039 | 恒流恒压充电 | 02:14:00 | 49:57:47 | 2.8505 | 4.0729 | 6.3661 | 24.4528 | 2022-12-18 19:33:26 | 11.6096
3040 | 恒流恒压充电 | 02:15:00 | 49:58:47 | 2.8507 | 4.0783 | 6.4136 | 24.6465 | 2022-12-18 19:34:26 | 11.6258
3041 | 恒流恒压充电 | 02:16:00 | 49:59:47 | 2.8505 | 4.0836 | 6.4611 | 24.8403 | 2022-12-18 19:35:26 | 11.6401
3042 | 恒流恒压充电 | 02:17:00 | 50:00:47 | 2.8505 | 4.0889 | 6.5086 | 25.0345 | 2022-12-18 19:36:26 | 11.6552
3043 | 恒流恒压充电 | 02:18:00 | 50:01:47 | 2.8507 | 4.0942 | 6.5562 | 25.2289 | 2022-12-18 19:37:26 | 11.6712
3044 | 恒流恒压充电 | 02:19:00 | 50:02:47 | 2.8505 | 4.0994 | 6.6037 | 25.4235 | 2022-12-18 19:38:26 | 11.6852
3045 | 恒流恒压充电 | 02:20:00 | 50:03:47 | 2.8503 | 4.1046 | 6.6512 | 25.6184 | 2022-12-18 19:39:26 | 11.6991
3046 | 恒流恒压充电 | 02:21:00 | 50:04:47 | 2.8505 | 4.1097 | 6.6987 | 25.8135 | 2022-12-18 19:40:26 | 11.7145
3047 | 恒流恒压充电 | 02:22:00 | 50:05:47 | 2.8507 | 4.1147 | 6.7462 | 26.0088 | 2022-12-18 19:41:26 | 11.7296
3048 | 恒流恒压充电 | 02:23:00 | 50:06:47 | 2.8505 | 4.1197 | 6.7937 | 26.2045 | 2022-12-18 19:42:26 | 11.743
3049 | 恒流恒压充电 | 02:24:00 | 50:07:47 | 2.8505 | 4.1246 | 6.8412 | 26.4003 | 2022-12-18 19:43:26 | 11.757
3050 | 恒流恒压充电 | 02:25:00 | 50:08:47 | 2.8505 | 4.1293 | 6.8887 | 26.5963 | 2022-12-18 19:44:26 | 11.7704
3051 | 恒流恒压充电 | 02:26:00 | 50:09:47 | 2.8505 | 4.1339 | 6.9362 | 26.7926 | 2022-12-18 19:45:26 | 11.7835
3052 | 恒流恒压充电 | 02:27:00 | 50:10:47 | 2.8505 | 4.1385 | 6.9837 | 26.9891 | 2022-12-18 19:46:26 | 11.7966
3053 | 恒流恒压充电 | 02:28:00 | 50:11:47 | 2.8505 | 4.143 | 7.0312 | 27.1859 | 2022-12-18 19:47:26 | 11.8095
3054 | 恒流恒压充电 | 02:29:00 | 50:12:47 | 2.8505 | 4.1477 | 7.0787 | 27.3828 | 2022-12-18 19:48:26 | 11.8229
3055 | 恒流恒压充电 | 02:30:00 | 50:13:47 | 2.8505 | 4.1523 | 7.1263 | 27.58 | 2022-12-18 19:49:26 | 11.836
3056 | 恒流恒压充电 | 02:31:00 | 50:14:47 | 2.8505 | 4.1572 | 7.1738 | 27.7773 | 2022-12-18 19:50:26 | 11.8499
3057 | 恒流恒压充电 | 02:32:00 | 50:15:47 | 2.8505 | 4.162 | 7.2213 | 27.975 | 2022-12-18 19:51:26 | 11.8636
3058 | 恒流恒压充电 | 02:33:00 | 50:16:47 | 2.8505 | 4.167 | 7.2688 | 28.1728 | 2022-12-18 19:52:26 | 11.8779
3059 | 恒流恒压充电 | 02:34:00 | 50:17:47 | 2.8505 | 4.172 | 7.3163 | 28.3709 | 2022-12-18 19:53:26 | 11.8921
3060 | 恒流恒压充电 | 02:35:00 | 50:18:47 | 2.8505 | 4.177 | 7.3638 | 28.5692 | 2022-12-18 19:54:26 | 11.9064
3061 | 恒流恒压充电 | 02:36:00 | 50:19:47 | 2.8505 | 4.1822 | 7.4113 | 28.7678 | 2022-12-18 19:55:26 | 11.9212
3062 | 恒流恒压充电 | 02:37:00 | 50:20:47 | 2.8505 | 4.1874 | 7.4588 | 28.9666 | 2022-12-18 19:56:26 | 11.936
3063 | 恒流恒压充电 | 02:38:00 | 50:21:47 | 2.8505 | 4.1927 | 7.5063 | 29.1657 | 2022-12-18 19:57:26 | 11.9511
3064 | 恒流恒压充电 | 02:39:00 | 50:22:47 | 2.8505 | 4.198 | 7.5538 | 29.365 | 2022-12-18 19:58:26 | 11.9662
3065 | 恒流恒压充电 | 02:40:00 | 50:23:47 | 2.8505 | 4.2033 | 7.6013 | 29.5645 | 2022-12-18 19:59:26 | 11.9813
3066 | 恒流恒压充电 | 02:41:00 | 50:24:47 | 2.8505 | 4.2085 | 7.6488 | 29.7643 | 2022-12-18 20:00:26 | 11.9962
3067 | 恒流恒压充电 | 02:42:00 | 50:25:47 | 2.8505 | 4.214 | 7.6963 | 29.9644 | 2022-12-18 20:01:26 | 12.0118
3068 | 恒流恒压充电 | 02:43:00 | 50:26:47 | 2.8505 | 4.2193 | 7.7439 | 30.1647 | 2022-12-18 20:02:26 | 12.0269
3069 | 恒流恒压充电 | 02:44:00 | 50:27:47 | 2.8505 | 4.2246 | 7.7914 | 30.3653 | 2022-12-18 20:03:26 | 12.0421
3070 | 恒流恒压充电 | 02:45:00 | 50:28:47 | 2.8505 | 4.23 | 7.8389 | 30.5661 | 2022-12-18 20:04:26 | 12.0574
3071 | 恒流恒压充电 | 02:46:00 | 50:29:47 | 2.8507 | 4.2355 | 7.8864 | 30.7672 | 2022-12-18 20:05:26 | 12.074
3072 | 恒流恒压充电 | 02:47:00 | 50:30:47 | 2.8505 | 4.2406 | 7.9339 | 30.9686 | 2022-12-18 20:06:26 | 12.0877
3073 | 恒流恒压充电 | 02:48:00 | 50:31:47 | 2.8505 | 4.2461 | 7.9814 | 31.1702 | 2022-12-18 20:07:26 | 12.1033
3074 | 恒流恒压充电 | 02:49:00 | 50:32:47 | 2.8505 | 4.2514 | 8.0289 | 31.372 | 2022-12-18 20:08:26 | 12.1184
3075 | 恒流恒压充电 | 02:50:00 | 50:33:47 | 2.8505 | 4.2568 | 8.0764 | 31.5741 | 2022-12-18 20:09:26 | 12.1338
3076 | 恒流恒压充电 | 02:51:00 | 50:34:47 | 2.8507 | 4.2621 | 8.1239 | 31.7765 | 2022-12-18 20:10:26 | 12.1498
3077 | 恒流恒压充电 | 02:52:00 | 50:35:47 | 2.8507 | 4.2672 | 8.1714 | 31.9791 | 2022-12-18 20:11:26 | 12.1643
3078 | 恒流恒压充电 | 02:53:00 | 50:36:47 | 2.8505 | 4.2726 | 8.2189 | 32.1819 | 2022-12-18 20:12:26 | 12.1789
3079 | 恒流恒压充电 | 02:54:00 | 50:37:47 | 2.8505 | 4.2777 | 8.2664 | 32.385 | 2022-12-18 20:13:26 | 12.1934
3080 | 恒流恒压充电 | 02:55:00 | 50:38:47 | 2.8505 | 4.2829 | 8.3139 | 32.5884 | 2022-12-18 20:14:26 | 12.2082
3081 | 恒流恒压充电 | 02:56:00 | 50:39:47 | 2.8505 | 4.2881 | 8.3615 | 32.792 | 2022-12-18 20:15:26 | 12.2231
3082 | 恒流恒压充电 | 02:57:00 | 50:40:47 | 2.8505 | 4.2932 | 8.409 | 32.9958 | 2022-12-18 20:16:26 | 12.2376
3083 | 恒流恒压充电 | 02:58:00 | 50:41:47 | 2.8505 | 4.2984 | 8.4565 | 33.1999 | 2022-12-18 20:17:26 | 12.2524
3084 | 恒流恒压充电 | 02:59:00 | 50:42:47 | 2.8505 | 4.3034 | 8.504 | 33.4042 | 2022-12-18 20:18:26 | 12.2667
3085 | 恒流恒压充电 | 03:00:00 | 50:43:47 | 2.8505 | 4.3086 | 8.5515 | 33.6088 | 2022-12-18 20:19:26 | 12.2815
3086 | 恒流恒压充电 | 03:01:00 | 50:44:47 | 2.8505 | 4.3136 | 8.599 | 33.8136 | 2022-12-18 20:20:26 | 12.2957
3087 | 恒流恒压充电 | 03:02:00 | 50:45:47 | 2.8505 | 4.3186 | 8.6465 | 34.0186 | 2022-12-18 20:21:26 | 12.31
3088 | 恒流恒压充电 | 03:03:00 | 50:46:47 | 2.8503 | 4.3237 | 8.694 | 34.2239 | 2022-12-18 20:22:26 | 12.3236
3089 | 恒流恒压充电 | 03:04:00 | 50:47:47 | 2.8505 | 4.3289 | 8.7415 | 34.4294 | 2022-12-18 20:23:26 | 12.3394
3090 | 恒流恒压充电 | 03:05:00 | 50:48:47 | 2.8505 | 4.3341 | 8.789 | 34.6352 | 2022-12-18 20:24:26 | 12.3542
3091 | 恒流恒压充电 | 03:06:00 | 50:49:47 | 2.8505 | 4.3392 | 8.8365 | 34.8412 | 2022-12-18 20:25:26 | 12.3687
3092 | 恒流恒压充电 | 03:07:00 | 50:50:47 | 2.8505 | 4.3447 | 8.884 | 35.0475 | 2022-12-18 20:26:26 | 12.3844
3093 | 恒流恒压充电 | 03:08:00 | 50:51:47 | 2.8381 | 4.35 | 8.9315 | 35.254 | 2022-12-18 20:27:26 | 12.3456
3094 | 恒流恒压充电 | 03:09:00 | 50:52:47 | 2.46 | 4.3499 | 8.9755 | 35.4452 | 2022-12-18 20:28:26 | 10.7008
3095 | 恒流恒压充电 | 03:10:00 | 50:53:47 | 2.1725 | 4.35 | 9.014 | 35.6127 | 2022-12-18 20:29:26 | 9.4505
3096 | 恒流恒压充电 | 03:11:00 | 50:54:47 | 1.9344 | 4.35 | 9.0481 | 35.7613 | 2022-12-18 20:30:26 | 8.4147
3097 | 恒流恒压充电 | 03:12:00 | 50:55:47 | 1.7292 | 4.35 | 9.0786 | 35.8938 | 2022-12-18 20:31:26 | 7.5221
3098 | 恒流恒压充电 | 03:13:00 | 50:56:47 | 1.5573 | 4.35 | 9.106 | 36.0127 | 2022-12-18 20:32:26 | 6.7743
3099 | 恒流恒压充电 | 03:14:00 | 50:57:47 | 1.4056 | 4.35 | 9.1306 | 36.1199 | 2022-12-18 20:33:26 | 6.1141
3100 | 恒流恒压充电 | 03:15:00 | 50:58:47 | 1.2702 | 4.35 | 9.1529 | 36.2167 | 2022-12-18 20:34:26 | 5.5255
3101 | 恒流恒压充电 | 03:16:00 | 50:59:47 | 1.151 | 4.35 | 9.173 | 36.3045 | 2022-12-18 20:35:26 | 5.0067
3102 | 恒流恒压充电 | 03:17:00 | 51:00:47 | 1.0494 | 4.3499 | 9.1914 | 36.3843 | 2022-12-18 20:36:26 | 4.5647
3103 | 恒流恒压充电 | 03:18:00 | 51:01:47 | 0.9584 | 4.35 | 9.2081 | 36.457 | 2022-12-18 20:37:26 | 4.1689
3104 | 恒流恒压充电 | 03:19:00 | 51:02:47 | 0.8782 | 4.35 | 9.2234 | 36.5235 | 2022-12-18 20:38:26 | 3.8203
3105 | 恒流恒压充电 | 03:20:00 | 51:03:47 | 0.8059 | 4.35 | 9.2374 | 36.5844 | 2022-12-18 20:39:26 | 3.5056
3106 | 恒流恒压充电 | 03:21:00 | 51:04:47 | 0.7397 | 4.35 | 9.2502 | 36.6403 | 2022-12-18 20:40:26 | 3.2175
3107 | 恒流恒压充电 | 03:22:00 | 51:05:47 | 0.6839 | 4.35 | 9.262 | 36.6917 | 2022-12-18 20:41:26 | 2.975
3108 | 恒流恒压充电 | 03:23:00 | 51:06:47 | 0.6309 | 4.35 | 9.273 | 36.7392 | 2022-12-18 20:42:26 | 2.7445
3109 | 恒流恒压充电 | 03:24:00 | 51:07:47 | 0.5838 | 4.3499 | 9.2831 | 36.7832 | 2022-12-18 20:43:26 | 2.5394
3110 | 恒流恒压充电 | 03:25:00 | 51:08:47 | 0.5417 | 4.35 | 9.2924 | 36.824 | 2022-12-18 20:44:26 | 2.3564
3111 | 恒流恒压充电 | 03:26:00 | 51:09:47 | 0.4984 | 4.35 | 9.3011 | 36.8617 | 2022-12-18 20:45:26 | 2.1682
3112 | 恒流恒压充电 | 03:26:45 | 51:10:32 | 0.4748 | 4.35 | 9.3072 | 36.8883 | 2022-12-18 20:46:12 | 2.0655
3113 | 搁置 | 00:00:00 | 51:10:32 | 0 | 4.347 | 0 | 0 | 2022-12-18 20:46:12 | 0
3114 | 搁置 | 00:01:00 | 51:11:32 | 0 | 4.3418 | 0 | 0 | 2022-12-18 20:47:12 | 0
3115 | 搁置 | 00:02:00 | 51:12:32 | 0 | 4.3408 | 0 | 0 | 2022-12-18 20:48:12 | 0
3116 | 搁置 | 00:03:00 | 51:13:32 | 0 | 4.34 | 0 | 0 | 2022-12-18 20:49:12 | 0
3117 | 搁置 | 00:04:00 | 51:14:32 | 0 | 4.3394 | 0 | 0 | 2022-12-18 20:50:12 | 0
3118 | 搁置 | 00:05:00 | 51:15:32 | 0 | 4.3387 | 0 | 0 | 2022-12-18 20:51:12 | 0
3119 | 搁置 | 00:06:00 | 51:16:32 | 0 | 4.3384 | 0 | 0 | 2022-12-18 20:52:12 | 0
3120 | 搁置 | 00:07:00 | 51:17:32 | 0 | 4.3378 | 0 | 0 | 2022-12-18 20:53:12 | 0
3121 | 搁置 | 00:08:00 | 51:18:32 | 0 | 4.3374 | 0 | 0 | 2022-12-18 20:54:12 | 0
3122 | 搁置 | 00:09:00 | 51:19:32 | 0 | 4.3371 | 0 | 0 | 2022-12-18 20:55:12 | 0
3123 | 搁置 | 00:10:00 | 51:20:32 | 0 | 4.3366 | 0 | 0 | 2022-12-18 20:56:12 | 0
3124 | 搁置 | 00:11:00 | 51:21:32 | 0 | 4.3363 | 0 | 0 | 2022-12-18 20:57:12 | 0
3125 | 搁置 | 00:12:00 | 51:22:32 | 0 | 4.336 | 0 | 0 | 2022-12-18 20:58:12 | 0
3126 | 搁置 | 00:13:00 | 51:23:32 | 0 | 4.3357 | 0 | 0 | 2022-12-18 20:59:12 | 0
3127 | 搁置 | 00:14:00 | 51:24:32 | 0 | 4.3355 | 0 | 0 | 2022-12-18 21:00:12 | 0
3128 | 搁置 | 00:15:00 | 51:25:32 | 0 | 4.3352 | 0 | 0 | 2022-12-18 21:01:12 | 0
3129 | 恒流放电 | 00:00:00 | 51:25:32 | -4.7501 | 4.3062 | 0 | 0 | 2022-12-18 21:01:12 | -20.4548
3130 | 恒流放电 | 00:01:00 | 51:26:32 | -4.7503 | 4.2582 | 0.0792 | 0.3379 | 2022-12-18 21:02:12 | -20.2277
3131 | 恒流放电 | 00:02:00 | 51:27:32 | -4.7503 | 4.2466 | 0.1583 | 0.6745 | 2022-12-18 21:03:12 | -20.1726
3132 | 恒流放电 | 00:03:00 | 51:28:32 | -4.7503 | 4.2366 | 0.2375 | 1.0103 | 2022-12-18 21:04:12 | -20.1251
3133 | 恒流放电 | 00:04:00 | 51:29:32 | -4.7503 | 4.2272 | 0.3167 | 1.3454 | 2022-12-18 21:05:12 | -20.0804
3134 | 恒流放电 | 00:05:00 | 51:30:32 | -4.7503 | 4.2183 | 0.3959 | 1.6797 | 2022-12-18 21:06:12 | -20.0381
3135 | 恒流放电 | 00:06:00 | 51:31:32 | -4.7503 | 4.2098 | 0.475 | 2.0133 | 2022-12-18 21:07:12 | -19.9978
3136 | 恒流放电 | 00:07:00 | 51:32:32 | -4.7501 | 4.2012 | 0.5542 | 2.3463 | 2022-12-18 21:08:12 | -19.9561
3137 | 恒流放电 | 00:08:00 | 51:33:32 | -4.7503 | 4.1927 | 0.6334 | 2.6785 | 2022-12-18 21:09:12 | -19.9165
3138 | 恒流放电 | 00:09:00 | 51:34:32 | -4.7503 | 4.184 | 0.7125 | 3.0101 | 2022-12-18 21:10:12 | -19.8752
3139 | 恒流放电 | 00:10:00 | 51:35:32 | -4.7503 | 4.1751 | 0.7917 | 3.341 | 2022-12-18 21:11:12 | -19.8329
3140 | 恒流放电 | 00:11:00 | 51:36:32 | -4.7501 | 4.1662 | 0.8709 | 3.6712 | 2022-12-18 21:12:12 | -19.7898
3141 | 恒流放电 | 00:12:00 | 51:37:32 | -4.7503 | 4.1572 | 0.9501 | 4.0007 | 2022-12-18 21:13:12 | -19.7479
3142 | 恒流放电 | 00:13:00 | 51:38:32 | -4.7503 | 4.148 | 1.0292 | 4.3295 | 2022-12-18 21:14:12 | -19.7042
3143 | 恒流放电 | 00:14:00 | 51:39:32 | -4.7503 | 4.1386 | 1.1084 | 4.6575 | 2022-12-18 21:15:12 | -19.6596
3144 | 恒流放电 | 00:15:00 | 51:40:32 | -4.7503 | 4.1291 | 1.1876 | 4.9848 | 2022-12-18 21:16:12 | -19.6144
3145 | 恒流放电 | 00:16:00 | 51:41:32 | -4.7503 | 4.1196 | 1.2667 | 5.3113 | 2022-12-18 21:17:12 | -19.5693
3146 | 恒流放电 | 00:17:00 | 51:42:32 | -4.7503 | 4.1099 | 1.3459 | 5.6371 | 2022-12-18 21:18:12 | -19.5232
3147 | 恒流放电 | 00:18:00 | 51:43:32 | -4.7501 | 4.1001 | 1.4251 | 5.9621 | 2022-12-18 21:19:12 | -19.4758
3148 | 恒流放电 | 00:19:00 | 51:44:32 | -4.7503 | 4.0902 | 1.5042 | 6.2863 | 2022-12-18 21:20:12 | -19.4296
3149 | 恒流放电 | 00:20:00 | 51:45:32 | -4.7503 | 4.0806 | 1.5834 | 6.6097 | 2022-12-18 21:21:12 | -19.384
3150 | 恒流放电 | 00:21:00 | 51:46:32 | -4.7503 | 4.0706 | 1.6626 | 6.9324 | 2022-12-18 21:22:12 | -19.3365
3151 | 恒流放电 | 00:22:00 | 51:47:32 | -4.7503 | 4.0609 | 1.7418 | 7.2543 | 2022-12-18 21:23:12 | -19.2905
3152 | 恒流放电 | 00:23:00 | 51:48:32 | -4.7503 | 4.051 | 1.8209 | 7.5754 | 2022-12-18 21:24:12 | -19.2434
3153 | 恒流放电 | 00:24:00 | 51:49:32 | -4.7503 | 4.0414 | 1.9001 | 7.8957 | 2022-12-18 21:25:12 | -19.1978
3154 | 恒流放电 | 00:25:00 | 51:50:32 | -4.7503 | 4.0319 | 1.9793 | 8.2153 | 2022-12-18 21:26:12 | -19.1527
3155 | 恒流放电 | 00:26:00 | 51:51:32 | -4.7501 | 4.0223 | 2.0584 | 8.5341 | 2022-12-18 21:27:12 | -19.1063
3156 | 恒流放电 | 00:27:00 | 51:52:32 | -4.7501 | 4.013 | 2.1376 | 8.8522 | 2022-12-18 21:28:12 | -19.0621
3157 | 恒流放电 | 00:28:00 | 51:53:32 | -4.7503 | 4.0038 | 2.2168 | 9.1696 | 2022-12-18 21:29:12 | -19.0192
3158 | 恒流放电 | 00:29:00 | 51:54:32 | -4.7503 | 3.9947 | 2.2959 | 9.4862 | 2022-12-18 21:30:12 | -18.976
3159 | 恒流放电 | 00:30:00 | 51:55:32 | -4.7503 | 3.9857 | 2.3751 | 9.8021 | 2022-12-18 21:31:12 | -18.9332
3160 | 恒流放电 | 00:31:00 | 51:56:32 | -4.7503 | 3.977 | 2.4543 | 10.1173 | 2022-12-18 21:32:12 | -18.8919
3161 | 恒流放电 | 00:32:00 | 51:57:32 | -4.7503 | 3.9686 | 2.5335 | 10.4318 | 2022-12-18 21:33:12 | -18.852
3162 | 恒流放电 | 00:33:00 | 51:58:32 | -4.7503 | 3.9604 | 2.6126 | 10.7457 | 2022-12-18 21:34:12 | -18.813
3163 | 恒流放电 | 00:34:00 | 51:59:32 | -4.7503 | 3.9525 | 2.6918 | 11.0589 | 2022-12-18 21:35:12 | -18.7755
3164 | 恒流放电 | 00:35:00 | 52:00:32 | -4.7503 | 3.9449 | 2.771 | 11.3715 | 2022-12-18 21:36:12 | -18.7394
3165 | 恒流放电 | 00:36:00 | 52:01:32 | -4.7501 | 3.9378 | 2.8501 | 11.6836 | 2022-12-18 21:37:12 | -18.7049
3166 | 恒流放电 | 00:37:00 | 52:02:32 | -4.7503 | 3.9309 | 2.9293 | 11.9951 | 2022-12-18 21:38:12 | -18.6729
3167 | 恒流放电 | 00:38:00 | 52:03:32 | -4.7503 | 3.9243 | 3.0085 | 12.306 | 2022-12-18 21:39:12 | -18.6416
3168 | 恒流放电 | 00:39:00 | 52:04:32 | -4.7503 | 3.918 | 3.0877 | 12.6164 | 2022-12-18 21:40:12 | -18.6116
3169 | 恒流放电 | 00:40:00 | 52:05:32 | -4.7503 | 3.9117 | 3.1668 | 12.9264 | 2022-12-18 21:41:12 | -18.5817
3170 | 恒流放电 | 00:41:00 | 52:06:32 | -4.7503 | 3.9054 | 3.246 | 13.2358 | 2022-12-18 21:42:12 | -18.5518
3171 | 恒流放电 | 00:42:00 | 52:07:32 | -4.7503 | 3.8991 | 3.3252 | 13.5447 | 2022-12-18 21:43:12 | -18.5219
3172 | 恒流放电 | 00:43:00 | 52:08:32 | -4.7503 | 3.8928 | 3.4043 | 13.8532 | 2022-12-18 21:44:12 | -18.4919
3173 | 恒流放电 | 00:44:00 | 52:09:32 | -4.7503 | 3.8865 | 3.4835 | 14.1611 | 2022-12-18 21:45:12 | -18.462
3174 | 恒流放电 | 00:45:00 | 52:10:32 | -4.7503 | 3.8801 | 3.5627 | 14.4686 | 2022-12-18 21:46:12 | -18.4316
3175 | 恒流放电 | 00:46:00 | 52:11:32 | -4.7503 | 3.8734 | 3.6419 | 14.7755 | 2022-12-18 21:47:12 | -18.3998
3176 | 恒流放电 | 00:47:00 | 52:12:32 | -4.7503 | 3.867 | 3.721 | 15.0819 | 2022-12-18 21:48:12 | -18.3694
3177 | 恒流放电 | 00:48:00 | 52:13:32 | -4.7503 | 3.8604 | 3.8002 | 15.3878 | 2022-12-18 21:49:12 | -18.338
3178 | 恒流放电 | 00:49:00 | 52:14:32 | -4.7503 | 3.8538 | 3.8794 | 15.6932 | 2022-12-18 21:50:12 | -18.3067
3179 | 恒流放电 | 00:50:00 | 52:15:32 | -4.7503 | 3.8471 | 3.9585 | 15.998 | 2022-12-18 21:51:12 | -18.2748
3180 | 恒流放电 | 00:51:00 | 52:16:32 | -4.7503 | 3.8407 | 4.0377 | 16.3024 | 2022-12-18 21:52:12 | -18.2444
3181 | 恒流放电 | 00:52:00 | 52:17:32 | -4.7503 | 3.8342 | 4.1169 | 16.6062 | 2022-12-18 21:53:12 | -18.2136
3182 | 恒流放电 | 00:53:00 | 52:18:32 | -4.7503 | 3.8278 | 4.1961 | 16.9095 | 2022-12-18 21:54:12 | -18.1832
3183 | 恒流放电 | 00:54:00 | 52:19:32 | -4.7503 | 3.8217 | 4.2752 | 17.2123 | 2022-12-18 21:55:12 | -18.1542
3184 | 恒流放电 | 00:55:00 | 52:20:32 | -4.7501 | 3.8155 | 4.3544 | 17.5146 | 2022-12-18 21:56:12 | -18.124
3185 | 恒流放电 | 00:56:00 | 52:21:32 | -4.7503 | 3.8096 | 4.4336 | 17.8164 | 2022-12-18 21:57:12 | -18.0967
3186 | 恒流放电 | 00:57:00 | 52:22:32 | -4.7501 | 3.8039 | 4.5127 | 18.1178 | 2022-12-18 21:58:12 | -18.0689
3187 | 恒流放电 | 00:58:00 | 52:23:32 | -4.7503 | 3.7983 | 4.5919 | 18.4187 | 2022-12-18 21:59:12 | -18.043
3188 | 恒流放电 | 00:59:00 | 52:24:32 | -4.7503 | 3.7929 | 4.6711 | 18.7192 | 2022-12-18 22:00:12 | -18.0174
3189 | 恒流放电 | 01:00:00 | 52:25:32 | -4.7503 | 3.7878 | 4.7502 | 19.0193 | 2022-12-18 22:01:12 | -17.9931
3190 | 恒流放电 | 01:01:00 | 52:26:32 | -4.7503 | 3.7829 | 4.8294 | 19.319 | 2022-12-18 22:02:12 | -17.9699
3191 | 恒流放电 | 01:02:00 | 52:27:32 | -4.7503 | 3.7783 | 4.9086 | 19.6183 | 2022-12-18 22:03:12 | -17.948
3192 | 恒流放电 | 01:03:00 | 52:28:32 | -4.7503 | 3.7738 | 4.9878 | 19.9173 | 2022-12-18 22:04:12 | -17.9266
3193 | 恒流放电 | 01:04:00 | 52:29:32 | -4.7503 | 3.7694 | 5.0669 | 20.2159 | 2022-12-18 22:05:12 | -17.9057
3194 | 恒流放电 | 01:05:00 | 52:30:32 | -4.7503 | 3.7652 | 5.1461 | 20.5141 | 2022-12-18 22:06:12 | -17.8858
3195 | 恒流放电 | 01:06:00 | 52:31:32 | -4.7503 | 3.7613 | 5.2253 | 20.8121 | 2022-12-18 22:07:12 | -17.8673
3196 | 恒流放电 | 01:07:00 | 52:32:32 | -4.7503 | 3.7575 | 5.3044 | 21.1097 | 2022-12-18 22:08:12 | -17.8492
3197 | 恒流放电 | 01:08:00 | 52:33:32 | -4.7503 | 3.7539 | 5.3836 | 21.407 | 2022-12-18 22:09:12 | -17.8321
3198 | 恒流放电 | 01:09:00 | 52:34:32 | -4.7503 | 3.7504 | 5.4628 | 21.7041 | 2022-12-18 22:10:12 | -17.8155
3199 | 恒流放电 | 01:10:00 | 52:35:32 | -4.7501 | 3.747 | 5.542 | 22.0009 | 2022-12-18 22:11:12 | -17.7986
3200 | 恒流放电 | 01:11:00 | 52:36:32 | -4.7503 | 3.7437 | 5.6211 | 22.2974 | 2022-12-18 22:12:12 | -17.7837
3201 | 恒流放电 | 01:12:00 | 52:37:32 | -4.7501 | 3.7405 | 5.7003 | 22.5937 | 2022-12-18 22:13:12 | -17.7677
3202 | 恒流放电 | 01:13:00 | 52:38:32 | -4.7503 | 3.7376 | 5.7795 | 22.8897 | 2022-12-18 22:14:12 | -17.7547
3203 | 恒流放电 | 01:14:00 | 52:39:32 | -4.7503 | 3.7344 | 5.8586 | 23.1855 | 2022-12-18 22:15:12 | -17.7395
3204 | 恒流放电 | 01:15:00 | 52:40:32 | -4.7501 | 3.7317 | 5.9378 | 23.481 | 2022-12-18 22:16:12 | -17.7259
3205 | 恒流放电 | 01:16:00 | 52:41:32 | -4.7503 | 3.7287 | 6.017 | 23.7763 | 2022-12-18 22:17:12 | -17.7124
3206 | 恒流放电 | 01:17:00 | 52:42:32 | -4.7503 | 3.7258 | 6.0962 | 24.0714 | 2022-12-18 22:18:12 | -17.6986
3207 | 恒流放电 | 01:18:00 | 52:43:32 | -4.7503 | 3.7229 | 6.1753 | 24.3663 | 2022-12-18 22:19:12 | -17.6849
3208 | 恒流放电 | 01:19:00 | 52:44:32 | -4.7501 | 3.7202 | 6.2545 | 24.6609 | 2022-12-18 22:20:12 | -17.6713
3209 | 恒流放电 | 01:20:00 | 52:45:32 | -4.7503 | 3.7175 | 6.3337 | 24.9553 | 2022-12-18 22:21:12 | -17.6592
3210 | 恒流放电 | 01:21:00 | 52:46:32 | -4.7503 | 3.7147 | 6.4128 | 25.2496 | 2022-12-18 22:22:12 | -17.6459
3211 | 恒流放电 | 01:22:00 | 52:47:32 | -4.7501 | 3.712 | 6.492 | 25.5435 | 2022-12-18 22:23:12 | -17.6323
3212 | 恒流放电 | 01:23:00 | 52:48:32 | -4.7501 | 3.7092 | 6.5712 | 25.8373 | 2022-12-18 22:24:12 | -17.619
3213 | 恒流放电 | 01:24:00 | 52:49:32 | -4.7501 | 3.7065 | 6.6503 | 26.1309 | 2022-12-18 22:25:12 | -17.6062
3214 | 恒流放电 | 01:25:00 | 52:50:32 | -4.7503 | 3.7037 | 6.7295 | 26.4242 | 2022-12-18 22:26:12 | -17.5936
3215 | 恒流放电 | 01:26:00 | 52:51:32 | -4.7501 | 3.701 | 6.8087 | 26.7173 | 2022-12-18 22:27:12 | -17.5801
3216 | 恒流放电 | 01:27:00 | 52:52:32 | -4.7503 | 3.6981 | 6.8879 | 27.0102 | 2022-12-18 22:28:12 | -17.567
3217 | 恒流放电 | 01:28:00 | 52:53:32 | -4.7503 | 3.6952 | 6.967 | 27.3029 | 2022-12-18 22:29:12 | -17.5533
3218 | 恒流放电 | 01:29:00 | 52:54:32 | -4.7501 | 3.6923 | 7.0462 | 27.5953 | 2022-12-18 22:30:12 | -17.5388
3219 | 恒流放电 | 01:30:00 | 52:55:32 | -4.7503 | 3.6894 | 7.1254 | 27.8875 | 2022-12-18 22:31:12 | -17.5257
3220 | 恒流放电 | 01:31:00 | 52:56:32 | -4.7503 | 3.6862 | 7.2045 | 28.1795 | 2022-12-18 22:32:12 | -17.5105
3221 | 恒流放电 | 01:32:00 | 52:57:32 | -4.7501 | 3.6831 | 7.2837 | 28.4712 | 2022-12-18 22:33:12 | -17.4951
3222 | 恒流放电 | 01:33:00 | 52:58:32 | -4.7501 | 3.6799 | 7.3629 | 28.7627 | 2022-12-18 22:34:12 | -17.4799
3223 | 恒流放电 | 01:34:00 | 52:59:32 | -4.7501 | 3.6765 | 7.442 | 29.0539 | 2022-12-18 22:35:12 | -17.4637
3224 | 恒流放电 | 01:35:00 | 53:00:32 | -4.7501 | 3.6731 | 7.5212 | 29.3448 | 2022-12-18 22:36:12 | -17.4476
3225 | 恒流放电 | 01:36:00 | 53:01:32 | -4.7501 | 3.6694 | 7.6004 | 29.6355 | 2022-12-18 22:37:12 | -17.43
3226 | 恒流放电 | 01:37:00 | 53:02:32 | -4.7503 | 3.6657 | 7.6796 | 29.9258 | 2022-12-18 22:38:12 | -17.4131
3227 | 恒流放电 | 01:38:00 | 53:03:32 | -4.7503 | 3.6615 | 7.7587 | 30.2159 | 2022-12-18 22:39:12 | -17.3932
3228 | 恒流放电 | 01:39:00 | 53:04:32 | -4.7503 | 3.6574 | 7.8379 | 30.5056 | 2022-12-18 22:40:12 | -17.3737
3229 | 恒流放电 | 01:40:00 | 53:05:32 | -4.7501 | 3.6528 | 7.9171 | 30.795 | 2022-12-18 22:41:12 | -17.3511
3230 | 恒流放电 | 01:41:00 | 53:06:32 | -4.7503 | 3.6479 | 7.9962 | 31.084 | 2022-12-18 22:42:12 | -17.3286
3231 | 恒流放电 | 01:42:00 | 53:07:32 | -4.7501 | 3.6428 | 8.0754 | 31.3726 | 2022-12-18 22:43:12 | -17.3036
3232 | 恒流放电 | 01:43:00 | 53:08:32 | -4.7503 | 3.637 | 8.1546 | 31.6608 | 2022-12-18 22:44:12 | -17.2768
3233 | 恒流放电 | 01:44:00 | 53:09:32 | -4.7503 | 3.6305 | 8.2338 | 31.9485 | 2022-12-18 22:45:12 | -17.2459
3234 | 恒流放电 | 01:45:00 | 53:10:32 | -4.7503 | 3.6233 | 8.3129 | 32.2356 | 2022-12-18 22:46:12 | -17.2117
3235 | 恒流放电 | 01:46:00 | 53:11:32 | -4.7503 | 3.6147 | 8.3921 | 32.5222 | 2022-12-18 22:47:12 | -17.1709
3236 | 恒流放电 | 01:47:00 | 53:12:32 | -4.7503 | 3.6045 | 8.4713 | 32.8079 | 2022-12-18 22:48:12 | -17.1224
3237 | 恒流放电 | 01:48:00 | 53:13:32 | -4.7503 | 3.5918 | 8.5504 | 33.0928 | 2022-12-18 22:49:12 | -17.0621
3238 | 恒流放电 | 01:49:00 | 53:14:32 | -4.7501 | 3.5752 | 8.6296 | 33.3766 | 2022-12-18 22:50:12 | -16.9825
3239 | 恒流放电 | 01:50:00 | 53:15:32 | -4.7503 | 3.5536 | 8.7088 | 33.6588 | 2022-12-18 22:51:12 | -16.8806
3240 | 恒流放电 | 01:51:00 | 53:16:32 | -4.7501 | 3.5257 | 8.7879 | 33.9391 | 2022-12-18 22:52:12 | -16.7474
3241 | 恒流放电 | 01:52:00 | 53:17:32 | -4.7503 | 3.4939 | 8.8671 | 34.217 | 2022-12-18 22:53:12 | -16.597
3242 | 恒流放电 | 01:53:00 | 53:18:32 | -4.7501 | 3.4629 | 8.9463 | 34.4923 | 2022-12-18 22:54:12 | -16.4491
3243 | 恒流放电 | 01:54:00 | 53:19:32 | -4.7503 | 3.4352 | 9.0255 | 34.7654 | 2022-12-18 22:55:12 | -16.3182
3244 | 恒流放电 | 01:55:00 | 53:20:32 | -4.7501 | 3.3974 | 9.1046 | 35.036 | 2022-12-18 22:56:12 | -16.138
3245 | 恒流放电 | 01:56:00 | 53:21:32 | -4.7501 | 3.2971 | 9.1838 | 35.3016 | 2022-12-18 22:57:12 | -15.6615
3246 | 恒流放电 | 01:57:00 | 53:22:32 | -4.7503 | 3.112 | 9.263 | 35.5558 | 2022-12-18 22:58:12 | -14.7829
3247 | 恒流放电 | 01:57:26 | 53:22:59 | -4.7503 | 2.9997 | 9.2985 | 35.6643 | 2022-12-18 22:58:38 | -14.2494
3248 | 搁置 | 00:00:00 | 53:22:59 | 0 | 3.0257 | 0 | 0 | 2022-12-18 22:58:39 | 0
3249 | 搁置 | 00:01:00 | 53:23:59 | 0 | 3.5134 | 0 | 0 | 2022-12-18 22:59:38 | 0
3250 | 搁置 | 00:02:00 | 53:24:59 | 0 | 3.519 | 0 | 0 | 2022-12-18 23:00:38 | 0
3251 | 搁置 | 00:03:00 | 53:25:59 | 0 | 3.5258 | 0 | 0 | 2022-12-18 23:01:38 | 0
3252 | 搁置 | 00:04:00 | 53:26:59 | 0 | 3.5363 | 0 | 0 | 2022-12-18 23:02:38 | 0
3253 | 搁置 | 00:05:00 | 53:27:59 | 0 | 3.5492 | 0 | 0 | 2022-12-18 23:03:38 | 0
3254 | 搁置 | 00:06:00 | 53:28:59 | 0 | 3.5637 | 0 | 0 | 2022-12-18 23:04:38 | 0
3255 | 搁置 | 00:07:00 | 53:29:59 | 0 | 3.5792 | 0 | 0 | 2022-12-18 23:05:38 | 0
3256 | 搁置 | 00:08:00 | 53:30:59 | 0 | 3.5945 | 0 | 0 | 2022-12-18 23:06:38 | 0
3257 | 搁置 | 00:09:00 | 53:31:59 | 0 | 3.6078 | 0 | 0 | 2022-12-18 23:07:38 | 0
3258 | 搁置 | 00:10:00 | 53:32:59 | 0 | 3.6183 | 0 | 0 | 2022-12-18 23:08:38 | 0
3259 | 搁置 | 00:11:00 | 53:33:59 | 0 | 3.626 | 0 | 0 | 2022-12-18 23:09:38 | 0
3260 | 搁置 | 00:12:00 | 53:34:59 | 0 | 3.6315 | 0 | 0 | 2022-12-18 23:10:38 | 0
3261 | 搁置 | 00:13:00 | 53:35:59 | 0 | 3.6357 | 0 | 0 | 2022-12-18 23:11:38 | 0
3262 | 搁置 | 00:14:00 | 53:36:59 | 0 | 3.6386 | 0 | 0 | 2022-12-18 23:12:38 | 0
3263 | 搁置 | 00:15:00 | 53:37:59 | 0 | 3.6408 | 0 | 0 | 2022-12-18 23:13:38 | 0
3264 | 恒流恒压充电 | 00:00:00 | 53:37:59 | 2.8496 | 3.6566 | 0 | 0 | 2022-12-18 23:13:39 | 10.42
3265 | 恒流恒压充电 | 00:01:00 | 53:38:59 | 2.8507 | 3.7056 | 0.0475 | 0.1756 | 2022-12-18 23:14:39 | 10.5634
3266 | 恒流恒压充电 | 00:02:00 | 53:39:59 | 2.8507 | 3.7106 | 0.095 | 0.3518 | 2022-12-18 23:15:39 | 10.5777
3267 | 恒流恒压充电 | 00:03:00 | 53:40:59 | 2.8505 | 3.7139 | 0.1425 | 0.5282 | 2022-12-18 23:16:39 | 10.5863
3268 | 恒流恒压充电 | 00:04:00 | 53:41:59 | 2.8505 | 3.7166 | 0.19 | 0.7047 | 2022-12-18 23:17:39 | 10.594
3269 | 恒流恒压充电 | 00:05:00 | 53:42:59 | 2.8507 | 3.7189 | 0.2375 | 0.8813 | 2022-12-18 23:18:39 | 10.6013
3270 | 恒流恒压充电 | 00:06:00 | 53:43:59 | 2.8505 | 3.721 | 0.2851 | 1.0581 | 2022-12-18 23:19:39 | 10.6066
3271 | 恒流恒压充电 | 00:07:00 | 53:44:59 | 2.8505 | 3.7229 | 0.3326 | 1.2349 | 2022-12-18 23:20:39 | 10.612
3272 | 恒流恒压充电 | 00:08:00 | 53:45:59 | 2.8505 | 3.7247 | 0.3801 | 1.4118 | 2022-12-18 23:21:39 | 10.6171
3273 | 恒流恒压充电 | 00:09:00 | 53:46:59 | 2.8505 | 3.7265 | 0.4276 | 1.5888 | 2022-12-18 23:22:39 | 10.6222
3274 | 恒流恒压充电 | 00:10:00 | 53:47:59 | 2.8507 | 3.7282 | 0.4751 | 1.7659 | 2022-12-18 23:23:39 | 10.6278
3275 | 恒流恒压充电 | 00:11:00 | 53:48:59 | 2.8505 | 3.7298 | 0.5226 | 1.943 | 2022-12-18 23:24:39 | 10.6316
3276 | 恒流恒压充电 | 00:12:00 | 53:49:59 | 2.8505 | 3.7316 | 0.5701 | 2.1203 | 2022-12-18 23:25:39 | 10.6368
3277 | 恒流恒压充电 | 00:13:00 | 53:50:59 | 2.8507 | 3.7332 | 0.6176 | 2.2976 | 2022-12-18 23:26:39 | 10.6421
3278 | 恒流恒压充电 | 00:14:00 | 53:51:59 | 2.8505 | 3.7348 | 0.6651 | 2.475 | 2022-12-18 23:27:39 | 10.6459
3279 | 恒流恒压充电 | 00:15:00 | 53:52:59 | 2.8507 | 3.7366 | 0.7126 | 2.6525 | 2022-12-18 23:28:39 | 10.6518
3280 | 恒流恒压充电 | 00:16:00 | 53:53:59 | 2.8505 | 3.7381 | 0.7601 | 2.83 | 2022-12-18 23:29:39 | 10.6553
3281 | 恒流恒压充电 | 00:17:00 | 53:54:59 | 2.8507 | 3.7397 | 0.8077 | 3.0077 | 2022-12-18 23:30:39 | 10.6606
3282 | 恒流恒压充电 | 00:18:00 | 53:55:59 | 2.8505 | 3.7413 | 0.8552 | 3.1854 | 2022-12-18 23:31:39 | 10.6644
3283 | 恒流恒压充电 | 00:19:00 | 53:56:59 | 2.8505 | 3.7429 | 0.9027 | 3.3632 | 2022-12-18 23:32:39 | 10.669
3284 | 恒流恒压充电 | 00:20:00 | 53:57:59 | 2.8505 | 3.7445 | 0.9502 | 3.541 | 2022-12-18 23:33:39 | 10.6735
3285 | 恒流恒压充电 | 00:21:00 | 53:58:59 | 2.8505 | 3.746 | 0.9977 | 3.719 | 2022-12-18 23:34:39 | 10.6778
3286 | 恒流恒压充电 | 00:22:00 | 53:59:59 | 2.8505 | 3.7476 | 1.0452 | 3.897 | 2022-12-18 23:35:39 | 10.6824
3287 | 恒流恒压充电 | 00:23:00 | 54:00:59 | 2.8505 | 3.7492 | 1.0927 | 4.0751 | 2022-12-18 23:36:39 | 10.6869
3288 | 恒流恒压充电 | 00:24:00 | 54:01:59 | 2.8505 | 3.7507 | 1.1402 | 4.2532 | 2022-12-18 23:37:39 | 10.6912
3289 | 恒流恒压充电 | 00:25:00 | 54:02:59 | 2.8505 | 3.7523 | 1.1877 | 4.4314 | 2022-12-18 23:38:39 | 10.6958
3290 | 恒流恒压充电 | 00:26:00 | 54:03:59 | 2.8505 | 3.7539 | 1.2352 | 4.6097 | 2022-12-18 23:39:39 | 10.7003
3291 | 恒流恒压充电 | 00:27:00 | 54:04:59 | 2.8507 | 3.7553 | 1.2827 | 4.7881 | 2022-12-18 23:40:39 | 10.7051
3292 | 恒流恒压充电 | 00:28:00 | 54:05:59 | 2.8505 | 3.757 | 1.3303 | 4.9666 | 2022-12-18 23:41:39 | 10.7092
3293 | 恒流恒压充电 | 00:29:00 | 54:06:59 | 2.8507 | 3.7584 | 1.3778 | 5.1451 | 2022-12-18 23:42:39 | 10.7139
3294 | 恒流恒压充电 | 00:30:00 | 54:07:59 | 2.8507 | 3.7599 | 1.4253 | 5.3237 | 2022-12-18 23:43:39 | 10.7182
3295 | 恒流恒压充电 | 00:31:00 | 54:08:59 | 2.8507 | 3.7615 | 1.4728 | 5.5023 | 2022-12-18 23:44:39 | 10.7228
3296 | 恒流恒压充电 | 00:32:00 | 54:09:59 | 2.8505 | 3.7629 | 1.5203 | 5.6811 | 2022-12-18 23:45:39 | 10.726
3297 | 恒流恒压充电 | 00:33:00 | 54:10:59 | 2.8505 | 3.7644 | 1.5678 | 5.8599 | 2022-12-18 23:46:39 | 10.7303
3298 | 恒流恒压充电 | 00:34:00 | 54:11:59 | 2.8505 | 3.7658 | 1.6153 | 6.0388 | 2022-12-18 23:47:39 | 10.7343
3299 | 恒流恒压充电 | 00:35:00 | 54:12:59 | 2.8507 | 3.7674 | 1.6628 | 6.2177 | 2022-12-18 23:48:39 | 10.7396
3300 | 恒流恒压充电 | 00:36:00 | 54:13:59 | 2.8507 | 3.7689 | 1.7103 | 6.3967 | 2022-12-18 23:49:39 | 10.7439
3301 | 恒流恒压充电 | 00:37:00 | 54:14:59 | 2.8505 | 3.7705 | 1.7578 | 6.5758 | 2022-12-18 23:50:39 | 10.7477
3302 | 恒流恒压充电 | 00:38:00 | 54:15:59 | 2.8505 | 3.7718 | 1.8053 | 6.755 | 2022-12-18 23:51:39 | 10.7514
3303 | 恒流恒压充电 | 00:39:00 | 54:16:59 | 2.8507 | 3.7733 | 1.8529 | 6.9342 | 2022-12-18 23:52:39 | 10.7564
3304 | 恒流恒压充电 | 00:40:00 | 54:17:59 | 2.8505 | 3.7747 | 1.9004 | 7.1135 | 2022-12-18 23:53:39 | 10.7596
3305 | 恒流恒压充电 | 00:41:00 | 54:18:59 | 2.8505 | 3.7763 | 1.9479 | 7.2929 | 2022-12-18 23:54:39 | 10.7642
3306 | 恒流恒压充电 | 00:42:00 | 54:19:59 | 2.8507 | 3.7778 | 1.9954 | 7.4723 | 2022-12-18 23:55:39 | 10.7692
3307 | 恒流恒压充电 | 00:43:00 | 54:20:59 | 2.8505 | 3.7792 | 2.0429 | 7.6518 | 2022-12-18 23:56:39 | 10.7725
3308 | 恒流恒压充电 | 00:44:00 | 54:21:59 | 2.8505 | 3.7807 | 2.0904 | 7.8314 | 2022-12-18 23:57:39 | 10.7767
3309 | 恒流恒压充电 | 00:45:00 | 54:22:59 | 2.8505 | 3.7821 | 2.1379 | 8.0111 | 2022-12-18 23:58:39 | 10.7807
3310 | 恒流恒压充电 | 00:46:00 | 54:23:59 | 2.8505 | 3.7836 | 2.1854 | 8.1908 | 2022-12-18 23:59:39 | 10.785
3311 | 恒流恒压充电 | 00:47:00 | 54:24:59 | 2.8505 | 3.785 | 2.2329 | 8.3706 | 2022-12-19 00:00:38 | 10.789
3312 | 恒流恒压充电 | 00:48:00 | 54:25:59 | 2.8505 | 3.7865 | 2.2804 | 8.5504 | 2022-12-19 00:01:38 | 10.7933
3313 | 恒流恒压充电 | 00:49:00 | 54:26:59 | 2.8505 | 3.7879 | 2.3279 | 8.7303 | 2022-12-19 00:02:38 | 10.7973
3314 | 恒流恒压充电 | 00:50:00 | 54:27:59 | 2.8505 | 3.7894 | 2.3754 | 8.9103 | 2022-12-19 00:03:38 | 10.8015
3315 | 恒流恒压充电 | 00:51:00 | 54:28:59 | 2.8507 | 3.7908 | 2.423 | 9.0904 | 2022-12-19 00:04:38 | 10.8063
3316 | 恒流恒压充电 | 00:52:00 | 54:29:59 | 2.8505 | 3.7923 | 2.4705 | 9.2705 | 2022-12-19 00:05:38 | 10.8098
3317 | 恒流恒压充电 | 00:53:00 | 54:30:59 | 2.8505 | 3.7937 | 2.518 | 9.4507 | 2022-12-19 00:06:38 | 10.8138
3318 | 恒流恒压充电 | 00:54:00 | 54:31:59 | 2.8505 | 3.7954 | 2.5655 | 9.631 | 2022-12-19 00:07:38 | 10.8186
3319 | 恒流恒压充电 | 00:55:00 | 54:32:59 | 2.8505 | 3.7967 | 2.613 | 9.8113 | 2022-12-19 00:08:38 | 10.8223
3320 | 恒流恒压充电 | 00:56:00 | 54:33:59 | 2.8505 | 3.7983 | 2.6605 | 9.9917 | 2022-12-19 00:09:38 | 10.8269
3321 | 恒流恒压充电 | 00:57:00 | 54:34:59 | 2.8505 | 3.7997 | 2.708 | 10.1722 | 2022-12-19 00:10:38 | 10.8309
3322 | 恒流恒压充电 | 00:58:00 | 54:35:59 | 2.8505 | 3.8012 | 2.7555 | 10.3528 | 2022-12-19 00:11:38 | 10.8352
3323 | 恒流恒压充电 | 00:59:00 | 54:36:59 | 2.8505 | 3.8028 | 2.803 | 10.5334 | 2022-12-19 00:12:38 | 10.8397
3324 | 恒流恒压充电 | 01:00:00 | 54:37:59 | 2.8507 | 3.8042 | 2.8505 | 10.7141 | 2022-12-19 00:13:38 | 10.8445
3325 | 恒流恒压充电 | 01:01:00 | 54:38:59 | 2.8507 | 3.8057 | 2.898 | 10.8949 | 2022-12-19 00:14:38 | 10.8488
3326 | 恒流恒压充电 | 01:02:00 | 54:39:59 | 2.8505 | 3.8073 | 2.9455 | 11.0757 | 2022-12-19 00:15:38 | 10.8526
3327 | 恒流恒压充电 | 01:03:00 | 54:40:59 | 2.8505 | 3.8089 | 2.9931 | 11.2566 | 2022-12-19 00:16:38 | 10.8571
3328 | 恒流恒压充电 | 01:04:00 | 54:41:59 | 2.8505 | 3.8105 | 3.0406 | 11.4376 | 2022-12-19 00:17:38 | 10.8617
3329 | 恒流恒压充电 | 01:05:00 | 54:42:59 | 2.8507 | 3.8121 | 3.0881 | 11.6187 | 2022-12-19 00:18:38 | 10.867
3330 | 恒流恒压充电 | 01:06:00 | 54:43:59 | 2.8505 | 3.8138 | 3.1356 | 11.7998 | 2022-12-19 00:19:38 | 10.8711
3331 | 恒流恒压充电 | 01:07:00 | 54:44:59 | 2.8507 | 3.8155 | 3.1831 | 11.9811 | 2022-12-19 00:20:38 | 10.8767
3332 | 恒流恒压充电 | 01:08:00 | 54:45:59 | 2.8507 | 3.8171 | 3.2306 | 12.1624 | 2022-12-19 00:21:38 | 10.8813
3333 | 恒流恒压充电 | 01:09:00 | 54:46:59 | 2.8505 | 3.8188 | 3.2781 | 12.3438 | 2022-12-19 00:22:38 | 10.8853
3334 | 恒流恒压充电 | 01:10:00 | 54:47:59 | 2.8507 | 3.8204 | 3.3256 | 12.5252 | 2022-12-19 00:23:38 | 10.8907
3335 | 恒流恒压充电 | 01:11:00 | 54:48:59 | 2.8507 | 3.8223 | 3.3731 | 12.7068 | 2022-12-19 00:24:38 | 10.8961
3336 | 恒流恒压充电 | 01:12:00 | 54:49:59 | 2.8505 | 3.8241 | 3.4206 | 12.8884 | 2022-12-19 00:25:38 | 10.9004
3337 | 恒流恒压充电 | 01:13:00 | 54:50:59 | 2.8505 | 3.8259 | 3.4681 | 13.0701 | 2022-12-19 00:26:38 | 10.9056
3338 | 恒流恒压充电 | 01:14:00 | 54:51:59 | 2.8505 | 3.8278 | 3.5157 | 13.2519 | 2022-12-19 00:27:38 | 10.911
3339 | 恒流恒压充电 | 01:15:00 | 54:52:59 | 2.8505 | 3.8297 | 3.5632 | 13.4338 | 2022-12-19 00:28:38 | 10.9164
3340 | 恒流恒压充电 | 01:16:00 | 54:53:59 | 2.8505 | 3.8317 | 3.6107 | 13.6158 | 2022-12-19 00:29:38 | 10.9221
3341 | 恒流恒压充电 | 01:17:00 | 54:54:59 | 2.8505 | 3.8336 | 3.6582 | 13.7979 | 2022-12-19 00:30:38 | 10.9275
3342 | 恒流恒压充电 | 01:18:00 | 54:55:59 | 2.8505 | 3.8357 | 3.7057 | 13.9801 | 2022-12-19 00:31:38 | 10.9335
3343 | 恒流恒压充电 | 01:19:00 | 54:56:59 | 2.8505 | 3.8378 | 3.7532 | 14.1624 | 2022-12-19 00:32:38 | 10.9395
3344 | 恒流恒压充电 | 01:20:00 | 54:57:59 | 2.8505 | 3.8399 | 3.8007 | 14.3448 | 2022-12-19 00:33:38 | 10.9455
3345 | 恒流恒压充电 | 01:21:00 | 54:58:59 | 2.8505 | 3.8422 | 3.8482 | 14.5272 | 2022-12-19 00:34:38 | 10.952
3346 | 恒流恒压充电 | 01:22:00 | 54:59:59 | 2.8505 | 3.8446 | 3.8957 | 14.7098 | 2022-12-19 00:35:38 | 10.9589
3347 | 恒流恒压充电 | 01:23:00 | 55:00:59 | 2.8505 | 3.8468 | 3.9432 | 14.8925 | 2022-12-19 00:36:38 | 10.9651
3348 | 恒流恒压充电 | 01:24:00 | 55:01:59 | 2.8507 | 3.8493 | 3.9907 | 15.0754 | 2022-12-19 00:37:38 | 10.973
3349 | 恒流恒压充电 | 01:25:00 | 55:02:59 | 2.8505 | 3.8518 | 4.0382 | 15.2583 | 2022-12-19 00:38:38 | 10.9794
3350 | 恒流恒压充电 | 01:26:00 | 55:03:59 | 2.8505 | 3.8544 | 4.0858 | 15.4413 | 2022-12-19 00:39:38 | 10.9868
3351 | 恒流恒压充电 | 01:27:00 | 55:04:59 | 2.8505 | 3.8572 | 4.1333 | 15.6245 | 2022-12-19 00:40:38 | 10.9948
3352 | 恒流恒压充电 | 01:28:00 | 55:05:59 | 2.8505 | 3.8598 | 4.1808 | 15.8078 | 2022-12-19 00:41:38 | 11.0022
3353 | 恒流恒压充电 | 01:29:00 | 55:06:59 | 2.8505 | 3.8627 | 4.2283 | 15.9913 | 2022-12-19 00:42:38 | 11.0105
3354 | 恒流恒压充电 | 01:30:00 | 55:07:59 | 2.8505 | 3.8656 | 4.2758 | 16.1748 | 2022-12-19 00:43:38 | 11.0187
3355 | 恒流恒压充电 | 01:31:00 | 55:08:59 | 2.8505 | 3.8686 | 4.3233 | 16.3586 | 2022-12-19 00:44:38 | 11.0273
3356 | 恒流恒压充电 | 01:32:00 | 55:09:59 | 2.8505 | 3.8717 | 4.3708 | 16.5424 | 2022-12-19 00:45:38 | 11.0361
3357 | 恒流恒压充电 | 01:33:00 | 55:10:59 | 2.8505 | 3.8749 | 4.4183 | 16.7264 | 2022-12-19 00:46:38 | 11.0452
3358 | 恒流恒压充电 | 01:34:00 | 55:11:59 | 2.8505 | 3.8782 | 4.4658 | 16.9106 | 2022-12-19 00:47:38 | 11.0547
3359 | 恒流恒压充电 | 01:35:00 | 55:12:59 | 2.8505 | 3.8817 | 4.5133 | 17.0949 | 2022-12-19 00:48:38 | 11.0646
3360 | 恒流恒压充电 | 01:36:00 | 55:13:59 | 2.8505 | 3.8851 | 4.5608 | 17.2794 | 2022-12-19 00:49:38 | 11.0743
3361 | 恒流恒压充电 | 01:37:00 | 55:14:59 | 2.8507 | 3.8888 | 4.6083 | 17.4641 | 2022-12-19 00:50:38 | 11.0856
3362 | 恒流恒压充电 | 01:38:00 | 55:15:59 | 2.8505 | 3.8925 | 4.6559 | 17.6489 | 2022-12-19 00:51:38 | 11.0954
3363 | 恒流恒压充电 | 01:39:00 | 55:16:59 | 2.8505 | 3.8964 | 4.7034 | 17.8339 | 2022-12-19 00:52:38 | 11.1065
3364 | 恒流恒压充电 | 01:40:00 | 55:17:59 | 2.8507 | 3.9003 | 4.7509 | 18.0191 | 2022-12-19 00:53:38 | 11.1184
3365 | 恒流恒压充电 | 01:41:00 | 55:18:59 | 2.8507 | 3.9043 | 4.7984 | 18.2045 | 2022-12-19 00:54:38 | 11.1298
3366 | 恒流恒压充电 | 01:42:00 | 55:19:59 | 2.8505 | 3.9085 | 4.8459 | 18.3901 | 2022-12-19 00:55:38 | 11.141
3367 | 恒流恒压充电 | 01:43:00 | 55:20:59 | 2.8505 | 3.9128 | 4.8934 | 18.5759 | 2022-12-19 00:56:38 | 11.1533
3368 | 恒流恒压充电 | 01:44:00 | 55:21:59 | 2.8505 | 3.9172 | 4.9409 | 18.7619 | 2022-12-19 00:57:38 | 11.1658
3369 | 恒流恒压充电 | 01:45:00 | 55:22:59 | 2.8507 | 3.9216 | 4.9884 | 18.9481 | 2022-12-19 00:58:38 | 11.1791
3370 | 恒流恒压充电 | 01:46:00 | 55:23:59 | 2.8507 | 3.9262 | 5.0359 | 19.1345 | 2022-12-19 00:59:38 | 11.1923
3371 | 恒流恒压充电 | 01:47:00 | 55:24:59 | 2.8505 | 3.9308 | 5.0834 | 19.3212 | 2022-12-19 01:00:38 | 11.2046
3372 | 恒流恒压充电 | 01:48:00 | 55:25:59 | 2.8505 | 3.9356 | 5.1309 | 19.508 | 2022-12-19 01:01:38 | 11.2183
3373 | 恒流恒压充电 | 01:49:00 | 55:26:59 | 2.8505 | 3.9404 | 5.1784 | 19.6951 | 2022-12-19 01:02:38 | 11.232
3374 | 恒流恒压充电 | 01:50:00 | 55:27:59 | 2.8505 | 3.9453 | 5.226 | 19.8824 | 2022-12-19 01:03:38 | 11.2459
3375 | 恒流恒压充电 | 01:51:00 | 55:28:59 | 2.8505 | 3.9503 | 5.2735 | 20.07 | 2022-12-19 01:04:38 | 11.2602
3376 | 恒流恒压充电 | 01:52:00 | 55:29:59 | 2.8505 | 3.9553 | 5.321 | 20.2578 | 2022-12-19 01:05:38 | 11.2744
3377 | 恒流恒压充电 | 01:53:00 | 55:30:59 | 2.8505 | 3.9605 | 5.3685 | 20.4458 | 2022-12-19 01:06:38 | 11.2892
3378 | 恒流恒压充电 | 01:54:00 | 55:31:59 | 2.8505 | 3.9656 | 5.416 | 20.6341 | 2022-12-19 01:07:38 | 11.3038
3379 | 恒流恒压充电 | 01:55:00 | 55:32:59 | 2.8507 | 3.9708 | 5.4635 | 20.8226 | 2022-12-19 01:08:38 | 11.3194
3380 | 恒流恒压充电 | 01:56:00 | 55:33:59 | 2.8505 | 3.9759 | 5.511 | 21.0114 | 2022-12-19 01:09:38 | 11.3331
3381 | 恒流恒压充电 | 01:57:00 | 55:34:59 | 2.8507 | 3.9814 | 5.5585 | 21.2004 | 2022-12-19 01:10:38 | 11.3496
3382 | 恒流恒压充电 | 01:58:00 | 55:35:59 | 2.8505 | 3.9868 | 5.606 | 21.3897 | 2022-12-19 01:11:38 | 11.3642
3383 | 恒流恒压充电 | 01:59:00 | 55:36:59 | 2.8505 | 3.9921 | 5.6535 | 21.5792 | 2022-12-19 01:12:38 | 11.3793
3384 | 恒流恒压充电 | 02:00:00 | 55:37:59 | 2.8507 | 3.9974 | 5.701 | 21.769 | 2022-12-19 01:13:38 | 11.3952
3385 | 恒流恒压充电 | 02:01:00 | 55:38:59 | 2.8505 | 4.0027 | 5.7486 | 21.959 | 2022-12-19 01:14:38 | 11.4095
3386 | 恒流恒压充电 | 02:02:00 | 55:39:59 | 2.8505 | 4.0082 | 5.7961 | 22.1493 | 2022-12-19 01:15:38 | 11.4252
3387 | 恒流恒压充电 | 02:03:00 | 55:40:59 | 2.8507 | 4.0137 | 5.8436 | 22.3399 | 2022-12-19 01:16:38 | 11.4417
3388 | 恒流恒压充电 | 02:04:00 | 55:41:59 | 2.8505 | 4.019 | 5.8911 | 22.5307 | 2022-12-19 01:17:38 | 11.456
3389 | 恒流恒压充电 | 02:05:00 | 55:42:59 | 2.8505 | 4.0244 | 5.9386 | 22.7218 | 2022-12-19 01:18:38 | 11.4714
3390 | 恒流恒压充电 | 02:06:00 | 55:43:59 | 2.8505 | 4.0299 | 5.9861 | 22.9131 | 2022-12-19 01:19:38 | 11.4871
3391 | 恒流恒压充电 | 02:07:00 | 55:44:59 | 2.8507 | 4.0353 | 6.0336 | 23.1047 | 2022-12-19 01:20:38 | 11.5033
3392 | 恒流恒压充电 | 02:08:00 | 55:45:59 | 2.8507 | 4.0408 | 6.0811 | 23.2965 | 2022-12-19 01:21:38 | 11.5189
3393 | 恒流恒压充电 | 02:09:00 | 55:46:59 | 2.8505 | 4.0462 | 6.1286 | 23.4886 | 2022-12-19 01:22:38 | 11.5335
3394 | 恒流恒压充电 | 02:10:00 | 55:47:59 | 2.8507 | 4.0516 | 6.1761 | 23.681 | 2022-12-19 01:23:38 | 11.5497
3395 | 恒流恒压充电 | 02:11:00 | 55:48:59 | 2.8507 | 4.0571 | 6.2236 | 23.8736 | 2022-12-19 01:24:38 | 11.5654
3396 | 恒流恒压充电 | 02:12:00 | 55:49:59 | 2.8507 | 4.0625 | 6.2711 | 24.0665 | 2022-12-19 01:25:38 | 11.5808
3397 | 恒流恒压充电 | 02:13:00 | 55:50:59 | 2.8507 | 4.0678 | 6.3187 | 24.2596 | 2022-12-19 01:26:38 | 11.5959
3398 | 恒流恒压充电 | 02:14:00 | 55:51:59 | 2.8505 | 4.0733 | 6.3662 | 24.453 | 2022-12-19 01:27:38 | 11.6108
3399 | 恒流恒压充电 | 02:15:00 | 55:52:59 | 2.8505 | 4.0786 | 6.4137 | 24.6466 | 2022-12-19 01:28:38 | 11.6259
3400 | 恒流恒压充电 | 02:16:00 | 55:53:59 | 2.8505 | 4.0839 | 6.4612 | 24.8405 | 2022-12-19 01:29:38 | 11.641
3401 | 恒流恒压充电 | 02:17:00 | 55:54:59 | 2.8505 | 4.0892 | 6.5087 | 25.0346 | 2022-12-19 01:30:38 | 11.6561
3402 | 恒流恒压充电 | 02:18:00 | 55:55:59 | 2.8505 | 4.0944 | 6.5562 | 25.229 | 2022-12-19 01:31:38 | 11.6709
3403 | 恒流恒压充电 | 02:19:00 | 55:56:59 | 2.8505 | 4.0997 | 6.6037 | 25.4237 | 2022-12-19 01:32:38 | 11.686
3404 | 恒流恒压充电 | 02:20:00 | 55:57:59 | 2.8505 | 4.1051 | 6.6512 | 25.6186 | 2022-12-19 01:33:38 | 11.7014
3405 | 恒流恒压充电 | 02:21:00 | 55:58:59 | 2.8505 | 4.1102 | 6.6987 | 25.8137 | 2022-12-19 01:34:38 | 11.716
3406 | 恒流恒压充电 | 02:22:00 | 55:59:59 | 2.8505 | 4.1152 | 6.7462 | 26.0091 | 2022-12-19 01:35:38 | 11.7302
3407 | 恒流恒压充电 | 02:23:00 | 56:00:59 | 2.8505 | 4.1202 | 6.7937 | 26.2047 | 2022-12-19 01:36:38 | 11.7445
3408 | 恒流恒压充电 | 02:24:00 | 56:01:59 | 2.8505 | 4.1251 | 6.8412 | 26.4006 | 2022-12-19 01:37:38 | 11.7584
3409 | 恒流恒压充电 | 02:25:00 | 56:02:59 | 2.8505 | 4.1297 | 6.8887 | 26.5967 | 2022-12-19 01:38:38 | 11.7715
3410 | 恒流恒压充电 | 02:26:00 | 56:03:59 | 2.8505 | 4.1344 | 6.9363 | 26.793 | 2022-12-19 01:39:38 | 11.7849
3411 | 恒流恒压充电 | 02:27:00 | 56:04:59 | 2.8505 | 4.1391 | 6.9838 | 26.9895 | 2022-12-19 01:40:38 | 11.7983
3412 | 恒流恒压充电 | 02:28:00 | 56:05:59 | 2.8505 | 4.1436 | 7.0313 | 27.1863 | 2022-12-19 01:41:38 | 11.8112
3413 | 恒流恒压充电 | 02:29:00 | 56:06:59 | 2.8505 | 4.1483 | 7.0788 | 27.3832 | 2022-12-19 01:42:38 | 11.8246
3414 | 恒流恒压充电 | 02:30:00 | 56:07:59 | 2.8505 | 4.153 | 7.1263 | 27.5804 | 2022-12-19 01:43:38 | 11.838
3415 | 恒流恒压充电 | 02:31:00 | 56:08:59 | 2.8505 | 4.1578 | 7.1738 | 27.7778 | 2022-12-19 01:44:38 | 11.8516
3416 | 恒流恒压充电 | 02:32:00 | 56:09:59 | 2.8505 | 4.1627 | 7.2213 | 27.9755 | 2022-12-19 01:45:38 | 11.8656
3417 | 恒流恒压充电 | 02:33:00 | 56:10:59 | 2.8505 | 4.1677 | 7.2688 | 28.1733 | 2022-12-19 01:46:38 | 11.8799
3418 | 恒流恒压充电 | 02:34:00 | 56:11:59 | 2.8505 | 4.1727 | 7.3163 | 28.3714 | 2022-12-19 01:47:38 | 11.8941
3419 | 恒流恒压充电 | 02:35:00 | 56:12:59 | 2.8505 | 4.1777 | 7.3638 | 28.5698 | 2022-12-19 01:48:38 | 11.9084
3420 | 恒流恒压充电 | 02:36:00 | 56:13:59 | 2.8505 | 4.1828 | 7.4113 | 28.7684 | 2022-12-19 01:49:38 | 11.9229
3421 | 恒流恒压充电 | 02:37:00 | 56:14:59 | 2.8505 | 4.1882 | 7.4588 | 28.9672 | 2022-12-19 01:50:38 | 11.9383
3422 | 恒流恒压充电 | 02:38:00 | 56:15:59 | 2.8505 | 4.1933 | 7.5064 | 29.1663 | 2022-12-19 01:51:38 | 11.9528
3423 | 恒流恒压充电 | 02:39:00 | 56:16:59 | 2.8507 | 4.1987 | 7.5539 | 29.3657 | 2022-12-19 01:52:38 | 11.9691
3424 | 恒流恒压充电 | 02:40:00 | 56:17:59 | 2.8505 | 4.204 | 7.6014 | 29.5653 | 2022-12-19 01:53:38 | 11.9833
3425 | 恒流恒压充电 | 02:41:00 | 56:18:59 | 2.8505 | 4.2093 | 7.6489 | 29.7651 | 2022-12-19 01:54:38 | 11.9984
3426 | 恒流恒压充电 | 02:42:00 | 56:19:59 | 2.8507 | 4.2146 | 7.6964 | 29.9652 | 2022-12-19 01:55:38 | 12.0144
3427 | 恒流恒压充电 | 02:43:00 | 56:20:59 | 2.8507 | 4.2201 | 7.7439 | 30.1656 | 2022-12-19 01:56:38 | 12.0301
3428 | 恒流恒压充电 | 02:44:00 | 56:21:59 | 2.8505 | 4.2254 | 7.7914 | 30.3662 | 2022-12-19 01:57:38 | 12.0443
3429 | 恒流恒压充电 | 02:45:00 | 56:22:59 | 2.8505 | 4.2308 | 7.8389 | 30.5671 | 2022-12-19 01:58:38 | 12.0597
3430 | 恒流恒压充电 | 02:46:00 | 56:23:59 | 2.8505 | 4.2361 | 7.8864 | 30.7682 | 2022-12-19 01:59:38 | 12.0748
3431 | 恒流恒压充电 | 02:47:00 | 56:24:59 | 2.8505 | 4.2416 | 7.9339 | 30.9696 | 2022-12-19 02:00:38 | 12.0905
3432 | 恒流恒压充电 | 02:48:00 | 56:25:59 | 2.8505 | 4.2469 | 7.9814 | 31.1712 | 2022-12-19 02:01:38 | 12.1056
3433 | 恒流恒压充电 | 02:49:00 | 56:26:59 | 2.8505 | 4.2522 | 8.0289 | 31.3731 | 2022-12-19 02:02:38 | 12.1207
3434 | 恒流恒压充电 | 02:50:00 | 56:27:59 | 2.8505 | 4.2576 | 8.0764 | 31.5752 | 2022-12-19 02:03:38 | 12.1361
3435 | 恒流恒压充电 | 02:51:00 | 56:28:59 | 2.8505 | 4.2627 | 8.124 | 31.7776 | 2022-12-19 02:04:38 | 12.1507
3436 | 恒流恒压充电 | 02:52:00 | 56:29:59 | 2.8505 | 4.2681 | 8.1715 | 31.9803 | 2022-12-19 02:05:38 | 12.166
3437 | 恒流恒压充电 | 02:53:00 | 56:30:59 | 2.8505 | 4.2734 | 8.219 | 32.1832 | 2022-12-19 02:06:38 | 12.1812
3438 | 恒流恒压充电 | 02:54:00 | 56:31:59 | 2.8505 | 4.2785 | 8.2665 | 32.3863 | 2022-12-19 02:07:38 | 12.1957
3439 | 恒流恒压充电 | 02:55:00 | 56:32:59 | 2.8505 | 4.2839 | 8.314 | 32.5897 | 2022-12-19 02:08:38 | 12.2111
3440 | 恒流恒压充电 | 02:56:00 | 56:33:59 | 2.8505 | 4.289 | 8.3615 | 32.7933 | 2022-12-19 02:09:38 | 12.2256
3441 | 恒流恒压充电 | 02:57:00 | 56:34:59 | 2.8505 | 4.294 | 8.409 | 32.9972 | 2022-12-19 02:10:38 | 12.2399
3442 | 恒流恒压充电 | 02:58:00 | 56:35:59 | 2.8503 | 4.2992 | 8.4565 | 33.2013 | 2022-12-19 02:11:38 | 12.2538
3443 | 恒流恒压充电 | 02:59:00 | 56:36:59 | 2.8505 | 4.3042 | 8.504 | 33.4057 | 2022-12-19 02:12:38 | 12.2689
3444 | 恒流恒压充电 | 03:00:00 | 56:37:59 | 2.8505 | 4.3094 | 8.5515 | 33.6103 | 2022-12-19 02:13:38 | 12.2838
3445 | 恒流恒压充电 | 03:01:00 | 56:38:59 | 2.8505 | 4.3145 | 8.599 | 33.8152 | 2022-12-19 02:14:38 | 12.2983
3446 | 恒流恒压充电 | 03:02:00 | 56:39:59 | 2.8505 | 4.3195 | 8.6465 | 34.0202 | 2022-12-19 02:15:38 | 12.3126
3447 | 恒流恒压充电 | 03:03:00 | 56:40:59 | 2.8505 | 4.3247 | 8.694 | 34.2256 | 2022-12-19 02:16:38 | 12.3274
3448 | 恒流恒压充电 | 03:04:00 | 56:41:59 | 2.8505 | 4.3299 | 8.7416 | 34.4312 | 2022-12-19 02:17:38 | 12.3422
3449 | 恒流恒压充电 | 03:05:00 | 56:42:59 | 2.8505 | 4.335 | 8.7891 | 34.637 | 2022-12-19 02:18:38 | 12.3567
3450 | 恒流恒压充电 | 03:06:00 | 56:43:59 | 2.8503 | 4.3403 | 8.8366 | 34.843 | 2022-12-19 02:19:38 | 12.3709
3451 | 恒流恒压充电 | 03:07:00 | 56:44:59 | 2.8503 | 4.3457 | 8.8841 | 35.0494 | 2022-12-19 02:20:38 | 12.3863
3452 | 恒流恒压充电 | 03:08:00 | 56:45:59 | 2.7481 | 4.3499 | 8.9314 | 35.255 | 2022-12-19 02:21:38 | 11.9538
3453 | 恒流恒压充电 | 03:09:00 | 56:46:59 | 2.4068 | 4.35 | 8.9742 | 35.4413 | 2022-12-19 02:22:38 | 10.4695
3454 | 恒流恒压充电 | 03:10:00 | 56:47:59 | 2.1262 | 4.3499 | 9.0119 | 35.6052 | 2022-12-19 02:23:38 | 9.2488
3455 | 恒流恒压充电 | 03:11:00 | 56:48:59 | 1.9015 | 4.35 | 9.0454 | 35.7509 | 2022-12-19 02:24:38 | 8.2715
3456 | 恒流恒压充电 | 03:12:00 | 56:49:59 | 1.701 | 4.35 | 9.0753 | 35.8813 | 2022-12-19 02:25:38 | 7.3992
3457 | 恒流恒压充电 | 03:13:00 | 56:50:59 | 1.5372 | 4.35 | 9.1023 | 35.9985 | 2022-12-19 02:26:38 | 6.6869
3458 | 恒流恒压充电 | 03:14:00 | 56:51:59 | 1.3871 | 4.35 | 9.1266 | 36.1043 | 2022-12-19 02:27:38 | 6.0337
3459 | 恒流恒压充电 | 03:15:00 | 56:52:59 | 1.2582 | 4.35 | 9.1486 | 36.2001 | 2022-12-19 02:28:38 | 5.4733
3460 | 恒流恒压充电 | 03:16:00 | 56:53:59 | 1.143 | 4.35 | 9.1686 | 36.2871 | 2022-12-19 02:29:38 | 4.9722
3461 | 恒流恒压充电 | 03:17:00 | 56:54:59 | 1.0453 | 4.35 | 9.1869 | 36.3664 | 2022-12-19 02:30:38 | 4.5471
3462 | 恒流恒压充电 | 03:18:00 | 56:55:59 | 0.9548 | 4.3499 | 9.2035 | 36.4387 | 2022-12-19 02:31:38 | 4.1534
3463 | 恒流恒压充电 | 03:19:00 | 56:56:59 | 0.8757 | 4.35 | 9.2187 | 36.505 | 2022-12-19 02:32:38 | 3.8091
3464 | 恒流恒压充电 | 03:20:00 | 56:57:59 | 0.8063 | 4.35 | 9.2327 | 36.5658 | 2022-12-19 02:33:38 | 3.5075
3465 | 恒流恒压充电 | 03:21:00 | 56:58:59 | 0.7387 | 4.3499 | 9.2456 | 36.6218 | 2022-12-19 02:34:38 | 3.2133
3466 | 恒流恒压充电 | 03:22:00 | 56:59:59 | 0.6829 | 4.35 | 9.2574 | 36.6732 | 2022-12-19 02:35:38 | 2.9706
3467 | 恒流恒压充电 | 03:23:00 | 57:00:59 | 0.6326 | 4.35 | 9.2683 | 36.7208 | 2022-12-19 02:36:38 | 2.7516
3468 | 恒流恒压充电 | 03:24:00 | 57:01:59 | 0.5839 | 4.35 | 9.2785 | 36.765 | 2022-12-19 02:37:38 | 2.5399
3469 | 恒流恒压充电 | 03:25:00 | 57:02:59 | 0.5443 | 4.35 | 9.2879 | 36.8058 | 2022-12-19 02:38:38 | 2.3677
3470 | 恒流恒压充电 | 03:26:00 | 57:03:59 | 0.504 | 4.35 | 9.2966 | 36.8437 | 2022-12-19 02:39:38 | 2.1926
3471 | 恒流恒压充电 | 03:26:49 | 57:04:49 | 0.4747 | 4.35 | 9.3034 | 36.8732 | 2022-12-19 02:40:28 | 2.0649
3472 | 搁置 | 00:00:00 | 57:04:49 | 0 | 4.3471 | 0 | 0 | 2022-12-19 02:40:28 | 0
3473 | 搁置 | 00:01:00 | 57:05:49 | 0 | 4.3418 | 0 | 0 | 2022-12-19 02:41:28 | 0
3474 | 搁置 | 00:02:00 | 57:06:49 | 0 | 4.3407 | 0 | 0 | 2022-12-19 02:42:28 | 0
3475 | 搁置 | 00:03:00 | 57:07:49 | 0 | 4.3399 | 0 | 0 | 2022-12-19 02:43:28 | 0
3476 | 搁置 | 00:04:00 | 57:08:49 | 0 | 4.3392 | 0 | 0 | 2022-12-19 02:44:28 | 0
3477 | 搁置 | 00:05:00 | 57:09:49 | 0 | 4.3386 | 0 | 0 | 2022-12-19 02:45:28 | 0
3478 | 搁置 | 00:06:00 | 57:10:49 | 0 | 4.3381 | 0 | 0 | 2022-12-19 02:46:28 | 0
3479 | 搁置 | 00:07:00 | 57:11:49 | 0 | 4.3376 | 0 | 0 | 2022-12-19 02:47:28 | 0
3480 | 搁置 | 00:08:00 | 57:12:49 | 0 | 4.3373 | 0 | 0 | 2022-12-19 02:48:28 | 0
3481 | 搁置 | 00:09:00 | 57:13:49 | 0 | 4.3368 | 0 | 0 | 2022-12-19 02:49:28 | 0
3482 | 搁置 | 00:10:00 | 57:14:49 | 0 | 4.3365 | 0 | 0 | 2022-12-19 02:50:28 | 0
3483 | 搁置 | 00:11:00 | 57:15:49 | 0 | 4.3362 | 0 | 0 | 2022-12-19 02:51:28 | 0
3484 | 搁置 | 00:12:00 | 57:16:49 | 0 | 4.3358 | 0 | 0 | 2022-12-19 02:52:28 | 0
3485 | 搁置 | 00:13:00 | 57:17:49 | 0 | 4.3355 | 0 | 0 | 2022-12-19 02:53:28 | 0
3486 | 搁置 | 00:14:00 | 57:18:49 | 0 | 4.3352 | 0 | 0 | 2022-12-19 02:54:28 | 0
3487 | 搁置 | 00:15:00 | 57:19:49 | 0 | 4.335 | 0 | 0 | 2022-12-19 02:55:28 | 0
3488 | 恒流放电 | 00:00:00 | 57:19:49 | -4.7495 | 4.3075 | 0 | 0 | 2022-12-19 02:55:28 | -20.4584
3489 | 恒流放电 | 00:01:00 | 57:20:49 | -4.7503 | 4.257 | 0.0792 | 0.3378 | 2022-12-19 02:56:28 | -20.222
3490 | 恒流放电 | 00:02:00 | 57:21:49 | -4.7503 | 4.2453 | 0.1583 | 0.6743 | 2022-12-19 02:57:28 | -20.1664
3491 | 恒流放电 | 00:03:00 | 57:22:49 | -4.7503 | 4.2353 | 0.2375 | 1.01 | 2022-12-19 02:58:28 | -20.1189
3492 | 恒流放电 | 00:04:00 | 57:23:49 | -4.7503 | 4.2261 | 0.3167 | 1.345 | 2022-12-19 02:59:28 | -20.0752
3493 | 恒流放电 | 00:05:00 | 57:24:49 | -4.7503 | 4.2172 | 0.3959 | 1.6792 | 2022-12-19 03:00:28 | -20.0329
3494 | 恒流放电 | 00:06:00 | 57:25:49 | -4.7503 | 4.2085 | 0.475 | 2.0127 | 2022-12-19 03:01:28 | -19.9916
3495 | 恒流放电 | 00:07:00 | 57:26:49 | -4.7503 | 4.1999 | 0.5542 | 2.3456 | 2022-12-19 03:02:28 | -19.9507
3496 | 恒流放电 | 00:08:00 | 57:27:49 | -4.7503 | 4.1914 | 0.6334 | 2.6778 | 2022-12-19 03:03:28 | -19.9104
3497 | 恒流放电 | 00:09:00 | 57:28:49 | -4.7501 | 4.1827 | 0.7125 | 3.0093 | 2022-12-19 03:04:28 | -19.8682
3498 | 恒流放电 | 00:10:00 | 57:29:49 | -4.7501 | 4.1738 | 0.7917 | 3.3401 | 2022-12-19 03:05:28 | -19.8259
3499 | 恒流放电 | 00:11:00 | 57:30:49 | -4.7501 | 4.1649 | 0.8709 | 3.6702 | 2022-12-19 03:06:28 | -19.7836
3500 | 恒流放电 | 00:12:00 | 57:31:49 | -4.7503 | 4.1559 | 0.95 | 3.9995 | 2022-12-19 03:07:28 | -19.7417
3501 | 恒流放电 | 00:13:00 | 57:32:49 | -4.7501 | 4.1467 | 1.0292 | 4.3282 | 2022-12-19 03:08:28 | -19.6972
3502 | 恒流放电 | 00:14:00 | 57:33:49 | -4.7503 | 4.1373 | 1.1084 | 4.6561 | 2022-12-19 03:09:28 | -19.6534
3503 | 恒流放电 | 00:15:00 | 57:34:49 | -4.7501 | 4.128 | 1.1876 | 4.9833 | 2022-12-19 03:10:28 | -19.6084
3504 | 恒流放电 | 00:16:00 | 57:35:49 | -4.7503 | 4.1183 | 1.2667 | 5.3097 | 2022-12-19 03:11:28 | -19.5631
3505 | 恒流放电 | 00:17:00 | 57:36:49 | -4.7503 | 4.1086 | 1.3459 | 5.6354 | 2022-12-19 03:12:28 | -19.517
3506 | 恒流放电 | 00:18:00 | 57:37:49 | -4.7503 | 4.099 | 1.4251 | 5.9603 | 2022-12-19 03:13:28 | -19.4714
3507 | 恒流放电 | 00:19:00 | 57:38:49 | -4.7503 | 4.0891 | 1.5042 | 6.2844 | 2022-12-19 03:14:28 | -19.4244
3508 | 恒流放电 | 00:20:00 | 57:39:49 | -4.7501 | 4.0793 | 1.5834 | 6.6078 | 2022-12-19 03:15:28 | -19.377
3509 | 恒流放电 | 00:21:00 | 57:40:49 | -4.7503 | 4.0694 | 1.6626 | 6.9303 | 2022-12-19 03:16:28 | -19.3308
3510 | 恒流放电 | 00:22:00 | 57:41:49 | -4.7501 | 4.0596 | 1.7418 | 7.2521 | 2022-12-19 03:17:28 | -19.2835
3511 | 恒流放电 | 00:23:00 | 57:42:49 | -4.7503 | 4.0499 | 1.8209 | 7.5731 | 2022-12-19 03:18:28 | -19.2382
3512 | 恒流放电 | 00:24:00 | 57:43:49 | -4.7503 | 4.0402 | 1.9001 | 7.8934 | 2022-12-19 03:19:28 | -19.1921
3513 | 恒流放电 | 00:25:00 | 57:44:49 | -4.7503 | 4.0307 | 1.9793 | 8.2128 | 2022-12-19 03:20:28 | -19.147
3514 | 恒流放电 | 00:26:00 | 57:45:49 | -4.7503 | 4.0212 | 2.0584 | 8.5316 | 2022-12-19 03:21:28 | -19.1019
3515 | 恒流放电 | 00:27:00 | 57:46:49 | -4.7501 | 4.0118 | 2.1376 | 8.8496 | 2022-12-19 03:22:28 | -19.0564
3516 | 恒流放电 | 00:28:00 | 57:47:49 | -4.7503 | 4.0027 | 2.2168 | 9.1668 | 2022-12-19 03:23:28 | -19.014
3517 | 恒流放电 | 00:29:00 | 57:48:49 | -4.7503 | 3.9936 | 2.2959 | 9.4833 | 2022-12-19 03:24:28 | -18.9708
3518 | 恒流放电 | 00:30:00 | 57:49:49 | -4.7501 | 3.9847 | 2.3751 | 9.7992 | 2022-12-19 03:25:28 | -18.9277
3519 | 恒流放电 | 00:31:00 | 57:50:49 | -4.7503 | 3.9759 | 2.4543 | 10.1143 | 2022-12-19 03:26:28 | -18.8867
3520 | 恒流放电 | 00:32:00 | 57:51:49 | -4.7503 | 3.9675 | 2.5335 | 10.4287 | 2022-12-19 03:27:28 | -18.8468
3521 | 恒流放电 | 00:33:00 | 57:52:49 | -4.7501 | 3.9593 | 2.6126 | 10.7425 | 2022-12-19 03:28:28 | -18.807
3522 | 恒流放电 | 00:34:00 | 57:53:49 | -4.7503 | 3.9514 | 2.6918 | 11.0556 | 2022-12-19 03:29:28 | -18.7703
3523 | 恒流放电 | 00:35:00 | 57:54:49 | -4.7503 | 3.9439 | 2.771 | 11.3682 | 2022-12-19 03:30:28 | -18.7347
3524 | 恒流放电 | 00:36:00 | 57:55:49 | -4.7503 | 3.9367 | 2.8501 | 11.6801 | 2022-12-19 03:31:28 | -18.7005
3525 | 恒流放电 | 00:37:00 | 57:56:49 | -4.7503 | 3.9297 | 2.9293 | 11.9915 | 2022-12-19 03:32:28 | -18.6672
3526 | 恒流放电 | 00:38:00 | 57:57:49 | -4.7501 | 3.9231 | 3.0085 | 12.3024 | 2022-12-19 03:33:28 | -18.6351
3527 | 恒流放电 | 00:39:00 | 57:58:49 | -4.7503 | 3.9168 | 3.0876 | 12.6127 | 2022-12-19 03:34:28 | -18.6059
3528 | 恒流放电 | 00:40:00 | 57:59:49 | -4.7501 | 3.9105 | 3.1668 | 12.9226 | 2022-12-19 03:35:28 | -18.5752
3529 | 恒流放电 | 00:41:00 | 58:00:49 | -4.7503 | 3.9041 | 3.246 | 13.2319 | 2022-12-19 03:36:28 | -18.5456
3530 | 恒流放电 | 00:42:00 | 58:01:49 | -4.7503 | 3.8978 | 3.3252 | 13.5407 | 2022-12-19 03:37:28 | -18.5157
3531 | 恒流放电 | 00:43:00 | 58:02:49 | -4.7503 | 3.8915 | 3.4043 | 13.8491 | 2022-12-19 03:38:28 | -18.4858
3532 | 恒流放电 | 00:44:00 | 58:03:49 | -4.7501 | 3.8852 | 3.4835 | 14.1569 | 2022-12-19 03:39:28 | -18.455
3533 | 恒流放电 | 00:45:00 | 58:04:49 | -4.7501 | 3.8788 | 3.5627 | 14.4643 | 2022-12-19 03:40:28 | -18.4246
3534 | 恒流放电 | 00:46:00 | 58:05:49 | -4.7503 | 3.8723 | 3.6418 | 14.7711 | 2022-12-19 03:41:28 | -18.3945
3535 | 恒流放电 | 00:47:00 | 58:06:49 | -4.7503 | 3.8657 | 3.721 | 15.0774 | 2022-12-19 03:42:28 | -18.3632
3536 | 恒流放电 | 00:48:00 | 58:07:49 | -4.7503 | 3.8592 | 3.8002 | 15.3832 | 2022-12-19 03:43:28 | -18.3323
3537 | 恒流放电 | 00:49:00 | 58:08:49 | -4.7501 | 3.8525 | 3.8794 | 15.6885 | 2022-12-19 03:44:28 | -18.2997
3538 | 恒流放电 | 00:50:00 | 58:09:49 | -4.7501 | 3.846 | 3.9585 | 15.9932 | 2022-12-19 03:45:28 | -18.2688
3539 | 恒流放电 | 00:51:00 | 58:10:49 | -4.7501 | 3.8394 | 4.0377 | 16.2974 | 2022-12-19 03:46:28 | -18.2375
3540 | 恒流放电 | 00:52:00 | 58:11:49 | -4.7501 | 3.833 | 4.1169 | 16.6012 | 2022-12-19 03:47:28 | -18.2071
3541 | 恒流放电 | 00:53:00 | 58:12:49 | -4.7503 | 3.8265 | 4.196 | 16.9043 | 2022-12-19 03:48:28 | -18.177
3542 | 恒流放电 | 00:54:00 | 58:13:49 | -4.7503 | 3.8202 | 4.2752 | 17.207 | 2022-12-19 03:49:28 | -18.1471
3543 | 恒流放电 | 00:55:00 | 58:14:49 | -4.7501 | 3.8142 | 4.3544 | 17.5093 | 2022-12-19 03:50:28 | -18.1178
3544 | 恒流放电 | 00:56:00 | 58:15:49 | -4.7503 | 3.8083 | 4.4335 | 17.811 | 2022-12-19 03:51:28 | -18.0905
3545 | 恒流放电 | 00:57:00 | 58:16:49 | -4.7501 | 3.8026 | 4.5127 | 18.1123 | 2022-12-19 03:52:28 | -18.0627
3546 | 恒流放电 | 00:58:00 | 58:17:49 | -4.7503 | 3.797 | 4.5919 | 18.4131 | 2022-12-19 03:53:28 | -18.0369
3547 | 恒流放电 | 00:59:00 | 58:18:49 | -4.7503 | 3.7917 | 4.6711 | 18.7135 | 2022-12-19 03:54:28 | -18.0117
3548 | 恒流放电 | 01:00:00 | 58:19:49 | -4.7503 | 3.7865 | 4.7502 | 19.0135 | 2022-12-19 03:55:28 | -17.987
3549 | 恒流放电 | 01:01:00 | 58:20:49 | -4.7503 | 3.7817 | 4.8294 | 19.3131 | 2022-12-19 03:56:28 | -17.9642
3550 | 恒流放电 | 01:02:00 | 58:21:49 | -4.7501 | 3.777 | 4.9086 | 19.6123 | 2022-12-19 03:57:28 | -17.9411
3551 | 恒流放电 | 01:03:00 | 58:22:49 | -4.7503 | 3.7725 | 4.9877 | 19.9111 | 2022-12-19 03:58:28 | -17.9205
3552 | 恒流放电 | 01:04:00 | 58:23:49 | -4.7503 | 3.7683 | 5.0669 | 20.2096 | 2022-12-19 03:59:28 | -17.9005
3553 | 恒流放电 | 01:05:00 | 58:24:49 | -4.7503 | 3.7641 | 5.1461 | 20.5078 | 2022-12-19 04:00:28 | -17.8806
3554 | 恒流放电 | 01:06:00 | 58:25:49 | -4.7501 | 3.7602 | 5.2253 | 20.8057 | 2022-12-19 04:01:28 | -17.8613
3555 | 恒流放电 | 01:07:00 | 58:26:49 | -4.7503 | 3.7563 | 5.3044 | 21.1032 | 2022-12-19 04:02:28 | -17.8435
3556 | 恒流放电 | 01:08:00 | 58:27:49 | -4.7503 | 3.7528 | 5.3836 | 21.4005 | 2022-12-19 04:03:28 | -17.8269
3557 | 恒流放电 | 01:09:00 | 58:28:49 | -4.7501 | 3.7492 | 5.4628 | 21.6974 | 2022-12-19 04:04:28 | -17.809
3558 | 恒流放电 | 01:10:00 | 58:29:49 | -4.7503 | 3.7458 | 5.5419 | 21.9941 | 2022-12-19 04:05:28 | -17.7936
3559 | 恒流放电 | 01:11:00 | 58:30:49 | -4.7501 | 3.7426 | 5.6211 | 22.2906 | 2022-12-19 04:06:28 | -17.7777
3560 | 恒流放电 | 01:12:00 | 58:31:49 | -4.7503 | 3.7394 | 5.7003 | 22.5867 | 2022-12-19 04:07:28 | -17.7632
3561 | 恒流放电 | 01:13:00 | 58:32:49 | -4.7503 | 3.7363 | 5.7794 | 22.8827 | 2022-12-19 04:08:28 | -17.7485
3562 | 恒流放电 | 01:14:00 | 58:33:49 | -4.7501 | 3.7334 | 5.8586 | 23.1784 | 2022-12-19 04:09:28 | -17.734
3563 | 恒流放电 | 01:15:00 | 58:34:49 | -4.7503 | 3.7305 | 5.9378 | 23.4738 | 2022-12-19 04:10:28 | -17.721
3564 | 恒流放电 | 01:16:00 | 58:35:49 | -4.7501 | 3.7276 | 6.017 | 23.7691 | 2022-12-19 04:11:28 | -17.7064
3565 | 恒流放电 | 01:17:00 | 58:36:49 | -4.7503 | 3.7247 | 6.0961 | 24.0641 | 2022-12-19 04:12:28 | -17.6934
3566 | 恒流放电 | 01:18:00 | 58:37:49 | -4.7501 | 3.722 | 6.1753 | 24.3588 | 2022-12-19 04:13:28 | -17.6798
3567 | 恒流放电 | 01:19:00 | 58:38:49 | -4.7503 | 3.7191 | 6.2545 | 24.6534 | 2022-12-19 04:14:28 | -17.6668
3568 | 恒流放电 | 01:20:00 | 58:39:49 | -4.7503 | 3.7163 | 6.3336 | 24.9477 | 2022-12-19 04:15:28 | -17.6535
3569 | 恒流放电 | 01:21:00 | 58:40:49 | -4.7503 | 3.7136 | 6.4128 | 25.2418 | 2022-12-19 04:16:28 | -17.6407
3570 | 恒流放电 | 01:22:00 | 58:41:49 | -4.7503 | 3.7108 | 6.492 | 25.5357 | 2022-12-19 04:17:28 | -17.6274
3571 | 恒流放电 | 01:23:00 | 58:42:49 | -4.7501 | 3.7081 | 6.5712 | 25.8294 | 2022-12-19 04:18:28 | -17.6138
3572 | 恒流放电 | 01:24:00 | 58:43:49 | -4.7503 | 3.7054 | 6.6503 | 26.1229 | 2022-12-19 04:19:28 | -17.6017
3573 | 恒流放电 | 01:25:00 | 58:44:49 | -4.7501 | 3.7025 | 6.7295 | 26.4161 | 2022-12-19 04:20:28 | -17.5872
3574 | 恒流放电 | 01:26:00 | 58:45:49 | -4.7503 | 3.6997 | 6.8087 | 26.7091 | 2022-12-19 04:21:28 | -17.5746
3575 | 恒流放电 | 01:27:00 | 58:46:49 | -4.7503 | 3.6968 | 6.8878 | 27.0019 | 2022-12-19 04:22:28 | -17.5609
3576 | 恒流放电 | 01:28:00 | 58:47:49 | -4.7503 | 3.6941 | 6.967 | 27.2945 | 2022-12-19 04:23:28 | -17.548
3577 | 恒流放电 | 01:29:00 | 58:48:49 | -4.7503 | 3.691 | 7.0462 | 27.5869 | 2022-12-19 04:24:28 | -17.5333
3578 | 恒流放电 | 01:30:00 | 58:49:49 | -4.7503 | 3.6881 | 7.1253 | 27.879 | 2022-12-19 04:25:28 | -17.5195
3579 | 恒流放电 | 01:31:00 | 58:50:49 | -4.7501 | 3.685 | 7.2045 | 28.1708 | 2022-12-19 04:26:28 | -17.5041
3580 | 恒流放电 | 01:32:00 | 58:51:49 | -4.7503 | 3.6816 | 7.2837 | 28.4624 | 2022-12-19 04:27:28 | -17.4887
3581 | 恒流放电 | 01:33:00 | 58:52:49 | -4.7501 | 3.6786 | 7.3629 | 28.7538 | 2022-12-19 04:28:28 | -17.4737
3582 | 恒流放电 | 01:34:00 | 58:53:49 | -4.7503 | 3.675 | 7.442 | 29.0449 | 2022-12-19 04:29:28 | -17.4573
3583 | 恒流放电 | 01:35:00 | 58:54:49 | -4.7503 | 3.6716 | 7.5212 | 29.3357 | 2022-12-19 04:30:28 | -17.4412
3584 | 恒流放电 | 01:36:00 | 58:55:49 | -4.7503 | 3.6679 | 7.6004 | 29.6262 | 2022-12-19 04:31:28 | -17.4236
3585 | 恒流放电 | 01:37:00 | 58:56:49 | -4.7503 | 3.6641 | 7.6795 | 29.9165 | 2022-12-19 04:32:28 | -17.4055
3586 | 恒流放电 | 01:38:00 | 58:57:49 | -4.7501 | 3.66 | 7.7587 | 30.2064 | 2022-12-19 04:33:28 | -17.3853
3587 | 恒流放电 | 01:39:00 | 58:58:49 | -4.7503 | 3.6557 | 7.8379 | 30.496 | 2022-12-19 04:34:28 | -17.3656
3588 | 恒流放电 | 01:40:00 | 58:59:49 | -4.7501 | 3.6512 | 7.9171 | 30.7853 | 2022-12-19 04:35:28 | -17.3435
3589 | 恒流放电 | 01:41:00 | 59:00:49 | -4.7503 | 3.6462 | 7.9962 | 31.0741 | 2022-12-19 04:36:28 | -17.3205
3590 | 恒流放电 | 01:42:00 | 59:01:49 | -4.7501 | 3.6408 | 8.0754 | 31.3626 | 2022-12-19 04:37:28 | -17.2941
3591 | 恒流放电 | 01:43:00 | 59:02:49 | -4.7503 | 3.6349 | 8.1546 | 31.6506 | 2022-12-19 04:38:28 | -17.2668
3592 | 恒流放电 | 01:44:00 | 59:03:49 | -4.7501 | 3.6281 | 8.2337 | 31.9381 | 2022-12-19 04:39:28 | -17.2338
3593 | 恒流放电 | 01:45:00 | 59:04:49 | -4.7503 | 3.6205 | 8.3129 | 32.2251 | 2022-12-19 04:40:28 | -17.1984
3594 | 恒流放电 | 01:46:00 | 59:05:49 | -4.7501 | 3.6116 | 8.3921 | 32.5113 | 2022-12-19 04:41:28 | -17.1554
3595 | 恒流放电 | 01:47:00 | 59:06:49 | -4.7501 | 3.6008 | 8.4712 | 32.7969 | 2022-12-19 04:42:28 | -17.1041
3596 | 恒流放电 | 01:48:00 | 59:07:49 | -4.7503 | 3.5873 | 8.5504 | 33.0814 | 2022-12-19 04:43:28 | -17.0407
3597 | 恒流放电 | 01:49:00 | 59:08:49 | -4.7501 | 3.5695 | 8.6296 | 33.3648 | 2022-12-19 04:44:28 | -16.9554
3598 | 恒流放电 | 01:50:00 | 59:09:49 | -4.7503 | 3.5461 | 8.7088 | 33.6465 | 2022-12-19 04:45:28 | -16.845
3599 | 恒流放电 | 01:51:00 | 59:10:49 | -4.7503 | 3.5171 | 8.7879 | 33.9261 | 2022-12-19 04:46:28 | -16.7072
3600 | 恒流放电 | 01:52:00 | 59:11:49 | -4.7501 | 3.4852 | 8.8671 | 34.2033 | 2022-12-19 04:47:28 | -16.555
3601 | 恒流放电 | 01:53:00 | 59:12:49 | -4.7503 | 3.455 | 8.9463 | 34.478 | 2022-12-19 04:48:28 | -16.4123
3602 | 恒流放电 | 01:54:00 | 59:13:49 | -4.7501 | 3.4274 | 9.0254 | 34.7504 | 2022-12-19 04:49:28 | -16.2805
3603 | 恒流放电 | 01:55:00 | 59:14:49 | -4.7501 | 3.3802 | 9.1046 | 35.0202 | 2022-12-19 04:50:28 | -16.0563
3604 | 恒流放电 | 01:56:00 | 59:15:49 | -4.7503 | 3.2597 | 9.1838 | 35.2836 | 2022-12-19 04:51:28 | -15.4845
3605 | 恒流放电 | 01:57:00 | 59:16:49 | -4.7503 | 3.0552 | 9.2629 | 35.5341 | 2022-12-19 04:52:28 | -14.5131
3606 | 恒流放电 | 01:57:12 | 59:17:02 | -4.7501 | 2.9999 | 9.2798 | 35.5853 | 2022-12-19 04:52:41 | -14.2498
3607 | 搁置 | 00:00:00 | 59:17:02 | 0 | 3.0272 | 0 | 0 | 2022-12-19 04:52:41 | 0
3608 | 搁置 | 00:01:00 | 59:18:02 | 0 | 3.5139 | 0 | 0 | 2022-12-19 04:53:41 | 0
3609 | 搁置 | 00:02:00 | 59:19:02 | 0 | 3.5197 | 0 | 0 | 2022-12-19 04:54:41 | 0
3610 | 搁置 | 00:03:00 | 59:20:02 | 0 | 3.5268 | 0 | 0 | 2022-12-19 04:55:41 | 0
3611 | 搁置 | 00:04:00 | 59:21:02 | 0 | 3.5376 | 0 | 0 | 2022-12-19 04:56:41 | 0
3612 | 搁置 | 00:05:00 | 59:22:02 | 0 | 3.5508 | 0 | 0 | 2022-12-19 04:57:41 | 0
3613 | 搁置 | 00:06:00 | 59:23:02 | 0 | 3.5657 | 0 | 0 | 2022-12-19 04:58:41 | 0
3614 | 搁置 | 00:07:00 | 59:24:02 | 0 | 3.5815 | 0 | 0 | 2022-12-19 04:59:41 | 0
3615 | 搁置 | 00:08:00 | 59:25:02 | 0 | 3.5968 | 0 | 0 | 2022-12-19 05:00:41 | 0
3616 | 搁置 | 00:09:00 | 59:26:02 | 0 | 3.61 | 0 | 0 | 2022-12-19 05:01:41 | 0
3617 | 搁置 | 00:10:00 | 59:27:02 | 0 | 3.6202 | 0 | 0 | 2022-12-19 05:02:41 | 0
3618 | 搁置 | 00:11:00 | 59:28:02 | 0 | 3.6276 | 0 | 0 | 2022-12-19 05:03:41 | 0
3619 | 搁置 | 00:12:00 | 59:29:02 | 0 | 3.6329 | 0 | 0 | 2022-12-19 05:04:41 | 0
3620 | 搁置 | 00:13:00 | 59:30:02 | 0 | 3.637 | 0 | 0 | 2022-12-19 05:05:41 | 0
3621 | 搁置 | 00:14:00 | 59:31:02 | 0 | 3.6397 | 0 | 0 | 2022-12-19 05:06:41 | 0
3622 | 搁置 | 00:15:00 | 59:32:02 | 0 | 3.6418 | 0 | 0 | 2022-12-19 05:07:41 | 0
3623 | 恒流恒压充电 | 00:00:00 | 59:32:02 | 2.8496 | 3.6571 | 0 | 0 | 2022-12-19 05:07:41 | 10.4214
3624 | 恒流恒压充电 | 00:01:00 | 59:33:02 | 2.8507 | 3.7063 | 0.0475 | 0.1757 | 2022-12-19 05:08:41 | 10.5654
3625 | 恒流恒压充电 | 00:02:00 | 59:34:02 | 2.8507 | 3.7114 | 0.095 | 0.3519 | 2022-12-19 05:09:41 | 10.5799
3626 | 恒流恒压充电 | 00:03:00 | 59:35:02 | 2.8507 | 3.7147 | 0.1425 | 0.5283 | 2022-12-19 05:10:41 | 10.5893
3627 | 恒流恒压充电 | 00:04:00 | 59:36:02 | 2.8507 | 3.7174 | 0.19 | 0.7049 | 2022-12-19 05:11:41 | 10.597
3628 | 恒流恒压充电 | 00:05:00 | 59:37:02 | 2.8507 | 3.7197 | 0.2375 | 0.8815 | 2022-12-19 05:12:41 | 10.6036
3629 | 恒流恒压充电 | 00:06:00 | 59:38:02 | 2.8505 | 3.7218 | 0.2851 | 1.0583 | 2022-12-19 05:13:41 | 10.6088
3630 | 恒流恒压充电 | 00:07:00 | 59:39:02 | 2.8507 | 3.7235 | 0.3326 | 1.2352 | 2022-12-19 05:14:41 | 10.6144
3631 | 恒流恒压充电 | 00:08:00 | 59:40:02 | 2.8505 | 3.7255 | 0.3801 | 1.4121 | 2022-12-19 05:15:41 | 10.6194
3632 | 恒流恒压充电 | 00:09:00 | 59:41:02 | 2.8507 | 3.7273 | 0.4276 | 1.5892 | 2022-12-19 05:16:41 | 10.6253
3633 | 恒流恒压充电 | 00:10:00 | 59:42:02 | 2.8507 | 3.729 | 0.4751 | 1.7663 | 2022-12-19 05:17:41 | 10.6301
3634 | 恒流恒压充电 | 00:11:00 | 59:43:02 | 2.8507 | 3.7308 | 0.5226 | 1.9435 | 2022-12-19 05:18:41 | 10.6352
3635 | 恒流恒压充电 | 00:12:00 | 59:44:02 | 2.8505 | 3.7323 | 0.5701 | 2.1208 | 2022-12-19 05:19:41 | 10.6388
3636 | 恒流恒压充电 | 00:13:00 | 59:45:02 | 2.8505 | 3.734 | 0.6176 | 2.2981 | 2022-12-19 05:20:41 | 10.6436
3637 | 恒流恒压充电 | 00:14:00 | 59:46:02 | 2.8505 | 3.7357 | 0.6651 | 2.4756 | 2022-12-19 05:21:41 | 10.6485
3638 | 恒流恒压充电 | 00:15:00 | 59:47:02 | 2.8505 | 3.7373 | 0.7126 | 2.6531 | 2022-12-19 05:22:41 | 10.653
3639 | 恒流恒压充电 | 00:16:00 | 59:48:02 | 2.8507 | 3.7389 | 0.7601 | 2.8307 | 2022-12-19 05:23:41 | 10.6583
3640 | 恒流恒压充电 | 00:17:00 | 59:49:02 | 2.8507 | 3.7405 | 0.8077 | 3.0084 | 2022-12-19 05:24:41 | 10.6629
3641 | 恒流恒压充电 | 00:18:00 | 59:50:02 | 2.8507 | 3.7421 | 0.8552 | 3.1861 | 2022-12-19 05:25:41 | 10.6675
3642 | 恒流恒压充电 | 00:19:00 | 59:51:02 | 2.8507 | 3.7437 | 0.9027 | 3.3639 | 2022-12-19 05:26:41 | 10.672
3643 | 恒流恒压充电 | 00:20:00 | 59:52:02 | 2.8505 | 3.7452 | 0.9502 | 3.5418 | 2022-12-19 05:27:41 | 10.6755
3644 | 恒流恒压充电 | 00:21:00 | 59:53:02 | 2.8505 | 3.7468 | 0.9977 | 3.7198 | 2022-12-19 05:28:41 | 10.6801
3645 | 恒流恒压充电 | 00:22:00 | 59:54:02 | 2.8505 | 3.7484 | 1.0452 | 3.8978 | 2022-12-19 05:29:41 | 10.6847
3646 | 恒流恒压充电 | 00:23:00 | 59:55:02 | 2.8505 | 3.75 | 1.0927 | 4.0759 | 2022-12-19 05:30:41 | 10.6892
3647 | 恒流恒压充电 | 00:24:00 | 59:56:02 | 2.8505 | 3.7515 | 1.1402 | 4.2541 | 2022-12-19 05:31:41 | 10.6935
3648 | 恒流恒压充电 | 00:25:00 | 59:57:02 | 2.8505 | 3.7531 | 1.1877 | 4.4324 | 2022-12-19 05:32:41 | 10.6981
3649 | 恒流恒压充电 | 00:26:00 | 59:58:02 | 2.8505 | 3.7544 | 1.2352 | 4.6107 | 2022-12-19 05:33:41 | 10.7018
3650 | 恒流恒压充电 | 00:27:00 | 59:59:02 | 2.8507 | 3.7561 | 1.2827 | 4.7891 | 2022-12-19 05:34:41 | 10.7074
3651 | 恒流恒压充电 | 00:28:00 | 60:00:02 | 2.8507 | 3.7574 | 1.3303 | 4.9676 | 2022-12-19 05:35:41 | 10.7111
3652 | 恒流恒压充电 | 00:29:00 | 60:01:02 | 2.8507 | 3.7591 | 1.3778 | 5.1462 | 2022-12-19 05:36:41 | 10.7159
3653 | 恒流恒压充电 | 00:30:00 | 60:02:02 | 2.8505 | 3.7605 | 1.4253 | 5.3248 | 2022-12-19 05:37:41 | 10.7192
3654 | 恒流恒压充电 | 00:31:00 | 60:03:02 | 2.8507 | 3.7621 | 1.4728 | 5.5035 | 2022-12-19 05:38:41 | 10.7245
3655 | 恒流恒压充电 | 00:32:00 | 60:04:02 | 2.8505 | 3.7637 | 1.5203 | 5.6823 | 2022-12-19 05:39:41 | 10.7283
3656 | 恒流恒压充电 | 00:33:00 | 60:05:02 | 2.8507 | 3.765 | 1.5678 | 5.8611 | 2022-12-19 05:40:41 | 10.7327
3657 | 恒流恒压充电 | 00:34:00 | 60:06:02 | 2.8505 | 3.7666 | 1.6153 | 6.04 | 2022-12-19 05:41:41 | 10.7365
3658 | 恒流恒压充电 | 00:35:00 | 60:07:02 | 2.8505 | 3.7681 | 1.6628 | 6.219 | 2022-12-19 05:42:41 | 10.7408
3659 | 恒流恒压充电 | 00:36:00 | 60:08:02 | 2.8507 | 3.7695 | 1.7103 | 6.3981 | 2022-12-19 05:43:41 | 10.7456
3660 | 恒流恒压充电 | 00:37:00 | 60:09:02 | 2.8505 | 3.7712 | 1.7578 | 6.5772 | 2022-12-19 05:44:41 | 10.7497
3661 | 恒流恒压充电 | 00:38:00 | 60:10:02 | 2.8507 | 3.7726 | 1.8053 | 6.7564 | 2022-12-19 05:45:41 | 10.7544
3662 | 恒流恒压充电 | 00:39:00 | 60:11:02 | 2.8505 | 3.7741 | 1.8529 | 6.9356 | 2022-12-19 05:46:41 | 10.7579
3663 | 恒流恒压充电 | 00:40:00 | 60:12:02 | 2.8505 | 3.7755 | 1.9004 | 7.115 | 2022-12-19 05:47:41 | 10.7619
3664 | 恒流恒压充电 | 00:41:00 | 60:13:02 | 2.8505 | 3.777 | 1.9479 | 7.2944 | 2022-12-19 05:48:41 | 10.7662
3665 | 恒流恒压充电 | 00:42:00 | 60:14:02 | 2.8505 | 3.7784 | 1.9954 | 7.4739 | 2022-12-19 05:49:41 | 10.7702
3666 | 恒流恒压充电 | 00:43:00 | 60:15:02 | 2.8507 | 3.7799 | 2.0429 | 7.6534 | 2022-12-19 05:50:41 | 10.7752
3667 | 恒流恒压充电 | 00:44:00 | 60:16:02 | 2.8505 | 3.7813 | 2.0904 | 7.833 | 2022-12-19 05:51:41 | 10.7784
3668 | 恒流恒压充电 | 00:45:00 | 60:17:02 | 2.8507 | 3.7828 | 2.1379 | 8.0127 | 2022-12-19 05:52:41 | 10.7835
3669 | 恒流恒压充电 | 00:46:00 | 60:18:02 | 2.8505 | 3.7842 | 2.1854 | 8.1924 | 2022-12-19 05:53:41 | 10.7867
3670 | 恒流恒压充电 | 00:47:00 | 60:19:02 | 2.8505 | 3.7858 | 2.2329 | 8.3723 | 2022-12-19 05:54:41 | 10.7913
3671 | 恒流恒压充电 | 00:48:00 | 60:20:02 | 2.8505 | 3.7873 | 2.2804 | 8.5521 | 2022-12-19 05:55:41 | 10.7955
3672 | 恒流恒压充电 | 00:49:00 | 60:21:02 | 2.8505 | 3.7886 | 2.3279 | 8.7321 | 2022-12-19 05:56:41 | 10.7993
3673 | 恒流恒压充电 | 00:50:00 | 60:22:02 | 2.8505 | 3.79 | 2.3754 | 8.9121 | 2022-12-19 05:57:41 | 10.8032
3674 | 恒流恒压充电 | 00:51:00 | 60:23:02 | 2.8505 | 3.7917 | 2.4229 | 9.0922 | 2022-12-19 05:58:41 | 10.8081
3675 | 恒流恒压充电 | 00:52:00 | 60:24:02 | 2.8505 | 3.7931 | 2.4705 | 9.2724 | 2022-12-19 05:59:41 | 10.8121
3676 | 恒流恒压充电 | 00:53:00 | 60:25:02 | 2.8507 | 3.7946 | 2.518 | 9.4526 | 2022-12-19 06:00:41 | 10.8171
3677 | 恒流恒压充电 | 00:54:00 | 60:26:02 | 2.8505 | 3.796 | 2.5655 | 9.6329 | 2022-12-19 06:01:41 | 10.8203
3678 | 恒流恒压充电 | 00:55:00 | 60:27:02 | 2.8507 | 3.7976 | 2.613 | 9.8133 | 2022-12-19 06:02:41 | 10.8257
3679 | 恒流恒压充电 | 00:56:00 | 60:28:02 | 2.8505 | 3.7991 | 2.6605 | 9.9938 | 2022-12-19 06:03:41 | 10.8292
3680 | 恒流恒压充电 | 00:57:00 | 60:29:02 | 2.8505 | 3.8005 | 2.708 | 10.1743 | 2022-12-19 06:04:41 | 10.8332
3681 | 恒流恒压充电 | 00:58:00 | 60:30:02 | 2.8505 | 3.802 | 2.7555 | 10.3549 | 2022-12-19 06:05:41 | 10.8374
3682 | 恒流恒压充电 | 00:59:00 | 60:31:02 | 2.8505 | 3.8036 | 2.803 | 10.5355 | 2022-12-19 06:06:41 | 10.842
3683 | 恒流恒压充电 | 01:00:00 | 60:32:02 | 2.8505 | 3.805 | 2.8505 | 10.7163 | 2022-12-19 06:07:41 | 10.846
3684 | 恒流恒压充电 | 01:01:00 | 60:33:02 | 2.8505 | 3.8067 | 2.898 | 10.8971 | 2022-12-19 06:08:41 | 10.8508
3685 | 恒流恒压充电 | 01:02:00 | 60:34:02 | 2.8505 | 3.8081 | 2.9455 | 11.078 | 2022-12-19 06:09:41 | 10.8548
3686 | 恒流恒压充电 | 01:03:00 | 60:35:02 | 2.8507 | 3.8097 | 2.9931 | 11.2589 | 2022-12-19 06:10:41 | 10.8602
3687 | 恒流恒压充电 | 01:04:00 | 60:36:02 | 2.8507 | 3.8112 | 3.0406 | 11.44 | 2022-12-19 06:11:41 | 10.8644
3688 | 恒流恒压充电 | 01:05:00 | 60:37:02 | 2.8505 | 3.813 | 3.0881 | 11.6211 | 2022-12-19 06:12:41 | 10.8688
3689 | 恒流恒压充电 | 01:06:00 | 60:38:02 | 2.8507 | 3.8146 | 3.1356 | 11.8023 | 2022-12-19 06:13:41 | 10.8741
3690 | 恒流恒压充电 | 01:07:00 | 60:39:02 | 2.8507 | 3.8162 | 3.1831 | 11.9835 | 2022-12-19 06:14:41 | 10.8787
3691 | 恒流恒压充电 | 01:08:00 | 60:40:02 | 2.8505 | 3.818 | 3.2306 | 12.1649 | 2022-12-19 06:15:41 | 10.8831
3692 | 恒流恒压充电 | 01:09:00 | 60:41:02 | 2.8507 | 3.8196 | 3.2781 | 12.3463 | 2022-12-19 06:16:41 | 10.8884
3693 | 恒流恒压充电 | 01:10:00 | 60:42:02 | 2.8505 | 3.8213 | 3.3256 | 12.5278 | 2022-12-19 06:17:41 | 10.8925
3694 | 恒流恒压充电 | 01:11:00 | 60:43:02 | 2.8505 | 3.8231 | 3.3731 | 12.7094 | 2022-12-19 06:18:41 | 10.8976
3695 | 恒流恒压充电 | 01:12:00 | 60:44:02 | 2.8505 | 3.8251 | 3.4206 | 12.8911 | 2022-12-19 06:19:41 | 10.9033
3696 | 恒流恒压充电 | 01:13:00 | 60:45:02 | 2.8507 | 3.8268 | 3.4681 | 13.0728 | 2022-12-19 06:20:41 | 10.9089
3697 | 恒流恒压充电 | 01:14:00 | 60:46:02 | 2.8505 | 3.8288 | 3.5156 | 13.2547 | 2022-12-19 06:21:41 | 10.9138
3698 | 恒流恒压充电 | 01:15:00 | 60:47:02 | 2.8507 | 3.8305 | 3.5632 | 13.4366 | 2022-12-19 06:22:41 | 10.9195
3699 | 恒流恒压充电 | 01:16:00 | 60:48:02 | 2.8507 | 3.8325 | 3.6107 | 13.6187 | 2022-12-19 06:23:41 | 10.9252
3700 | 恒流恒压充电 | 01:17:00 | 60:49:02 | 2.8505 | 3.8346 | 3.6582 | 13.8008 | 2022-12-19 06:24:41 | 10.9304
3701 | 恒流恒压充电 | 01:18:00 | 60:50:02 | 2.8505 | 3.8367 | 3.7057 | 13.983 | 2022-12-19 06:25:41 | 10.9364
3702 | 恒流恒压充电 | 01:19:00 | 60:51:02 | 2.8507 | 3.8388 | 3.7532 | 14.1653 | 2022-12-19 06:26:41 | 10.9431
3703 | 恒流恒压充电 | 01:20:00 | 60:52:02 | 2.8507 | 3.841 | 3.8007 | 14.3478 | 2022-12-19 06:27:41 | 10.9494
3704 | 恒流恒压充电 | 01:21:00 | 60:53:02 | 2.8505 | 3.8433 | 3.8482 | 14.5303 | 2022-12-19 06:28:41 | 10.9552
3705 | 恒流恒压充电 | 01:22:00 | 60:54:02 | 2.8505 | 3.8456 | 3.8957 | 14.7129 | 2022-12-19 06:29:41 | 10.9617
3706 | 恒流恒压充电 | 01:23:00 | 60:55:02 | 2.8507 | 3.848 | 3.9432 | 14.8957 | 2022-12-19 06:30:41 | 10.9693
3707 | 恒流恒压充电 | 01:24:00 | 60:56:02 | 2.8507 | 3.8504 | 3.9907 | 15.0786 | 2022-12-19 06:31:41 | 10.9762
3708 | 恒流恒压充电 | 01:25:00 | 60:57:02 | 2.8505 | 3.853 | 4.0382 | 15.2616 | 2022-12-19 06:32:41 | 10.9828
3709 | 恒流恒压充电 | 01:26:00 | 60:58:02 | 2.8505 | 3.8556 | 4.0858 | 15.4447 | 2022-12-19 06:33:41 | 10.9902
3710 | 恒流恒压充电 | 01:27:00 | 60:59:02 | 2.8507 | 3.8581 | 4.1333 | 15.6279 | 2022-12-19 06:34:41 | 10.9981
3711 | 恒流恒压充电 | 01:28:00 | 61:00:02 | 2.8505 | 3.861 | 4.1808 | 15.8113 | 2022-12-19 06:35:41 | 11.0056
3712 | 恒流恒压充电 | 01:29:00 | 61:01:02 | 2.8507 | 3.864 | 4.2283 | 15.9948 | 2022-12-19 06:36:41 | 11.015
3713 | 恒流恒压充电 | 01:30:00 | 61:02:02 | 2.8505 | 3.8669 | 4.2758 | 16.1784 | 2022-12-19 06:37:41 | 11.0224
3714 | 恒流恒压充电 | 01:31:00 | 61:03:02 | 2.8507 | 3.8699 | 4.3233 | 16.3622 | 2022-12-19 06:38:41 | 11.0318
3715 | 恒流恒压充电 | 01:32:00 | 61:04:02 | 2.8505 | 3.873 | 4.3708 | 16.5461 | 2022-12-19 06:39:41 | 11.0398
3716 | 恒流恒压充电 | 01:33:00 | 61:05:02 | 2.8507 | 3.8762 | 4.4183 | 16.7302 | 2022-12-19 06:40:41 | 11.0497
3717 | 恒流恒压充电 | 01:34:00 | 61:06:02 | 2.8505 | 3.8796 | 4.4658 | 16.9144 | 2022-12-19 06:41:41 | 11.0586
3718 | 恒流恒压充电 | 01:35:00 | 61:07:02 | 2.8505 | 3.8832 | 4.5133 | 17.0988 | 2022-12-19 06:42:41 | 11.0689
3719 | 恒流恒压充电 | 01:36:00 | 61:08:02 | 2.8505 | 3.8865 | 4.5608 | 17.2834 | 2022-12-19 06:43:41 | 11.0783
3720 | 恒流恒压充电 | 01:37:00 | 61:09:02 | 2.8507 | 3.8903 | 4.6084 | 17.4681 | 2022-12-19 06:44:41 | 11.0899
3721 | 恒流恒压充电 | 01:38:00 | 61:10:02 | 2.8505 | 3.8941 | 4.6559 | 17.653 | 2022-12-19 06:45:41 | 11.1
3722 | 恒流恒压充电 | 01:39:00 | 61:11:02 | 2.8505 | 3.898 | 4.7034 | 17.8381 | 2022-12-19 06:46:41 | 11.1111
3723 | 恒流恒压充电 | 01:40:00 | 61:12:02 | 2.8507 | 3.9019 | 4.7509 | 18.0234 | 2022-12-19 06:47:41 | 11.123
3724 | 恒流恒压充电 | 01:41:00 | 61:13:02 | 2.8505 | 3.9061 | 4.7984 | 18.2089 | 2022-12-19 06:48:41 | 11.1342
3725 | 恒流恒压充电 | 01:42:00 | 61:14:02 | 2.8505 | 3.9103 | 4.8459 | 18.3946 | 2022-12-19 06:49:41 | 11.1462
3726 | 恒流恒压充电 | 01:43:00 | 61:15:02 | 2.8505 | 3.9145 | 4.8934 | 18.5804 | 2022-12-19 06:50:41 | 11.1581
3727 | 恒流恒压充电 | 01:44:00 | 61:16:02 | 2.8507 | 3.919 | 4.9409 | 18.7665 | 2022-12-19 06:51:41 | 11.1717
3728 | 恒流恒压充电 | 01:45:00 | 61:17:02 | 2.8507 | 3.9235 | 4.9884 | 18.9528 | 2022-12-19 06:52:41 | 11.1846
3729 | 恒流恒压充电 | 01:46:00 | 61:18:02 | 2.8505 | 3.928 | 5.0359 | 19.1393 | 2022-12-19 06:53:41 | 11.1966
3730 | 恒流恒压充电 | 01:47:00 | 61:19:02 | 2.8507 | 3.9327 | 5.0834 | 19.326 | 2022-12-19 06:54:41 | 11.2108
3731 | 恒流恒压充电 | 01:48:00 | 61:20:02 | 2.8505 | 3.9375 | 5.1309 | 19.513 | 2022-12-19 06:55:41 | 11.2237
3732 | 恒流恒压充电 | 01:49:00 | 61:21:02 | 2.8505 | 3.9424 | 5.1785 | 19.7002 | 2022-12-19 06:56:41 | 11.2377
3733 | 恒流恒压充电 | 01:50:00 | 61:22:02 | 2.8505 | 3.9472 | 5.226 | 19.8876 | 2022-12-19 06:57:41 | 11.2513
3734 | 恒流恒压充电 | 01:51:00 | 61:23:02 | 2.8505 | 3.9524 | 5.2735 | 20.0752 | 2022-12-19 06:58:41 | 11.2662
3735 | 恒流恒压充电 | 01:52:00 | 61:24:02 | 2.8507 | 3.9574 | 5.321 | 20.2631 | 2022-12-19 06:59:41 | 11.2812
3736 | 恒流恒压充电 | 01:53:00 | 61:25:02 | 2.8505 | 3.9626 | 5.3685 | 20.4513 | 2022-12-19 07:00:41 | 11.2952
3737 | 恒流恒压充电 | 01:54:00 | 61:26:02 | 2.8505 | 3.9677 | 5.416 | 20.6396 | 2022-12-19 07:01:41 | 11.3098
3738 | 恒流恒压充电 | 01:55:00 | 61:27:02 | 2.8507 | 3.973 | 5.4635 | 20.8283 | 2022-12-19 07:02:41 | 11.3257
3739 | 恒流恒压充电 | 01:56:00 | 61:28:02 | 2.8507 | 3.9782 | 5.511 | 21.0171 | 2022-12-19 07:03:41 | 11.3405
3740 | 恒流恒压充电 | 01:57:00 | 61:29:02 | 2.8505 | 3.9835 | 5.5585 | 21.2063 | 2022-12-19 07:04:41 | 11.3548
3741 | 恒流恒压充电 | 01:58:00 | 61:30:02 | 2.8505 | 3.9889 | 5.606 | 21.3956 | 2022-12-19 07:05:41 | 11.3702
3742 | 恒流恒压充电 | 01:59:00 | 61:31:02 | 2.8505 | 3.9942 | 5.6535 | 21.5853 | 2022-12-19 07:06:41 | 11.3853
3743 | 恒流恒压充电 | 02:00:00 | 61:32:02 | 2.8507 | 3.9997 | 5.7011 | 21.7752 | 2022-12-19 07:07:41 | 11.4018
3744 | 恒流恒压充电 | 02:01:00 | 61:33:02 | 2.8507 | 4.005 | 5.7486 | 21.9653 | 2022-12-19 07:08:41 | 11.4169
3745 | 恒流恒压充电 | 02:02:00 | 61:34:02 | 2.8505 | 4.0105 | 5.7961 | 22.1557 | 2022-12-19 07:09:41 | 11.4318
3746 | 恒流恒压充电 | 02:03:00 | 61:35:02 | 2.8505 | 4.016 | 5.8436 | 22.3464 | 2022-12-19 07:10:41 | 11.4474
3747 | 恒流恒压充电 | 02:04:00 | 61:36:02 | 2.8505 | 4.0213 | 5.8911 | 22.5373 | 2022-12-19 07:11:41 | 11.4626
3748 | 恒流恒压充电 | 02:05:00 | 61:37:02 | 2.8505 | 4.0268 | 5.9386 | 22.7285 | 2022-12-19 07:12:41 | 11.4782
3749 | 恒流恒压充电 | 02:06:00 | 61:38:02 | 2.8505 | 4.0323 | 5.9861 | 22.9199 | 2022-12-19 07:13:41 | 11.4939
3750 | 恒流恒压充电 | 02:07:00 | 61:39:02 | 2.8507 | 4.0376 | 6.0336 | 23.1116 | 2022-12-19 07:14:41 | 11.5098
3751 | 恒流恒压充电 | 02:08:00 | 61:40:02 | 2.8505 | 4.0431 | 6.0811 | 23.3036 | 2022-12-19 07:15:41 | 11.5247
3752 | 恒流恒压充电 | 02:09:00 | 61:41:02 | 2.8505 | 4.0484 | 6.1286 | 23.4958 | 2022-12-19 07:16:41 | 11.5398
3753 | 恒流恒压充电 | 02:10:00 | 61:42:02 | 2.8507 | 4.0539 | 6.1761 | 23.6882 | 2022-12-19 07:17:41 | 11.5563
3754 | 恒流恒压充电 | 02:11:00 | 61:43:02 | 2.8507 | 4.0592 | 6.2237 | 23.881 | 2022-12-19 07:18:41 | 11.5714
3755 | 恒流恒压充电 | 02:12:00 | 61:44:02 | 2.8507 | 4.0647 | 6.2712 | 24.0739 | 2022-12-19 07:19:41 | 11.5871
3756 | 恒流恒压充电 | 02:13:00 | 61:45:02 | 2.8505 | 4.07 | 6.3187 | 24.2672 | 2022-12-19 07:20:41 | 11.6014
3757 | 恒流恒压充电 | 02:14:00 | 61:46:02 | 2.8505 | 4.0755 | 6.3662 | 24.4607 | 2022-12-19 07:21:41 | 11.617
3758 | 恒流恒压充电 | 02:15:00 | 61:47:02 | 2.8505 | 4.0808 | 6.4137 | 24.6544 | 2022-12-19 07:22:41 | 11.6322
3759 | 恒流恒压充电 | 02:16:00 | 61:48:02 | 2.8507 | 4.0863 | 6.4612 | 24.8484 | 2022-12-19 07:23:41 | 11.6487
3760 | 恒流恒压充电 | 02:17:00 | 61:49:02 | 2.8505 | 4.0917 | 6.5087 | 25.0427 | 2022-12-19 07:24:41 | 11.6632
3761 | 恒流恒压充电 | 02:18:00 | 61:50:02 | 2.8507 | 4.0968 | 6.5562 | 25.2372 | 2022-12-19 07:25:41 | 11.6786
3762 | 恒流恒压充电 | 02:19:00 | 61:51:02 | 2.8505 | 4.1022 | 6.6037 | 25.432 | 2022-12-19 07:26:41 | 11.6932
3763 | 恒流恒压充电 | 02:20:00 | 61:52:02 | 2.8507 | 4.1073 | 6.6512 | 25.627 | 2022-12-19 07:27:41 | 11.7085
3764 | 恒流恒压充电 | 02:21:00 | 61:53:02 | 2.8507 | 4.1125 | 6.6987 | 25.8222 | 2022-12-19 07:28:41 | 11.7233
3765 | 恒流恒压充电 | 02:22:00 | 61:54:02 | 2.8505 | 4.1175 | 6.7462 | 26.0177 | 2022-12-19 07:29:41 | 11.7368
3766 | 恒流恒压充电 | 02:23:00 | 61:55:02 | 2.8505 | 4.1225 | 6.7938 | 26.2135 | 2022-12-19 07:30:41 | 11.751
3767 | 恒流恒压充电 | 02:24:00 | 61:56:02 | 2.8507 | 4.1273 | 6.8413 | 26.4094 | 2022-12-19 07:31:41 | 11.7655
3768 | 恒流恒压充电 | 02:25:00 | 61:57:02 | 2.8505 | 4.132 | 6.8888 | 26.6056 | 2022-12-19 07:32:41 | 11.7781
3769 | 恒流恒压充电 | 02:26:00 | 61:58:02 | 2.8505 | 4.1367 | 6.9363 | 26.8021 | 2022-12-19 07:33:41 | 11.7915
3770 | 恒流恒压充电 | 02:27:00 | 61:59:02 | 2.8505 | 4.1412 | 6.9838 | 26.9987 | 2022-12-19 07:34:41 | 11.8043
3771 | 恒流恒压充电 | 02:28:00 | 62:00:02 | 2.8505 | 4.1459 | 7.0313 | 27.1955 | 2022-12-19 07:35:41 | 11.8177
3772 | 恒流恒压充电 | 02:29:00 | 62:01:02 | 2.8505 | 4.1506 | 7.0788 | 27.3926 | 2022-12-19 07:36:41 | 11.8311
3773 | 恒流恒压充电 | 02:30:00 | 62:02:02 | 2.8505 | 4.1554 | 7.1263 | 27.5899 | 2022-12-19 07:37:41 | 11.8448
3774 | 恒流恒压充电 | 02:31:00 | 62:03:02 | 2.8505 | 4.1602 | 7.1738 | 27.7875 | 2022-12-19 07:38:41 | 11.8585
3775 | 恒流恒压充电 | 02:32:00 | 62:04:02 | 2.8505 | 4.1651 | 7.2213 | 27.9852 | 2022-12-19 07:39:41 | 11.8725
3776 | 恒流恒压充电 | 02:33:00 | 62:05:02 | 2.8505 | 4.1701 | 7.2688 | 28.1832 | 2022-12-19 07:40:41 | 11.8867
3777 | 恒流恒压充电 | 02:34:00 | 62:06:02 | 2.8505 | 4.1753 | 7.3164 | 28.3815 | 2022-12-19 07:41:41 | 11.9015
3778 | 恒流恒压充电 | 02:35:00 | 62:07:02 | 2.8505 | 4.1804 | 7.3639 | 28.5799 | 2022-12-19 07:42:41 | 11.9161
3779 | 恒流恒压充电 | 02:36:00 | 62:08:02 | 2.8507 | 4.1856 | 7.4114 | 28.7787 | 2022-12-19 07:43:41 | 11.9317
3780 | 恒流恒压充电 | 02:37:00 | 62:09:02 | 2.8505 | 4.1909 | 7.4589 | 28.9776 | 2022-12-19 07:44:41 | 11.946
3781 | 恒流恒压充电 | 02:38:00 | 62:10:02 | 2.8505 | 4.1961 | 7.5064 | 29.1769 | 2022-12-19 07:45:41 | 11.9608
3782 | 恒流恒压充电 | 02:39:00 | 62:11:02 | 2.8505 | 4.2014 | 7.5539 | 29.3763 | 2022-12-19 07:46:41 | 11.9759
3783 | 恒流恒压充电 | 02:40:00 | 62:12:02 | 2.8505 | 4.2067 | 7.6014 | 29.5761 | 2022-12-19 07:47:41 | 11.991
3784 | 恒流恒压充电 | 02:41:00 | 62:13:02 | 2.8505 | 4.2122 | 7.6489 | 29.7761 | 2022-12-19 07:48:41 | 12.0067
3785 | 恒流恒压充电 | 02:42:00 | 62:14:02 | 2.8507 | 4.2175 | 7.6964 | 29.9763 | 2022-12-19 07:49:41 | 12.0227
3786 | 恒流恒压充电 | 02:43:00 | 62:15:02 | 2.8505 | 4.2229 | 7.7439 | 30.1768 | 2022-12-19 07:50:41 | 12.0372
3787 | 恒流恒压充电 | 02:44:00 | 62:16:02 | 2.8505 | 4.2284 | 7.7914 | 30.3775 | 2022-12-19 07:51:41 | 12.0529
3788 | 恒流恒压充电 | 02:45:00 | 62:17:02 | 2.8507 | 4.2338 | 7.8389 | 30.5786 | 2022-12-19 07:52:41 | 12.0691
3789 | 恒流恒压充电 | 02:46:00 | 62:18:02 | 2.8505 | 4.239 | 7.8865 | 30.7798 | 2022-12-19 07:53:41 | 12.0831
3790 | 恒流恒压充电 | 02:47:00 | 62:19:02 | 2.8505 | 4.2445 | 7.934 | 30.9813 | 2022-12-19 07:54:41 | 12.0988
3791 | 恒流恒压充电 | 02:48:00 | 62:20:02 | 2.8505 | 4.2498 | 7.9815 | 31.1831 | 2022-12-19 07:55:41 | 12.1139
3792 | 恒流恒压充电 | 02:49:00 | 62:21:02 | 2.8505 | 4.2551 | 8.029 | 31.3851 | 2022-12-19 07:56:41 | 12.129
3793 | 恒流恒压充电 | 02:50:00 | 62:22:02 | 2.8505 | 4.2605 | 8.0765 | 31.5874 | 2022-12-19 07:57:41 | 12.1444
3794 | 恒流恒压充电 | 02:51:00 | 62:23:02 | 2.8505 | 4.2658 | 8.124 | 31.79 | 2022-12-19 07:58:41 | 12.1595
3795 | 恒流恒压充电 | 02:52:00 | 62:24:02 | 2.8507 | 4.2711 | 8.1715 | 31.9927 | 2022-12-19 07:59:41 | 12.1755
3796 | 恒流恒压充电 | 02:53:00 | 62:25:02 | 2.8507 | 4.2763 | 8.219 | 32.1958 | 2022-12-19 08:00:41 | 12.1903
3797 | 恒流恒压充电 | 02:54:00 | 62:26:02 | 2.8507 | 4.2816 | 8.2665 | 32.3991 | 2022-12-19 08:01:41 | 12.2054
3798 | 恒流恒压充电 | 02:55:00 | 62:27:02 | 2.8507 | 4.2868 | 8.314 | 32.6026 | 2022-12-19 08:02:41 | 12.2202
3799 | 恒流恒压充电 | 02:56:00 | 62:28:02 | 2.8507 | 4.2919 | 8.3615 | 32.8064 | 2022-12-19 08:03:41 | 12.2347
3800 | 恒流恒压充电 | 02:57:00 | 62:29:02 | 2.8505 | 4.2969 | 8.409 | 33.0104 | 2022-12-19 08:04:41 | 12.2481
3801 | 恒流恒压充电 | 02:58:00 | 62:30:02 | 2.8505 | 4.3021 | 8.4566 | 33.2147 | 2022-12-19 08:05:41 | 12.263
3802 | 恒流恒压充电 | 02:59:00 | 62:31:02 | 2.8505 | 4.3073 | 8.5041 | 33.4192 | 2022-12-19 08:06:41 | 12.2778
3803 | 恒流恒压充电 | 03:00:00 | 62:32:02 | 2.8505 | 4.3123 | 8.5516 | 33.6239 | 2022-12-19 08:07:41 | 12.292
3804 | 恒流恒压充电 | 03:01:00 | 62:33:02 | 2.8505 | 4.3174 | 8.5991 | 33.8289 | 2022-12-19 08:08:41 | 12.3066
3805 | 恒流恒压充电 | 03:02:00 | 62:34:02 | 2.8505 | 4.3226 | 8.6466 | 34.0341 | 2022-12-19 08:09:41 | 12.3214
3806 | 恒流恒压充电 | 03:03:00 | 62:35:02 | 2.8505 | 4.3278 | 8.6941 | 34.2396 | 2022-12-19 08:10:41 | 12.3362
3807 | 恒流恒压充电 | 03:04:00 | 62:36:02 | 2.8503 | 4.3329 | 8.7416 | 34.4453 | 2022-12-19 08:11:41 | 12.3498
3808 | 恒流恒压充电 | 03:05:00 | 62:37:02 | 2.8505 | 4.3383 | 8.7891 | 34.6513 | 2022-12-19 08:12:41 | 12.3662
3809 | 恒流恒压充电 | 03:06:00 | 62:38:02 | 2.8505 | 4.3436 | 8.8366 | 34.8575 | 2022-12-19 08:13:41 | 12.3813
3810 | 恒流恒压充电 | 03:07:00 | 62:39:02 | 2.8505 | 4.3491 | 8.8841 | 35.064 | 2022-12-19 08:14:41 | 12.3969
3811 | 恒流恒压充电 | 03:08:00 | 62:40:02 | 2.5315 | 4.35 | 8.9293 | 35.2605 | 2022-12-19 08:15:41 | 11.0121
3812 | 恒流恒压充电 | 03:09:00 | 62:41:02 | 2.24 | 4.3499 | 8.969 | 35.4332 | 2022-12-19 08:16:41 | 9.7438
3813 | 恒流恒压充电 | 03:10:00 | 62:42:02 | 1.9988 | 4.35 | 9.0043 | 35.5866 | 2022-12-19 08:17:41 | 8.6949
3814 | 恒流恒压充电 | 03:11:00 | 62:43:02 | 1.7906 | 4.35 | 9.0358 | 35.7239 | 2022-12-19 08:18:41 | 7.789
3815 | 恒流恒压充电 | 03:12:00 | 62:44:02 | 1.6154 | 4.35 | 9.0642 | 35.8473 | 2022-12-19 08:19:41 | 7.0271
3816 | 恒流恒压充电 | 03:13:00 | 62:45:02 | 1.4628 | 4.3499 | 9.0898 | 35.9587 | 2022-12-19 08:20:41 | 6.3632
3817 | 恒流恒压充电 | 03:14:00 | 62:46:02 | 1.3224 | 4.35 | 9.113 | 36.0595 | 2022-12-19 08:21:41 | 5.7527
3818 | 恒流恒压充电 | 03:15:00 | 62:47:02 | 1.2044 | 4.35 | 9.134 | 36.1511 | 2022-12-19 08:22:41 | 5.2391
3819 | 恒流恒压充电 | 03:16:00 | 62:48:02 | 1.0994 | 4.3499 | 9.1532 | 36.2346 | 2022-12-19 08:23:41 | 4.7821
3820 | 恒流恒压充电 | 03:17:00 | 62:49:02 | 1.0102 | 4.3499 | 9.1708 | 36.3109 | 2022-12-19 08:24:41 | 4.3941
3821 | 恒流恒压充电 | 03:18:00 | 62:50:02 | 0.9244 | 4.3499 | 9.1868 | 36.3809 | 2022-12-19 08:25:41 | 4.021
3822 | 恒流恒压充电 | 03:19:00 | 62:51:02 | 0.847 | 4.35 | 9.2016 | 36.445 | 2022-12-19 08:26:41 | 3.6842
3823 | 恒流恒压充电 | 03:20:00 | 62:52:02 | 0.7821 | 4.35 | 9.2152 | 36.504 | 2022-12-19 08:27:41 | 3.4023
3824 | 恒流恒压充电 | 03:21:00 | 62:53:02 | 0.7216 | 4.3499 | 9.2277 | 36.5584 | 2022-12-19 08:28:41 | 3.139
3825 | 恒流恒压充电 | 03:22:00 | 62:54:02 | 0.6666 | 4.35 | 9.2392 | 36.6086 | 2022-12-19 08:29:41 | 2.8996
3826 | 恒流恒压充电 | 03:23:00 | 62:55:02 | 0.6194 | 4.35 | 9.2499 | 36.6552 | 2022-12-19 08:30:41 | 2.6943
3827 | 恒流恒压充电 | 03:24:00 | 62:56:02 | 0.5763 | 4.35 | 9.2599 | 36.6984 | 2022-12-19 08:31:41 | 2.5069
3828 | 恒流恒压充电 | 03:25:00 | 62:57:02 | 0.5344 | 4.35 | 9.2691 | 36.7386 | 2022-12-19 08:32:41 | 2.3245
3829 | 恒流恒压充电 | 03:26:00 | 62:58:02 | 0.4965 | 4.3499 | 9.2777 | 36.7759 | 2022-12-19 08:33:41 | 2.1596
3830 | 恒流恒压充电 | 03:26:41 | 62:58:44 | 0.475 | 4.35 | 9.2833 | 36.8005 | 2022-12-19 08:34:23 | 2.0662
3831 | 搁置 | 00:00:00 | 62:58:44 | 0 | 4.3468 | 0 | 0 | 2022-12-19 08:34:23 | 0
3832 | 搁置 | 00:01:00 | 62:59:44 | 0 | 4.3415 | 0 | 0 | 2022-12-19 08:35:23 | 0
3833 | 搁置 | 00:02:00 | 63:00:44 | 0 | 4.3403 | 0 | 0 | 2022-12-19 08:36:23 | 0
3834 | 搁置 | 00:03:00 | 63:01:44 | 0 | 4.3397 | 0 | 0 | 2022-12-19 08:37:23 | 0
3835 | 搁置 | 00:04:00 | 63:02:44 | 0 | 4.3391 | 0 | 0 | 2022-12-19 08:38:23 | 0
3836 | 搁置 | 00:05:00 | 63:03:44 | 0 | 4.3384 | 0 | 0 | 2022-12-19 08:39:23 | 0
3837 | 搁置 | 00:06:00 | 63:04:44 | 0 | 4.3378 | 0 | 0 | 2022-12-19 08:40:23 | 0
3838 | 搁置 | 00:07:00 | 63:05:44 | 0 | 4.3373 | 0 | 0 | 2022-12-19 08:41:23 | 0
3839 | 搁置 | 00:08:00 | 63:06:44 | 0 | 4.337 | 0 | 0 | 2022-12-19 08:42:23 | 0
3840 | 搁置 | 00:09:00 | 63:07:44 | 0 | 4.3365 | 0 | 0 | 2022-12-19 08:43:23 | 0
3841 | 搁置 | 00:10:00 | 63:08:44 | 0 | 4.3362 | 0 | 0 | 2022-12-19 08:44:23 | 0
3842 | 搁置 | 00:11:00 | 63:09:44 | 0 | 4.3358 | 0 | 0 | 2022-12-19 08:45:23 | 0
3843 | 搁置 | 00:12:00 | 63:10:44 | 0 | 4.3357 | 0 | 0 | 2022-12-19 08:46:23 | 0
3844 | 搁置 | 00:13:00 | 63:11:44 | 0 | 4.3352 | 0 | 0 | 2022-12-19 08:47:23 | 0
3845 | 搁置 | 00:14:00 | 63:12:44 | 0 | 4.3349 | 0 | 0 | 2022-12-19 08:48:23 | 0
3846 | 搁置 | 00:15:00 | 63:13:44 | 0 | 4.3347 | 0 | 0 | 2022-12-19 08:49:23 | 0
3847 | 恒流放电 | 00:00:00 | 63:13:44 | -4.7497 | 4.3045 | 0 | 0 | 2022-12-19 08:49:23 | -20.445
3848 | 恒流放电 | 00:01:00 | 63:14:44 | -4.7503 | 4.2556 | 0.0792 | 0.3377 | 2022-12-19 08:50:23 | -20.2153
3849 | 恒流放电 | 00:02:00 | 63:15:44 | -4.7501 | 4.2438 | 0.1583 | 0.6741 | 2022-12-19 08:51:23 | -20.1584
3850 | 恒流放电 | 00:03:00 | 63:16:44 | -4.7503 | 4.2336 | 0.2375 | 1.0097 | 2022-12-19 08:52:23 | -20.1108
3851 | 恒流放电 | 00:04:00 | 63:17:44 | -4.7503 | 4.2245 | 0.3167 | 1.3445 | 2022-12-19 08:53:23 | -20.0676
3852 | 恒流放电 | 00:05:00 | 63:18:44 | -4.7503 | 4.2156 | 0.3959 | 1.6786 | 2022-12-19 08:54:23 | -20.0253
3853 | 恒流放电 | 00:06:00 | 63:19:44 | -4.7503 | 4.2069 | 0.475 | 2.012 | 2022-12-19 08:55:23 | -19.984
3854 | 恒流放电 | 00:07:00 | 63:20:44 | -4.7503 | 4.1983 | 0.5542 | 2.3447 | 2022-12-19 08:56:23 | -19.9431
3855 | 恒流放电 | 00:08:00 | 63:21:44 | -4.7503 | 4.1898 | 0.6334 | 2.6768 | 2022-12-19 08:57:23 | -19.9028
3856 | 恒流放电 | 00:09:00 | 63:22:44 | -4.7503 | 4.1811 | 0.7125 | 3.0081 | 2022-12-19 08:58:23 | -19.8614
3857 | 恒流放电 | 00:10:00 | 63:23:44 | -4.7501 | 4.1724 | 0.7917 | 3.3388 | 2022-12-19 08:59:23 | -19.8193
3858 | 恒流放电 | 00:11:00 | 63:24:44 | -4.7501 | 4.1633 | 0.8709 | 3.6688 | 2022-12-19 09:00:22 | -19.776
3859 | 恒流放电 | 00:12:00 | 63:25:44 | -4.7503 | 4.1543 | 0.95 | 3.998 | 2022-12-19 09:01:22 | -19.7341
3860 | 恒流放电 | 00:13:00 | 63:26:44 | -4.7503 | 4.1451 | 1.0292 | 4.3266 | 2022-12-19 09:02:22 | -19.6904
3861 | 恒流放电 | 00:14:00 | 63:27:44 | -4.7501 | 4.1357 | 1.1084 | 4.6544 | 2022-12-19 09:03:22 | -19.6449
3862 | 恒流放电 | 00:15:00 | 63:28:44 | -4.7503 | 4.1264 | 1.1876 | 4.9814 | 2022-12-19 09:04:22 | -19.6016
3863 | 恒流放电 | 00:16:00 | 63:29:44 | -4.7503 | 4.1169 | 1.2667 | 5.3077 | 2022-12-19 09:05:22 | -19.5565
3864 | 恒流放电 | 00:17:00 | 63:30:44 | -4.7501 | 4.107 | 1.3459 | 5.6333 | 2022-12-19 09:06:22 | -19.5086
3865 | 恒流放电 | 00:18:00 | 63:31:44 | -4.7503 | 4.0973 | 1.4251 | 5.9581 | 2022-12-19 09:07:22 | -19.4634
3866 | 恒流放电 | 00:19:00 | 63:32:44 | -4.7503 | 4.0875 | 1.5042 | 6.2821 | 2022-12-19 09:08:22 | -19.4168
3867 | 恒流放电 | 00:20:00 | 63:33:44 | -4.7501 | 4.0778 | 1.5834 | 6.6053 | 2022-12-19 09:09:22 | -19.3699
3868 | 恒流放电 | 00:21:00 | 63:34:44 | -4.7503 | 4.0678 | 1.6626 | 6.9277 | 2022-12-19 09:10:22 | -19.3232
3869 | 恒流放电 | 00:22:00 | 63:35:44 | -4.7503 | 4.0581 | 1.7418 | 7.2494 | 2022-12-19 09:11:22 | -19.2772
3870 | 恒流放电 | 00:23:00 | 63:36:44 | -4.7503 | 4.0485 | 1.8209 | 7.5703 | 2022-12-19 09:12:22 | -19.2315
3871 | 恒流放电 | 00:24:00 | 63:37:44 | -4.7501 | 4.0386 | 1.9001 | 7.8904 | 2022-12-19 09:13:22 | -19.1837
3872 | 恒流放电 | 00:25:00 | 63:38:44 | -4.7501 | 4.0291 | 1.9793 | 8.2098 | 2022-12-19 09:14:22 | -19.1386
3873 | 恒流放电 | 00:26:00 | 63:39:44 | -4.7501 | 4.0198 | 2.0584 | 8.5284 | 2022-12-19 09:15:22 | -19.0944
3874 | 恒流放电 | 00:27:00 | 63:40:44 | -4.7503 | 4.0104 | 2.1376 | 8.8463 | 2022-12-19 09:16:22 | -19.0506
3875 | 恒流放电 | 00:28:00 | 63:41:44 | -4.7503 | 4.0012 | 2.2168 | 9.1634 | 2022-12-19 09:17:22 | -19.0069
3876 | 恒流放电 | 00:29:00 | 63:42:44 | -4.7501 | 3.9922 | 2.2959 | 9.4798 | 2022-12-19 09:18:22 | -18.9633
3877 | 恒流放电 | 00:30:00 | 63:43:44 | -4.7503 | 3.9833 | 2.3751 | 9.7955 | 2022-12-19 09:19:22 | -18.9218
3878 | 恒流放电 | 00:31:00 | 63:44:44 | -4.7501 | 3.9746 | 2.4543 | 10.1105 | 2022-12-19 09:20:22 | -18.8797
3879 | 恒流放电 | 00:32:00 | 63:45:44 | -4.7503 | 3.9662 | 2.5335 | 10.4249 | 2022-12-19 09:21:22 | -18.8406
3880 | 恒流放电 | 00:33:00 | 63:46:44 | -4.7503 | 3.958 | 2.6126 | 10.7386 | 2022-12-19 09:22:22 | -18.8016
3881 | 恒流放电 | 00:34:00 | 63:47:44 | -4.7501 | 3.9501 | 2.6918 | 11.0516 | 2022-12-19 09:23:22 | -18.7633
3882 | 恒流放电 | 00:35:00 | 63:48:44 | -4.7503 | 3.9425 | 2.771 | 11.364 | 2022-12-19 09:24:22 | -18.728
3883 | 恒流放电 | 00:36:00 | 63:49:44 | -4.7501 | 3.9354 | 2.8501 | 11.6759 | 2022-12-19 09:25:22 | -18.6935
3884 | 恒流放电 | 00:37:00 | 63:50:44 | -4.7501 | 3.9285 | 2.9293 | 11.9872 | 2022-12-19 09:26:22 | -18.6607
3885 | 恒流放电 | 00:38:00 | 63:51:44 | -4.7501 | 3.9218 | 3.0085 | 12.2979 | 2022-12-19 09:27:22 | -18.6289
3886 | 恒流放电 | 00:39:00 | 63:52:44 | -4.7501 | 3.9155 | 3.0876 | 12.6082 | 2022-12-19 09:28:22 | -18.599
3887 | 恒流放电 | 00:40:00 | 63:53:44 | -4.7503 | 3.9091 | 3.1668 | 12.9179 | 2022-12-19 09:29:22 | -18.5694
3888 | 恒流放电 | 00:41:00 | 63:54:44 | -4.7503 | 3.9028 | 3.246 | 13.2271 | 2022-12-19 09:30:22 | -18.5394
3889 | 恒流放电 | 00:42:00 | 63:55:44 | -4.7503 | 3.8965 | 3.3252 | 13.5359 | 2022-12-19 09:31:22 | -18.5095
3890 | 恒流放电 | 00:43:00 | 63:56:44 | -4.7503 | 3.8902 | 3.4043 | 13.8441 | 2022-12-19 09:32:22 | -18.4796
3891 | 恒流放电 | 00:44:00 | 63:57:44 | -4.7503 | 3.8838 | 3.4835 | 14.1518 | 2022-12-19 09:33:22 | -18.4492
3892 | 恒流放电 | 00:45:00 | 63:58:44 | -4.7501 | 3.8773 | 3.5627 | 14.4591 | 2022-12-19 09:34:22 | -18.4175
3893 | 恒流放电 | 00:46:00 | 63:59:44 | -4.7501 | 3.8707 | 3.6418 | 14.7658 | 2022-12-19 09:35:22 | -18.3862
3894 | 恒流放电 | 00:47:00 | 64:00:44 | -4.7503 | 3.8642 | 3.721 | 15.072 | 2022-12-19 09:36:22 | -18.3561
3895 | 恒流放电 | 00:48:00 | 64:01:44 | -4.7503 | 3.8576 | 3.8002 | 15.3776 | 2022-12-19 09:37:22 | -18.3247
3896 | 恒流放电 | 00:49:00 | 64:02:44 | -4.7501 | 3.8509 | 3.8794 | 15.6828 | 2022-12-19 09:38:22 | -18.2921
3897 | 恒流放电 | 00:50:00 | 64:03:44 | -4.7503 | 3.8444 | 3.9585 | 15.9874 | 2022-12-19 09:39:22 | -18.262
3898 | 恒流放电 | 00:51:00 | 64:04:44 | -4.7503 | 3.838 | 4.0377 | 16.2915 | 2022-12-19 09:40:22 | -18.2316
3899 | 恒流放电 | 00:52:00 | 64:05:44 | -4.7503 | 3.8313 | 4.1169 | 16.5951 | 2022-12-19 09:41:22 | -18.1998
3900 | 恒流放电 | 00:53:00 | 64:06:44 | -4.7503 | 3.8251 | 4.196 | 16.8982 | 2022-12-19 09:42:22 | -18.1703
3901 | 恒流放电 | 00:54:00 | 64:07:44 | -4.7503 | 3.8188 | 4.2752 | 17.2007 | 2022-12-19 09:43:22 | -18.1404
3902 | 恒流放电 | 00:55:00 | 64:08:44 | -4.7503 | 3.8126 | 4.3544 | 17.5028 | 2022-12-19 09:44:22 | -18.111
3903 | 恒流放电 | 00:56:00 | 64:09:44 | -4.7503 | 3.8068 | 4.4335 | 17.8044 | 2022-12-19 09:45:22 | -18.0834
3904 | 恒流放电 | 00:57:00 | 64:10:44 | -4.7503 | 3.801 | 4.5127 | 18.1056 | 2022-12-19 09:46:22 | -18.0559
3905 | 恒流放电 | 00:58:00 | 64:11:44 | -4.7501 | 3.7955 | 4.5919 | 18.4063 | 2022-12-19 09:47:22 | -18.029
3906 | 恒流放电 | 00:59:00 | 64:12:44 | -4.7503 | 3.7904 | 4.6711 | 18.7066 | 2022-12-19 09:48:22 | -18.0055
3907 | 恒流放电 | 01:00:00 | 64:13:44 | -4.7503 | 3.7852 | 4.7502 | 19.0065 | 2022-12-19 09:49:22 | -17.9808
3908 | 恒流放电 | 01:01:00 | 64:14:44 | -4.7503 | 3.7804 | 4.8294 | 19.306 | 2022-12-19 09:50:22 | -17.958
3909 | 恒流放电 | 01:02:00 | 64:15:44 | -4.7503 | 3.7757 | 4.9086 | 19.6051 | 2022-12-19 09:51:22 | -17.9357
3910 | 恒流放电 | 01:03:00 | 64:16:44 | -4.7501 | 3.7712 | 4.9877 | 19.9038 | 2022-12-19 09:52:22 | -17.9135
3911 | 恒流放电 | 01:04:00 | 64:17:44 | -4.7501 | 3.767 | 5.0669 | 20.2022 | 2022-12-19 09:53:22 | -17.8936
3912 | 恒流放电 | 01:05:00 | 64:18:44 | -4.7501 | 3.7628 | 5.1461 | 20.5003 | 2022-12-19 09:54:22 | -17.8736
3913 | 恒流放电 | 01:06:00 | 64:19:44 | -4.7501 | 3.7589 | 5.2252 | 20.798 | 2022-12-19 09:55:22 | -17.8551
3914 | 恒流放电 | 01:07:00 | 64:20:44 | -4.7501 | 3.7552 | 5.3044 | 21.0955 | 2022-12-19 09:56:22 | -17.8375
3915 | 恒流放电 | 01:08:00 | 64:21:44 | -4.7501 | 3.7515 | 5.3836 | 21.3926 | 2022-12-19 09:57:22 | -17.82
3916 | 恒流放电 | 01:09:00 | 64:22:44 | -4.7501 | 3.7479 | 5.4628 | 21.6895 | 2022-12-19 09:58:22 | -17.8029
3917 | 恒流放电 | 01:10:00 | 64:23:44 | -4.7501 | 3.7446 | 5.5419 | 21.9861 | 2022-12-19 09:59:22 | -17.7872
3918 | 恒流放电 | 01:11:00 | 64:24:44 | -4.7501 | 3.7413 | 5.6211 | 22.2824 | 2022-12-19 10:00:22 | -17.7715
3919 | 恒流放电 | 01:12:00 | 64:25:44 | -4.7503 | 3.7383 | 5.7003 | 22.5785 | 2022-12-19 10:01:22 | -17.758
3920 | 恒流放电 | 01:13:00 | 64:26:44 | -4.7501 | 3.735 | 5.7794 | 22.8743 | 2022-12-19 10:02:22 | -17.7416
3921 | 恒流放电 | 01:14:00 | 64:27:44 | -4.7501 | 3.7321 | 5.8586 | 23.1699 | 2022-12-19 10:03:22 | -17.7278
3922 | 恒流放电 | 01:15:00 | 64:28:44 | -4.7501 | 3.7292 | 5.9378 | 23.4653 | 2022-12-19 10:04:22 | -17.714
3923 | 恒流放电 | 01:16:00 | 64:29:44 | -4.7503 | 3.7262 | 6.0169 | 23.7604 | 2022-12-19 10:05:22 | -17.7005
3924 | 恒流放电 | 01:17:00 | 64:30:44 | -4.7501 | 3.7234 | 6.0961 | 24.0553 | 2022-12-19 10:06:22 | -17.6865
3925 | 恒流放电 | 01:18:00 | 64:31:44 | -4.7501 | 3.7207 | 6.1753 | 24.35 | 2022-12-19 10:07:22 | -17.6737
3926 | 恒流放电 | 01:19:00 | 64:32:44 | -4.7503 | 3.7178 | 6.2545 | 24.6444 | 2022-12-19 10:08:22 | -17.6606
3927 | 恒流放电 | 01:20:00 | 64:33:44 | -4.7501 | 3.715 | 6.3336 | 24.9387 | 2022-12-19 10:09:22 | -17.6466
3928 | 恒流放电 | 01:21:00 | 64:34:44 | -4.7501 | 3.7123 | 6.4128 | 25.2327 | 2022-12-19 10:10:22 | -17.6338
3929 | 恒流放电 | 01:22:00 | 64:35:44 | -4.7503 | 3.7096 | 6.492 | 25.5265 | 2022-12-19 10:11:22 | -17.6217
3930 | 恒流放电 | 01:23:00 | 64:36:44 | -4.7503 | 3.7068 | 6.5711 | 25.82 | 2022-12-19 10:12:22 | -17.6084
3931 | 恒流放电 | 01:24:00 | 64:37:44 | -4.7501 | 3.7041 | 6.6503 | 26.1134 | 2022-12-19 10:13:22 | -17.5948
3932 | 恒流放电 | 01:25:00 | 64:38:44 | -4.7503 | 3.7012 | 6.7295 | 26.4065 | 2022-12-19 10:14:22 | -17.5818
3933 | 恒流放电 | 01:26:00 | 64:39:44 | -4.7501 | 3.6984 | 6.8086 | 26.6994 | 2022-12-19 10:15:22 | -17.5677
3934 | 恒流放电 | 01:27:00 | 64:40:44 | -4.7501 | 3.6955 | 6.8878 | 26.9921 | 2022-12-19 10:16:22 | -17.554
3935 | 恒流放电 | 01:28:00 | 64:41:44 | -4.7503 | 3.6926 | 6.967 | 27.2846 | 2022-12-19 10:17:22 | -17.5409
3936 | 恒流放电 | 01:29:00 | 64:42:44 | -4.7503 | 3.6895 | 7.0462 | 27.5768 | 2022-12-19 10:18:22 | -17.5262
3937 | 恒流放电 | 01:30:00 | 64:43:44 | -4.7503 | 3.6866 | 7.1253 | 27.8688 | 2022-12-19 10:19:22 | -17.5124
3938 | 恒流放电 | 01:31:00 | 64:44:44 | -4.7501 | 3.6836 | 7.2045 | 28.1606 | 2022-12-19 10:20:22 | -17.4974
3939 | 恒流放电 | 01:32:00 | 64:45:44 | -4.7503 | 3.6804 | 7.2837 | 28.4521 | 2022-12-19 10:21:22 | -17.483
3940 | 恒流放电 | 01:33:00 | 64:46:44 | -4.7503 | 3.677 | 7.3628 | 28.7433 | 2022-12-19 10:22:22 | -17.4668
3941 | 恒流放电 | 01:34:00 | 64:47:44 | -4.7503 | 3.6736 | 7.442 | 29.0343 | 2022-12-19 10:23:22 | -17.4507
3942 | 恒流放电 | 01:35:00 | 64:48:44 | -4.7503 | 3.67 | 7.5212 | 29.325 | 2022-12-19 10:24:22 | -17.4336
3943 | 恒流放电 | 01:36:00 | 64:49:44 | -4.7503 | 3.6663 | 7.6003 | 29.6154 | 2022-12-19 10:25:22 | -17.416
3944 | 恒流放电 | 01:37:00 | 64:50:44 | -4.7503 | 3.6624 | 7.6795 | 29.9055 | 2022-12-19 10:26:22 | -17.3975
3945 | 恒流放电 | 01:38:00 | 64:51:44 | -4.7503 | 3.6583 | 7.7587 | 30.1953 | 2022-12-19 10:27:22 | -17.378
3946 | 恒流放电 | 01:39:00 | 64:52:44 | -4.7503 | 3.6539 | 7.8379 | 30.4847 | 2022-12-19 10:28:22 | -17.3571
3947 | 恒流放电 | 01:40:00 | 64:53:44 | -4.7501 | 3.6492 | 7.917 | 30.7738 | 2022-12-19 10:29:22 | -17.334
3948 | 恒流放电 | 01:41:00 | 64:54:44 | -4.7503 | 3.6442 | 7.9962 | 31.0625 | 2022-12-19 10:30:22 | -17.311
3949 | 恒流放电 | 01:42:00 | 64:55:44 | -4.7503 | 3.6387 | 8.0754 | 31.3508 | 2022-12-19 10:31:22 | -17.2849
3950 | 恒流放电 | 01:43:00 | 64:56:44 | -4.7503 | 3.6324 | 8.1545 | 31.6387 | 2022-12-19 10:32:22 | -17.255
3951 | 恒流放电 | 01:44:00 | 64:57:44 | -4.7501 | 3.6257 | 8.2337 | 31.926 | 2022-12-19 10:33:22 | -17.2224
3952 | 恒流放电 | 01:45:00 | 64:58:44 | -4.7501 | 3.6176 | 8.3129 | 32.2127 | 2022-12-19 10:34:22 | -17.1839
3953 | 恒流放电 | 01:46:00 | 64:59:44 | -4.7503 | 3.6082 | 8.392 | 32.4988 | 2022-12-19 10:35:22 | -17.14
3954 | 恒流放电 | 01:47:00 | 65:00:44 | -4.7503 | 3.5968 | 8.4712 | 32.784 | 2022-12-19 10:36:22 | -17.0858
3955 | 恒流放电 | 01:48:00 | 65:01:44 | -4.7501 | 3.5821 | 8.5504 | 33.0682 | 2022-12-19 10:37:22 | -17.0153
3956 | 恒流放电 | 01:49:00 | 65:02:44 | -4.7501 | 3.5629 | 8.6296 | 33.3511 | 2022-12-19 10:38:22 | -16.9241
3957 | 恒流放电 | 01:50:00 | 65:03:44 | -4.7503 | 3.5381 | 8.7087 | 33.6322 | 2022-12-19 10:39:22 | -16.807
3958 | 恒流放电 | 01:51:00 | 65:04:44 | -4.7501 | 3.5079 | 8.7879 | 33.9112 | 2022-12-19 10:40:22 | -16.6628
3959 | 恒流放电 | 01:52:00 | 65:05:44 | -4.7503 | 3.4761 | 8.8671 | 34.1876 | 2022-12-19 10:41:22 | -16.5125
3960 | 恒流放电 | 01:53:00 | 65:06:44 | -4.7503 | 3.4471 | 8.9462 | 34.4617 | 2022-12-19 10:42:22 | -16.3747
3961 | 恒流放电 | 01:54:00 | 65:07:44 | -4.7503 | 3.4182 | 9.0254 | 34.7335 | 2022-12-19 10:43:22 | -16.2374
3962 | 恒流放电 | 01:55:00 | 65:08:44 | -4.7503 | 3.3563 | 9.1046 | 35.0021 | 2022-12-19 10:44:22 | -15.9434
3963 | 恒流放电 | 01:56:00 | 65:09:44 | -4.7503 | 3.2151 | 9.1838 | 35.2627 | 2022-12-19 10:45:22 | -15.2727
3964 | 恒流放电 | 01:56:57 | 65:10:41 | -4.7503 | 2.9997 | 9.26 | 35.5002 | 2022-12-19 10:46:19 | -14.2494
3965 | 搁置 | 00:00:00 | 65:10:41 | 0 | 3.0267 | 0 | 0 | 2022-12-19 10:46:19 | 0
3966 | 搁置 | 00:01:00 | 65:11:41 | 0 | 3.5144 | 0 | 0 | 2022-12-19 10:47:19 | 0
3967 | 搁置 | 00:02:00 | 65:12:41 | 0 | 3.5203 | 0 | 0 | 2022-12-19 10:48:19 | 0
3968 | 搁置 | 00:03:00 | 65:13:41 | 0 | 3.5276 | 0 | 0 | 2022-12-19 10:49:19 | 0
3969 | 搁置 | 00:04:00 | 65:14:41 | 0 | 3.5387 | 0 | 0 | 2022-12-19 10:50:19 | 0
3970 | 搁置 | 00:05:00 | 65:15:41 | 0 | 3.5523 | 0 | 0 | 2022-12-19 10:51:19 | 0
3971 | 搁置 | 00:06:00 | 65:16:41 | 0 | 3.5678 | 0 | 0 | 2022-12-19 10:52:19 | 0
3972 | 搁置 | 00:07:00 | 65:17:41 | 0 | 3.5837 | 0 | 0 | 2022-12-19 10:53:19 | 0
3973 | 搁置 | 00:08:00 | 65:18:41 | 0 | 3.5991 | 0 | 0 | 2022-12-19 10:54:19 | 0
3974 | 搁置 | 00:09:00 | 65:19:41 | 0 | 3.6121 | 0 | 0 | 2022-12-19 10:55:19 | 0
3975 | 搁置 | 00:10:00 | 65:20:41 | 0 | 3.6221 | 0 | 0 | 2022-12-19 10:56:19 | 0
3976 | 搁置 | 00:11:00 | 65:21:41 | 0 | 3.6292 | 0 | 0 | 2022-12-19 10:57:19 | 0
3977 | 搁置 | 00:12:00 | 65:22:41 | 0 | 3.6342 | 0 | 0 | 2022-12-19 10:58:19 | 0
3978 | 搁置 | 00:13:00 | 65:23:41 | 0 | 3.6381 | 0 | 0 | 2022-12-19 10:59:19 | 0
3979 | 搁置 | 00:14:00 | 65:24:41 | 0 | 3.6408 | 0 | 0 | 2022-12-19 11:00:19 | 0
3980 | 搁置 | 00:15:00 | 65:25:41 | 0 | 3.6431 | 0 | 0 | 2022-12-19 11:01:19 | 0
3981 | 恒流恒压充电 | 00:00:00 | 65:25:41 | 2.8496 | 3.6582 | 0 | 0 | 2022-12-19 11:01:19 | 10.4246
3982 | 恒流恒压充电 | 00:01:00 | 65:26:41 | 2.8507 | 3.7072 | 0.0475 | 0.1757 | 2022-12-19 11:02:19 | 10.568
3983 | 恒流恒压充电 | 00:02:00 | 65:27:41 | 2.8505 | 3.7123 | 0.095 | 0.352 | 2022-12-19 11:03:19 | 10.5818
3984 | 恒流恒压充电 | 00:03:00 | 65:28:41 | 2.8507 | 3.7156 | 0.1425 | 0.5284 | 2022-12-19 11:04:19 | 10.5919
3985 | 恒流恒压充电 | 00:04:00 | 65:29:41 | 2.8505 | 3.7181 | 0.19 | 0.705 | 2022-12-19 11:05:19 | 10.5983
3986 | 恒流恒压充电 | 00:05:00 | 65:30:41 | 2.8505 | 3.7205 | 0.2375 | 0.8817 | 2022-12-19 11:06:19 | 10.6051
3987 | 恒流恒压充电 | 00:06:00 | 65:31:41 | 2.8505 | 3.7226 | 0.2851 | 1.0585 | 2022-12-19 11:07:19 | 10.6111
3988 | 恒流恒压充电 | 00:07:00 | 65:32:41 | 2.8505 | 3.7244 | 0.3326 | 1.2354 | 2022-12-19 11:08:19 | 10.6163
3989 | 恒流恒压充电 | 00:08:00 | 65:33:41 | 2.8505 | 3.7263 | 0.3801 | 1.4124 | 2022-12-19 11:09:19 | 10.6217
3990 | 恒流恒压充电 | 00:09:00 | 65:34:41 | 2.8505 | 3.7281 | 0.4276 | 1.5895 | 2022-12-19 11:10:19 | 10.6268
3991 | 恒流恒压充电 | 00:10:00 | 65:35:41 | 2.8505 | 3.7297 | 0.4751 | 1.7666 | 2022-12-19 11:11:19 | 10.6314
3992 | 恒流恒压充电 | 00:11:00 | 65:36:41 | 2.8505 | 3.7313 | 0.5226 | 1.9439 | 2022-12-19 11:12:19 | 10.6359
3993 | 恒流恒压充电 | 00:12:00 | 65:37:41 | 2.8507 | 3.7331 | 0.5701 | 2.1212 | 2022-12-19 11:13:19 | 10.6418
3994 | 恒流恒压充电 | 00:13:00 | 65:38:41 | 2.8505 | 3.7347 | 0.6176 | 2.2986 | 2022-12-19 11:14:19 | 10.6456
3995 | 恒流恒压充电 | 00:14:00 | 65:39:41 | 2.8505 | 3.7363 | 0.6651 | 2.4761 | 2022-12-19 11:15:19 | 10.6502
3996 | 恒流恒压充电 | 00:15:00 | 65:40:41 | 2.8505 | 3.7379 | 0.7126 | 2.6536 | 2022-12-19 11:16:19 | 10.6547
3997 | 恒流恒压充电 | 00:16:00 | 65:41:41 | 2.8505 | 3.7395 | 0.7601 | 2.8312 | 2022-12-19 11:17:19 | 10.6593
3998 | 恒流恒压充电 | 00:17:00 | 65:42:41 | 2.8505 | 3.7411 | 0.8077 | 3.0089 | 2022-12-19 11:18:19 | 10.6639
3999 | 恒流恒压充电 | 00:18:00 | 65:43:41 | 2.8505 | 3.7428 | 0.8552 | 3.1867 | 2022-12-19 11:19:19 | 10.6687
4000 | 恒流恒压充电 | 00:19:00 | 65:44:41 | 2.8505 | 3.7442 | 0.9027 | 3.3645 | 2022-12-19 11:20:19 | 10.6727
4001 | 恒流恒压充电 | 00:20:00 | 65:45:41 | 2.8505 | 3.7458 | 0.9502 | 3.5425 | 2022-12-19 11:21:19 | 10.6773
4002 | 恒流恒压充电 | 00:21:00 | 65:46:41 | 2.8505 | 3.7474 | 0.9977 | 3.7205 | 2022-12-19 11:22:19 | 10.6818
4003 | 恒流恒压充电 | 00:22:00 | 65:47:41 | 2.8507 | 3.749 | 1.0452 | 3.8985 | 2022-12-19 11:23:19 | 10.6871
4004 | 恒流恒压充电 | 00:23:00 | 65:48:41 | 2.8505 | 3.7505 | 1.0927 | 4.0767 | 2022-12-19 11:24:19 | 10.6907
4005 | 恒流恒压充电 | 00:24:00 | 65:49:41 | 2.8505 | 3.7521 | 1.1402 | 4.2549 | 2022-12-19 11:25:19 | 10.6952
4006 | 恒流恒压充电 | 00:25:00 | 65:50:41 | 2.8505 | 3.7536 | 1.1877 | 4.4332 | 2022-12-19 11:26:19 | 10.6995
4007 | 恒流恒压充电 | 00:26:00 | 65:51:41 | 2.8505 | 3.7552 | 1.2352 | 4.6116 | 2022-12-19 11:27:19 | 10.704
4008 | 恒流恒压充电 | 00:27:00 | 65:52:41 | 2.8505 | 3.7566 | 1.2827 | 4.79 | 2022-12-19 11:28:19 | 10.708
4009 | 恒流恒压充电 | 00:28:00 | 65:53:41 | 2.8505 | 3.7582 | 1.3302 | 4.9685 | 2022-12-19 11:29:19 | 10.7126
4010 | 恒流恒压充电 | 00:29:00 | 65:54:41 | 2.8505 | 3.7597 | 1.3778 | 5.1471 | 2022-12-19 11:30:19 | 10.7169
4011 | 恒流恒压充电 | 00:30:00 | 65:55:41 | 2.8505 | 3.7613 | 1.4253 | 5.3258 | 2022-12-19 11:31:19 | 10.7214
4012 | 恒流恒压充电 | 00:31:00 | 65:56:41 | 2.8505 | 3.7628 | 1.4728 | 5.5045 | 2022-12-19 11:32:19 | 10.7257
4013 | 恒流恒压充电 | 00:32:00 | 65:57:41 | 2.8505 | 3.7642 | 1.5203 | 5.6833 | 2022-12-19 11:33:19 | 10.7297
4014 | 恒流恒压充电 | 00:33:00 | 65:58:41 | 2.8505 | 3.7658 | 1.5678 | 5.8621 | 2022-12-19 11:34:19 | 10.7343
4015 | 恒流恒压充电 | 00:34:00 | 65:59:41 | 2.8505 | 3.7673 | 1.6153 | 6.0411 | 2022-12-19 11:35:19 | 10.7385
4016 | 恒流恒压充电 | 00:35:00 | 66:00:41 | 2.8505 | 3.7687 | 1.6628 | 6.2201 | 2022-12-19 11:36:19 | 10.7425
4017 | 恒流恒压充电 | 00:36:00 | 66:01:41 | 2.8505 | 3.7702 | 1.7103 | 6.3992 | 2022-12-19 11:37:19 | 10.7468
4018 | 恒流恒压充电 | 00:37:00 | 66:02:41 | 2.8505 | 3.7716 | 1.7578 | 6.5783 | 2022-12-19 11:38:19 | 10.7508
4019 | 恒流恒压充电 | 00:38:00 | 66:03:41 | 2.8505 | 3.7731 | 1.8053 | 6.7575 | 2022-12-19 11:39:19 | 10.7551
4020 | 恒流恒压充电 | 00:39:00 | 66:04:41 | 2.8505 | 3.7747 | 1.8528 | 6.9368 | 2022-12-19 11:40:19 | 10.7596
4021 | 恒流恒压充电 | 00:40:00 | 66:05:41 | 2.8507 | 3.776 | 1.9004 | 7.1162 | 2022-12-19 11:41:19 | 10.7641
4022 | 恒流恒压充电 | 00:41:00 | 66:06:41 | 2.8505 | 3.7776 | 1.9479 | 7.2956 | 2022-12-19 11:42:19 | 10.7679
4023 | 恒流恒压充电 | 00:42:00 | 66:07:41 | 2.8505 | 3.7789 | 1.9954 | 7.4751 | 2022-12-19 11:43:19 | 10.7716
4024 | 恒流恒压充电 | 00:43:00 | 66:08:41 | 2.8505 | 3.7805 | 2.0429 | 7.6547 | 2022-12-19 11:44:19 | 10.7762
4025 | 恒流恒压充电 | 00:44:00 | 66:09:41 | 2.8505 | 3.782 | 2.0904 | 7.8344 | 2022-12-19 11:45:19 | 10.7804
4026 | 恒流恒压充电 | 00:45:00 | 66:10:41 | 2.8505 | 3.7834 | 2.1379 | 8.0141 | 2022-12-19 11:46:19 | 10.7844
4027 | 恒流恒压充电 | 00:46:00 | 66:11:41 | 2.8505 | 3.7849 | 2.1854 | 8.1938 | 2022-12-19 11:47:19 | 10.7887
4028 | 恒流恒压充电 | 00:47:00 | 66:12:41 | 2.8505 | 3.7863 | 2.2329 | 8.3737 | 2022-12-19 11:48:19 | 10.7927
4029 | 恒流恒压充电 | 00:48:00 | 66:13:41 | 2.8507 | 3.7878 | 2.2804 | 8.5536 | 2022-12-19 11:49:19 | 10.7977
4030 | 恒流恒压充电 | 00:49:00 | 66:14:41 | 2.8507 | 3.7892 | 2.3279 | 8.7336 | 2022-12-19 11:50:19 | 10.8017
4031 | 恒流恒压充电 | 00:50:00 | 66:15:41 | 2.8505 | 3.7907 | 2.3754 | 8.9136 | 2022-12-19 11:51:19 | 10.8052
4032 | 恒流恒压充电 | 00:51:00 | 66:16:41 | 2.8505 | 3.7921 | 2.4229 | 9.0938 | 2022-12-19 11:52:19 | 10.8092
4033 | 恒流恒压充电 | 00:52:00 | 66:17:41 | 2.8505 | 3.7936 | 2.4705 | 9.274 | 2022-12-19 11:53:19 | 10.8135
4034 | 恒流恒压充电 | 00:53:00 | 66:18:41 | 2.8505 | 3.795 | 2.518 | 9.4542 | 2022-12-19 11:54:19 | 10.8175
4035 | 恒流恒压充电 | 00:54:00 | 66:19:41 | 2.8507 | 3.7965 | 2.5655 | 9.6346 | 2022-12-19 11:55:19 | 10.8225
4036 | 恒流恒压充电 | 00:55:00 | 66:20:41 | 2.8507 | 3.7981 | 2.613 | 9.815 | 2022-12-19 11:56:19 | 10.8271
4037 | 恒流恒压充电 | 00:56:00 | 66:21:41 | 2.8505 | 3.7996 | 2.6605 | 9.9954 | 2022-12-19 11:57:19 | 10.8306
4038 | 恒流恒压充电 | 00:57:00 | 66:22:41 | 2.8507 | 3.801 | 2.708 | 10.176 | 2022-12-19 11:58:19 | 10.8354
4039 | 恒流恒压充电 | 00:58:00 | 66:23:41 | 2.8505 | 3.8025 | 2.7555 | 10.3566 | 2022-12-19 11:59:19 | 10.8389
4040 | 恒流恒压充电 | 00:59:00 | 66:24:41 | 2.8505 | 3.8041 | 2.803 | 10.5373 | 2022-12-19 12:00:19 | 10.8434
4041 | 恒流恒压充电 | 01:00:00 | 66:25:41 | 2.8505 | 3.8057 | 2.8505 | 10.718 | 2022-12-19 12:01:19 | 10.848
4042 | 恒流恒压充电 | 01:01:00 | 66:26:41 | 2.8505 | 3.8071 | 2.898 | 10.8989 | 2022-12-19 12:02:19 | 10.852
4043 | 恒流恒压充电 | 01:02:00 | 66:27:41 | 2.8505 | 3.8088 | 2.9455 | 11.0798 | 2022-12-19 12:03:19 | 10.8568
4044 | 恒流恒压充电 | 01:03:00 | 66:28:41 | 2.8507 | 3.8102 | 2.993 | 11.2608 | 2022-12-19 12:04:19 | 10.8616
4045 | 恒流恒压充电 | 01:04:00 | 66:29:41 | 2.8505 | 3.8118 | 3.0406 | 11.4418 | 2022-12-19 12:05:19 | 10.8654
4046 | 恒流恒压充电 | 01:05:00 | 66:30:41 | 2.8505 | 3.8136 | 3.0881 | 11.623 | 2022-12-19 12:06:19 | 10.8705
4047 | 恒流恒压充电 | 01:06:00 | 66:31:41 | 2.8505 | 3.8152 | 3.1356 | 11.8042 | 2022-12-19 12:07:19 | 10.8751
4048 | 恒流恒压充电 | 01:07:00 | 66:32:41 | 2.8505 | 3.8168 | 3.1831 | 11.9855 | 2022-12-19 12:08:19 | 10.8796
4049 | 恒流恒压充电 | 01:08:00 | 66:33:41 | 2.8505 | 3.8184 | 3.2306 | 12.1668 | 2022-12-19 12:09:19 | 10.8842
4050 | 恒流恒压充电 | 01:09:00 | 66:34:41 | 2.8505 | 3.8202 | 3.2781 | 12.3483 | 2022-12-19 12:10:19 | 10.8893
4051 | 恒流恒压充电 | 01:10:00 | 66:35:41 | 2.8505 | 3.822 | 3.3256 | 12.5298 | 2022-12-19 12:11:19 | 10.8945
4052 | 恒流恒压充电 | 01:11:00 | 66:36:41 | 2.8507 | 3.8238 | 3.3731 | 12.7114 | 2022-12-19 12:12:19 | 10.9004
4053 | 恒流恒压充电 | 01:12:00 | 66:37:41 | 2.8505 | 3.8255 | 3.4206 | 12.8931 | 2022-12-19 12:13:19 | 10.9044
4054 | 恒流恒压充电 | 01:13:00 | 66:38:41 | 2.8507 | 3.8273 | 3.4681 | 13.0749 | 2022-12-19 12:14:19 | 10.9103
4055 | 恒流恒压充电 | 01:14:00 | 66:39:41 | 2.8505 | 3.8294 | 3.5156 | 13.2568 | 2022-12-19 12:15:19 | 10.9156
4056 | 恒流恒压充电 | 01:15:00 | 66:40:41 | 2.8505 | 3.8312 | 3.5632 | 13.4388 | 2022-12-19 12:16:19 | 10.9207
4057 | 恒流恒压充电 | 01:16:00 | 66:41:41 | 2.8505 | 3.8333 | 3.6107 | 13.6209 | 2022-12-19 12:17:19 | 10.9267
4058 | 恒流恒压充电 | 01:17:00 | 66:42:41 | 2.8505 | 3.8352 | 3.6582 | 13.803 | 2022-12-19 12:18:19 | 10.9321
4059 | 恒流恒压充电 | 01:18:00 | 66:43:41 | 2.8505 | 3.8375 | 3.7057 | 13.9853 | 2022-12-19 12:19:19 | 10.9386
4060 | 恒流恒压充电 | 01:19:00 | 66:44:41 | 2.8505 | 3.8396 | 3.7532 | 14.1676 | 2022-12-19 12:20:19 | 10.9446
4061 | 恒流恒压充电 | 01:20:00 | 66:45:41 | 2.8505 | 3.8417 | 3.8007 | 14.3501 | 2022-12-19 12:21:19 | 10.9506
4062 | 恒流恒压充电 | 01:21:00 | 66:46:41 | 2.8505 | 3.8439 | 3.8482 | 14.5327 | 2022-12-19 12:22:19 | 10.9569
4063 | 恒流恒压充电 | 01:22:00 | 66:47:41 | 2.8505 | 3.8464 | 3.8957 | 14.7153 | 2022-12-19 12:23:19 | 10.964
4064 | 恒流恒压充电 | 01:23:00 | 66:48:41 | 2.8505 | 3.8488 | 3.9432 | 14.8981 | 2022-12-19 12:24:19 | 10.9709
4065 | 恒流恒压充电 | 01:24:00 | 66:49:41 | 2.8505 | 3.8512 | 3.9907 | 15.081 | 2022-12-19 12:25:19 | 10.9777
4066 | 恒流恒压充电 | 01:25:00 | 66:50:41 | 2.8505 | 3.8536 | 4.0382 | 15.2641 | 2022-12-19 12:26:19 | 10.9845
4067 | 恒流恒压充电 | 01:26:00 | 66:51:41 | 2.8505 | 3.8564 | 4.0857 | 15.4472 | 2022-12-19 12:27:19 | 10.9925
4068 | 恒流恒压充电 | 01:27:00 | 66:52:41 | 2.8505 | 3.8591 | 4.1333 | 15.6305 | 2022-12-19 12:28:19 | 11.0002
4069 | 恒流恒压充电 | 01:28:00 | 66:53:41 | 2.8505 | 3.8619 | 4.1808 | 15.8139 | 2022-12-19 12:29:19 | 11.0082
4070 | 恒流恒压充电 | 01:29:00 | 66:54:41 | 2.8505 | 3.8648 | 4.2283 | 15.9974 | 2022-12-19 12:30:19 | 11.0165
4071 | 恒流恒压充电 | 01:30:00 | 66:55:41 | 2.8505 | 3.8678 | 4.2758 | 16.1811 | 2022-12-19 12:31:19 | 11.025
4072 | 恒流恒压充电 | 01:31:00 | 66:56:41 | 2.8505 | 3.8709 | 4.3233 | 16.3649 | 2022-12-19 12:32:19 | 11.0338
4073 | 恒流恒压充电 | 01:32:00 | 66:57:41 | 2.8505 | 3.874 | 4.3708 | 16.5489 | 2022-12-19 12:33:19 | 11.0427
4074 | 恒流恒压充电 | 01:33:00 | 66:58:41 | 2.8507 | 3.8773 | 4.4183 | 16.733 | 2022-12-19 12:34:19 | 11.0529
4075 | 恒流恒压充电 | 01:34:00 | 66:59:41 | 2.8505 | 3.8807 | 4.4658 | 16.9173 | 2022-12-19 12:35:19 | 11.0618
4076 | 恒流恒压充电 | 01:35:00 | 67:00:41 | 2.8505 | 3.8841 | 4.5133 | 17.1018 | 2022-12-19 12:36:19 | 11.0715
4077 | 恒流恒压充电 | 01:36:00 | 67:01:41 | 2.8505 | 3.8878 | 4.5608 | 17.2864 | 2022-12-19 12:37:19 | 11.082
4078 | 恒流恒压充电 | 01:37:00 | 67:02:41 | 2.8505 | 3.8914 | 4.6083 | 17.4712 | 2022-12-19 12:38:19 | 11.0923
4079 | 恒流恒压充电 | 01:38:00 | 67:03:41 | 2.8505 | 3.8953 | 4.6558 | 17.6561 | 2022-12-19 12:39:19 | 11.1034
4080 | 恒流恒压充电 | 01:39:00 | 67:04:41 | 2.8505 | 3.8991 | 4.7034 | 17.8413 | 2022-12-19 12:40:19 | 11.1142
4081 | 恒流恒压充电 | 01:40:00 | 67:05:41 | 2.8505 | 3.9032 | 4.7509 | 18.0266 | 2022-12-19 12:41:19 | 11.1259
4082 | 恒流恒压充电 | 01:41:00 | 67:06:41 | 2.8505 | 3.9074 | 4.7984 | 18.2122 | 2022-12-19 12:42:19 | 11.1379
4083 | 恒流恒压充电 | 01:42:00 | 67:07:41 | 2.8505 | 3.9116 | 4.8459 | 18.3979 | 2022-12-19 12:43:19 | 11.1499
4084 | 恒流恒压充电 | 01:43:00 | 67:08:41 | 2.8505 | 3.9159 | 4.8934 | 18.5838 | 2022-12-19 12:44:19 | 11.1621
4085 | 恒流恒压充电 | 01:44:00 | 67:09:41 | 2.8505 | 3.9203 | 4.9409 | 18.77 | 2022-12-19 12:45:19 | 11.1747
4086 | 恒流恒压充电 | 01:45:00 | 67:10:41 | 2.8505 | 3.925 | 4.9884 | 18.9563 | 2022-12-19 12:46:19 | 11.1881
4087 | 恒流恒压充电 | 01:46:00 | 67:11:41 | 2.8505 | 3.9295 | 5.0359 | 19.1429 | 2022-12-19 12:47:19 | 11.2009
4088 | 恒流恒压充电 | 01:47:00 | 67:12:41 | 2.8505 | 3.9343 | 5.0834 | 19.3297 | 2022-12-19 12:48:19 | 11.2146
4089 | 恒流恒压充电 | 01:48:00 | 67:13:41 | 2.8505 | 3.939 | 5.1309 | 19.5167 | 2022-12-19 12:49:19 | 11.228
4090 | 恒流恒压充电 | 01:49:00 | 67:14:41 | 2.8505 | 3.944 | 5.1784 | 19.704 | 2022-12-19 12:50:19 | 11.2422
4091 | 恒流恒压充电 | 01:50:00 | 67:15:41 | 2.8505 | 3.9488 | 5.2259 | 19.8915 | 2022-12-19 12:51:19 | 11.2559
4092 | 恒流恒压充电 | 01:51:00 | 67:16:41 | 2.8505 | 3.954 | 5.2735 | 20.0792 | 2022-12-19 12:52:19 | 11.2707
4093 | 恒流恒压充电 | 01:52:00 | 67:17:41 | 2.8505 | 3.9592 | 5.321 | 20.2672 | 2022-12-19 12:53:19 | 11.2855
4094 | 恒流恒压充电 | 01:53:00 | 67:18:41 | 2.8505 | 3.9642 | 5.3685 | 20.4554 | 2022-12-19 12:54:19 | 11.2998
4095 | 恒流恒压充电 | 01:54:00 | 67:19:41 | 2.8505 | 3.9695 | 5.416 | 20.6438 | 2022-12-19 12:55:19 | 11.3149
4096 | 恒流恒压充电 | 01:55:00 | 67:20:41 | 2.8505 | 3.9747 | 5.4635 | 20.8325 | 2022-12-19 12:56:19 | 11.3297
4097 | 恒流恒压充电 | 01:56:00 | 67:21:41 | 2.8505 | 3.98 | 5.511 | 21.0215 | 2022-12-19 12:57:19 | 11.3448
4098 | 恒流恒压充电 | 01:57:00 | 67:22:41 | 2.8507 | 3.9853 | 5.5585 | 21.2107 | 2022-12-19 12:58:19 | 11.3607
4099 | 恒流恒压充电 | 01:58:00 | 67:23:41 | 2.8505 | 3.9906 | 5.606 | 21.4002 | 2022-12-19 12:59:19 | 11.375
4100 | 恒流恒压充电 | 01:59:00 | 67:24:41 | 2.8505 | 3.9961 | 5.6535 | 21.5899 | 2022-12-19 13:00:19 | 11.3907
4101 | 恒流恒压充电 | 02:00:00 | 67:25:41 | 2.8505 | 4.0014 | 5.701 | 21.7799 | 2022-12-19 13:01:19 | 11.4058
4102 | 恒流恒压充电 | 02:01:00 | 67:26:41 | 2.8507 | 4.0069 | 5.7485 | 21.9701 | 2022-12-19 13:02:19 | 11.4223
4103 | 恒流恒压充电 | 02:02:00 | 67:27:41 | 2.8507 | 4.0123 | 5.796 | 22.1606 | 2022-12-19 13:03:19 | 11.4377
4104 | 恒流恒压充电 | 02:03:00 | 67:28:41 | 2.8505 | 4.0177 | 5.8436 | 22.3513 | 2022-12-19 13:04:19 | 11.4523
4105 | 恒流恒压充电 | 02:04:00 | 67:29:41 | 2.8507 | 4.0232 | 5.8911 | 22.5423 | 2022-12-19 13:05:19 | 11.4688
4106 | 恒流恒压充电 | 02:05:00 | 67:30:41 | 2.8505 | 4.0286 | 5.9386 | 22.7336 | 2022-12-19 13:06:19 | 11.4834
4107 | 恒流恒压充电 | 02:06:00 | 67:31:41 | 2.8505 | 4.034 | 5.9861 | 22.9251 | 2022-12-19 13:07:19 | 11.4988
4108 | 恒流恒压充电 | 02:07:00 | 67:32:41 | 2.8505 | 4.0395 | 6.0336 | 23.1169 | 2022-12-19 13:08:19 | 11.5144
4109 | 恒流恒压充电 | 02:08:00 | 67:33:41 | 2.8505 | 4.0449 | 6.0811 | 23.3089 | 2022-12-19 13:09:19 | 11.5298
4110 | 恒流恒压充电 | 02:09:00 | 67:34:41 | 2.8505 | 4.0503 | 6.1286 | 23.5012 | 2022-12-19 13:10:19 | 11.5452
4111 | 恒流恒压充电 | 02:10:00 | 67:35:41 | 2.8505 | 4.0558 | 6.1761 | 23.6938 | 2022-12-19 13:11:19 | 11.5609
4112 | 恒流恒压充电 | 02:11:00 | 67:36:41 | 2.8505 | 4.0612 | 6.2236 | 23.8866 | 2022-12-19 13:12:19 | 11.5763
4113 | 恒流恒压充电 | 02:12:00 | 67:37:41 | 2.8505 | 4.0665 | 6.2711 | 24.0796 | 2022-12-19 13:13:19 | 11.5914
4114 | 恒流恒压充电 | 02:13:00 | 67:38:41 | 2.8505 | 4.072 | 6.3186 | 24.273 | 2022-12-19 13:14:19 | 11.6071
4115 | 恒流恒压充电 | 02:14:00 | 67:39:41 | 2.8505 | 4.0773 | 6.3661 | 24.4666 | 2022-12-19 13:15:19 | 11.6222
4116 | 恒流恒压充电 | 02:15:00 | 67:40:41 | 2.8505 | 4.0828 | 6.4137 | 24.6604 | 2022-12-19 13:16:19 | 11.6379
4117 | 恒流恒压充电 | 02:16:00 | 67:41:41 | 2.8505 | 4.0881 | 6.4612 | 24.8545 | 2022-12-19 13:17:19 | 11.653
4118 | 恒流恒压充电 | 02:17:00 | 67:42:41 | 2.8505 | 4.0934 | 6.5087 | 25.0488 | 2022-12-19 13:18:19 | 11.6681
4119 | 恒流恒压充电 | 02:18:00 | 67:43:41 | 2.8505 | 4.0988 | 6.5562 | 25.2434 | 2022-12-19 13:19:19 | 11.6835
4120 | 恒流恒压充电 | 02:19:00 | 67:44:41 | 2.8505 | 4.1039 | 6.6037 | 25.4383 | 2022-12-19 13:20:19 | 11.698
4121 | 恒流恒压充电 | 02:20:00 | 67:45:41 | 2.8505 | 4.1091 | 6.6512 | 25.6334 | 2022-12-19 13:21:19 | 11.7128
4122 | 恒流恒压充电 | 02:21:00 | 67:46:41 | 2.8505 | 4.1141 | 6.6987 | 25.8287 | 2022-12-19 13:22:19 | 11.7271
4123 | 恒流恒压充电 | 02:22:00 | 67:47:41 | 2.8505 | 4.1191 | 6.7462 | 26.0243 | 2022-12-19 13:23:19 | 11.7413
4124 | 恒流恒压充电 | 02:23:00 | 67:48:41 | 2.8505 | 4.1241 | 6.7937 | 26.2201 | 2022-12-19 13:24:19 | 11.7556
4125 | 恒流恒压充电 | 02:24:00 | 67:49:41 | 2.8505 | 4.1289 | 6.8412 | 26.4161 | 2022-12-19 13:25:19 | 11.7693
4126 | 恒流恒压充电 | 02:25:00 | 67:50:41 | 2.8505 | 4.1336 | 6.8887 | 26.6124 | 2022-12-19 13:26:19 | 11.7827
4127 | 恒流恒压充电 | 02:26:00 | 67:51:41 | 2.8505 | 4.1383 | 6.9362 | 26.8089 | 2022-12-19 13:27:19 | 11.7961
4128 | 恒流恒压充电 | 02:27:00 | 67:52:41 | 2.8505 | 4.1428 | 6.9838 | 27.0056 | 2022-12-19 13:28:19 | 11.8089
4129 | 恒流恒压充电 | 02:28:00 | 67:53:41 | 2.8505 | 4.1475 | 7.0313 | 27.2025 | 2022-12-19 13:29:19 | 11.8223
4130 | 恒流恒压充电 | 02:29:00 | 67:54:41 | 2.8505 | 4.1522 | 7.0788 | 27.3997 | 2022-12-19 13:30:19 | 11.8357
4131 | 恒流恒压充电 | 02:30:00 | 67:55:41 | 2.8505 | 4.157 | 7.1263 | 27.597 | 2022-12-19 13:31:19 | 11.8494
4132 | 恒流恒压充电 | 02:31:00 | 67:56:41 | 2.8505 | 4.1619 | 7.1738 | 27.7946 | 2022-12-19 13:32:19 | 11.8633
4133 | 恒流恒压充电 | 02:32:00 | 67:57:41 | 2.8505 | 4.1667 | 7.2213 | 27.9925 | 2022-12-19 13:33:19 | 11.877
4134 | 恒流恒压充电 | 02:33:00 | 67:58:41 | 2.8505 | 4.1719 | 7.2688 | 28.1906 | 2022-12-19 13:34:19 | 11.8918
4135 | 恒流恒压充电 | 02:34:00 | 67:59:41 | 2.8505 | 4.177 | 7.3163 | 28.3889 | 2022-12-19 13:35:19 | 11.9064
4136 | 恒流恒压充电 | 02:35:00 | 68:00:41 | 2.8505 | 4.182 | 7.3638 | 28.5874 | 2022-12-19 13:36:19 | 11.9206
4137 | 恒流恒压充电 | 02:36:00 | 68:01:41 | 2.8505 | 4.1874 | 7.4113 | 28.7862 | 2022-12-19 13:37:19 | 11.936
4138 | 恒流恒压充电 | 02:37:00 | 68:02:41 | 2.8505 | 4.1925 | 7.4588 | 28.9853 | 2022-12-19 13:38:19 | 11.9506
4139 | 恒流恒压充电 | 02:38:00 | 68:03:41 | 2.8505 | 4.1978 | 7.5063 | 29.1846 | 2022-12-19 13:39:19 | 11.9657
4140 | 恒流恒压充电 | 02:39:00 | 68:04:41 | 2.8505 | 4.2032 | 7.5538 | 29.3842 | 2022-12-19 13:40:19 | 11.9811
4141 | 恒流恒压充电 | 02:40:00 | 68:05:41 | 2.8505 | 4.2085 | 7.6014 | 29.584 | 2022-12-19 13:41:19 | 11.9962
4142 | 恒流恒压充电 | 02:41:00 | 68:06:41 | 2.8505 | 4.214 | 7.6489 | 29.784 | 2022-12-19 13:42:19 | 12.0118
4143 | 恒流恒压充电 | 02:42:00 | 68:07:41 | 2.8505 | 4.2193 | 7.6964 | 29.9843 | 2022-12-19 13:43:19 | 12.0269
4144 | 恒流恒压充电 | 02:43:00 | 68:08:41 | 2.8505 | 4.2248 | 7.7439 | 30.1849 | 2022-12-19 13:44:19 | 12.0426
4145 | 恒流恒压充电 | 02:44:00 | 68:09:41 | 2.8505 | 4.2301 | 7.7914 | 30.3858 | 2022-12-19 13:45:19 | 12.0577
4146 | 恒流恒压充电 | 02:45:00 | 68:10:41 | 2.8505 | 4.2355 | 7.8389 | 30.5868 | 2022-12-19 13:46:19 | 12.0731
4147 | 恒流恒压充电 | 02:46:00 | 68:11:41 | 2.8505 | 4.2408 | 7.8864 | 30.7882 | 2022-12-19 13:47:19 | 12.0882
4148 | 恒流恒压充电 | 02:47:00 | 68:12:41 | 2.8507 | 4.2461 | 7.9339 | 30.9898 | 2022-12-19 13:48:19 | 12.1042
4149 | 恒流恒压充电 | 02:48:00 | 68:13:41 | 2.8505 | 4.2516 | 7.9814 | 31.1916 | 2022-12-19 13:49:19 | 12.119
4150 | 恒流恒压充电 | 02:49:00 | 68:14:41 | 2.8505 | 4.2569 | 8.0289 | 31.3937 | 2022-12-19 13:50:19 | 12.1341
4151 | 恒流恒压充电 | 02:50:00 | 68:15:41 | 2.8505 | 4.2621 | 8.0764 | 31.5961 | 2022-12-19 13:51:19 | 12.1489
4152 | 恒流恒压充电 | 02:51:00 | 68:16:41 | 2.8505 | 4.2674 | 8.1239 | 31.7987 | 2022-12-19 13:52:19 | 12.1641
4153 | 恒流恒压充电 | 02:52:00 | 68:17:41 | 2.8505 | 4.2727 | 8.1714 | 32.0016 | 2022-12-19 13:53:19 | 12.1792
4154 | 恒流恒压充电 | 02:53:00 | 68:18:41 | 2.8505 | 4.2779 | 8.219 | 32.2047 | 2022-12-19 13:54:19 | 12.194
4155 | 恒流恒压充电 | 02:54:00 | 68:19:41 | 2.8505 | 4.2831 | 8.2665 | 32.408 | 2022-12-19 13:55:19 | 12.2088
4156 | 恒流恒压充电 | 02:55:00 | 68:20:41 | 2.8505 | 4.2882 | 8.314 | 32.6116 | 2022-12-19 13:56:19 | 12.2233
4157 | 恒流恒压充电 | 02:56:00 | 68:21:41 | 2.8505 | 4.2935 | 8.3615 | 32.8155 | 2022-12-19 13:57:19 | 12.2385
4158 | 恒流恒压充电 | 02:57:00 | 68:22:41 | 2.8505 | 4.2986 | 8.409 | 33.0196 | 2022-12-19 13:58:19 | 12.253
4159 | 恒流恒压充电 | 02:58:00 | 68:23:41 | 2.8505 | 4.3037 | 8.4565 | 33.2239 | 2022-12-19 13:59:19 | 12.2675
4160 | 恒流恒压充电 | 02:59:00 | 68:24:41 | 2.8505 | 4.3087 | 8.504 | 33.4285 | 2022-12-19 14:00:19 | 12.2818
4161 | 恒流恒压充电 | 03:00:00 | 68:25:41 | 2.8505 | 4.3139 | 8.5515 | 33.6333 | 2022-12-19 14:01:19 | 12.2966
4162 | 恒流恒压充电 | 03:01:00 | 68:26:41 | 2.8505 | 4.319 | 8.599 | 33.8384 | 2022-12-19 14:02:19 | 12.3111
4163 | 恒流恒压充电 | 03:02:00 | 68:27:41 | 2.8505 | 4.324 | 8.6465 | 34.0437 | 2022-12-19 14:03:19 | 12.3254
4164 | 恒流恒压充电 | 03:03:00 | 68:28:41 | 2.8505 | 4.3292 | 8.694 | 34.2492 | 2022-12-19 14:04:19 | 12.3402
4165 | 恒流恒压充电 | 03:04:00 | 68:29:41 | 2.8505 | 4.3345 | 8.7415 | 34.455 | 2022-12-19 14:05:19 | 12.3553
4166 | 恒流恒压充电 | 03:05:00 | 68:30:41 | 2.8503 | 4.3397 | 8.789 | 34.661 | 2022-12-19 14:06:19 | 12.3692
4167 | 恒流恒压充电 | 03:06:00 | 68:31:41 | 2.8503 | 4.3452 | 8.8365 | 34.8673 | 2022-12-19 14:07:19 | 12.3849
4168 | 恒流恒压充电 | 03:07:00 | 68:32:41 | 2.7873 | 4.3499 | 8.884 | 35.0735 | 2022-12-19 14:08:19 | 12.1244
4169 | 恒流恒压充电 | 03:08:00 | 68:33:41 | 2.4377 | 4.35 | 8.9273 | 35.2621 | 2022-12-19 14:09:19 | 10.6038
4170 | 恒流恒压充电 | 03:09:00 | 68:34:41 | 2.1587 | 4.3499 | 8.9655 | 35.4284 | 2022-12-19 14:10:19 | 9.3903
4171 | 恒流恒压充电 | 03:10:00 | 68:35:41 | 1.9312 | 4.3499 | 8.9996 | 35.5764 | 2022-12-19 14:11:19 | 8.4004
4172 | 恒流恒压充电 | 03:11:00 | 68:36:41 | 1.7359 | 4.3499 | 9.0301 | 35.7091 | 2022-12-19 14:12:19 | 7.551
4173 | 恒流恒压充电 | 03:12:00 | 68:37:41 | 1.5667 | 4.3499 | 9.0575 | 35.8285 | 2022-12-19 14:13:19 | 6.8149
4174 | 恒流恒压充电 | 03:13:00 | 68:38:41 | 1.4198 | 4.3499 | 9.0824 | 35.9366 | 2022-12-19 14:14:19 | 6.1759
4175 | 恒流恒压充电 | 03:14:00 | 68:39:41 | 1.2834 | 4.3499 | 9.1049 | 36.0344 | 2022-12-19 14:15:19 | 5.5828
4176 | 恒流恒压充电 | 03:15:00 | 68:40:41 | 1.1721 | 4.3499 | 9.1253 | 36.1235 | 2022-12-19 14:16:19 | 5.0985
4177 | 恒流恒压充电 | 03:16:00 | 68:41:41 | 1.0656 | 4.3499 | 9.144 | 36.2047 | 2022-12-19 14:17:19 | 4.6354
4178 | 恒流恒压充电 | 03:17:00 | 68:42:41 | 0.9794 | 4.3499 | 9.1611 | 36.279 | 2022-12-19 14:18:19 | 4.2605
4179 | 恒流恒压充电 | 03:18:00 | 68:43:41 | 0.898 | 4.3499 | 9.1767 | 36.3471 | 2022-12-19 14:19:19 | 3.9064
4180 | 恒流恒压充电 | 03:19:00 | 68:44:41 | 0.8275 | 4.3499 | 9.1911 | 36.4096 | 2022-12-19 14:20:19 | 3.5997
4181 | 恒流恒压充电 | 03:20:00 | 68:45:41 | 0.7633 | 4.3499 | 9.2043 | 36.4671 | 2022-12-19 14:21:19 | 3.3204
4182 | 恒流恒压充电 | 03:21:00 | 68:46:41 | 0.7054 | 4.3499 | 9.2165 | 36.5202 | 2022-12-19 14:22:19 | 3.0685
4183 | 恒流恒压充电 | 03:22:00 | 68:47:41 | 0.6504 | 4.3499 | 9.2278 | 36.5693 | 2022-12-19 14:23:19 | 2.8293
4184 | 恒流恒压充电 | 03:23:00 | 68:48:41 | 0.6061 | 4.3499 | 9.2383 | 36.6149 | 2022-12-19 14:24:19 | 2.6364
4185 | 恒流恒压充电 | 03:24:00 | 68:49:41 | 0.5634 | 4.3499 | 9.248 | 36.6572 | 2022-12-19 14:25:19 | 2.4507
4186 | 恒流恒压充电 | 03:25:00 | 68:50:41 | 0.5238 | 4.3499 | 9.2571 | 36.6966 | 2022-12-19 14:26:19 | 2.2785
4187 | 恒流恒压充电 | 03:26:00 | 68:51:41 | 0.488 | 4.35 | 9.2655 | 36.7333 | 2022-12-19 14:27:19 | 2.1226
4188 | 恒流恒压充电 | 03:26:18 | 68:52:00 | 0.475 | 4.3499 | 9.2681 | 36.7443 | 2022-12-19 14:27:38 | 2.0662
4189 | 搁置 | 00:00:00 | 68:52:00 | 0 | 4.3471 | 0 | 0 | 2022-12-19 14:27:38 | 0
4190 | 搁置 | 00:01:00 | 68:53:00 | 0 | 4.3415 | 0 | 0 | 2022-12-19 14:28:38 | 0
4191 | 搁置 | 00:02:00 | 68:54:00 | 0 | 4.3403 | 0 | 0 | 2022-12-19 14:29:38 | 0
4192 | 搁置 | 00:03:00 | 68:55:00 | 0 | 4.3395 | 0 | 0 | 2022-12-19 14:30:38 | 0
4193 | 搁置 | 00:04:00 | 68:56:00 | 0 | 4.3389 | 0 | 0 | 2022-12-19 14:31:38 | 0
4194 | 搁置 | 00:05:00 | 68:57:00 | 0 | 4.3384 | 0 | 0 | 2022-12-19 14:32:38 | 0
4195 | 搁置 | 00:06:00 | 68:58:00 | 0 | 4.3378 | 0 | 0 | 2022-12-19 14:33:38 | 0
4196 | 搁置 | 00:07:00 | 68:59:00 | 0 | 4.3373 | 0 | 0 | 2022-12-19 14:34:38 | 0
4197 | 搁置 | 00:08:00 | 69:00:00 | 0 | 4.3368 | 0 | 0 | 2022-12-19 14:35:38 | 0
4198 | 搁置 | 00:09:00 | 69:01:00 | 0 | 4.3365 | 0 | 0 | 2022-12-19 14:36:38 | 0
4199 | 搁置 | 00:10:00 | 69:02:00 | 0 | 4.3362 | 0 | 0 | 2022-12-19 14:37:38 | 0
4200 | 搁置 | 00:11:00 | 69:03:00 | 0 | 4.3357 | 0 | 0 | 2022-12-19 14:38:38 | 0
4201 | 搁置 | 00:12:00 | 69:04:00 | 0 | 4.3353 | 0 | 0 | 2022-12-19 14:39:38 | 0
4202 | 搁置 | 00:13:00 | 69:05:00 | 0 | 4.3352 | 0 | 0 | 2022-12-19 14:40:38 | 0
4203 | 搁置 | 00:14:00 | 69:06:00 | 0 | 4.3349 | 0 | 0 | 2022-12-19 14:41:38 | 0
4204 | 搁置 | 00:15:00 | 69:07:00 | 0 | 4.3345 | 0 | 0 | 2022-12-19 14:42:38 | 0
4205 | 恒流放电 | 00:00:00 | 69:07:00 | -4.7499 | 4.3053 | 0 | 0 | 2022-12-19 14:42:38 | -20.4497
4206 | 恒流放电 | 00:01:00 | 69:08:00 | -4.7503 | 4.2559 | 0.0792 | 0.3377 | 2022-12-19 14:43:38 | -20.2168
4207 | 恒流放电 | 00:02:00 | 69:09:00 | -4.7503 | 4.2441 | 0.1583 | 0.6742 | 2022-12-19 14:44:38 | -20.1607
4208 | 恒流放电 | 00:03:00 | 69:10:00 | -4.7503 | 4.2341 | 0.2375 | 1.0098 | 2022-12-19 14:45:38 | -20.1132
4209 | 恒流放电 | 00:04:00 | 69:11:00 | -4.7503 | 4.2248 | 0.3167 | 1.3446 | 2022-12-19 14:46:38 | -20.069
4210 | 恒流放电 | 00:05:00 | 69:12:00 | -4.7503 | 4.2159 | 0.3959 | 1.6787 | 2022-12-19 14:47:38 | -20.0267
4211 | 恒流放电 | 00:06:00 | 69:13:00 | -4.7503 | 4.2074 | 0.475 | 2.0122 | 2022-12-19 14:48:38 | -19.9864
4212 | 恒流放电 | 00:07:00 | 69:14:00 | -4.7503 | 4.1986 | 0.5542 | 2.3449 | 2022-12-19 14:49:38 | -19.9446
4213 | 恒流放电 | 00:08:00 | 69:15:00 | -4.7501 | 4.1901 | 0.6334 | 2.677 | 2022-12-19 14:50:38 | -19.9034
4214 | 恒流放电 | 00:09:00 | 69:16:00 | -4.7503 | 4.1815 | 0.7125 | 3.0084 | 2022-12-19 14:51:38 | -19.8633
4215 | 恒流放电 | 00:10:00 | 69:17:00 | -4.7501 | 4.1727 | 0.7917 | 3.3391 | 2022-12-19 14:52:38 | -19.8207
4216 | 恒流放电 | 00:11:00 | 69:18:00 | -4.7503 | 4.164 | 0.8709 | 3.6691 | 2022-12-19 14:53:38 | -19.7802
4217 | 恒流放电 | 00:12:00 | 69:19:00 | -4.7501 | 4.1548 | 0.95 | 3.9984 | 2022-12-19 14:54:38 | -19.7357
4218 | 恒流放电 | 00:13:00 | 69:20:00 | -4.7501 | 4.1456 | 1.0292 | 4.327 | 2022-12-19 14:55:38 | -19.692
4219 | 恒流放电 | 00:14:00 | 69:21:00 | -4.7503 | 4.1362 | 1.1084 | 4.6548 | 2022-12-19 14:56:38 | -19.6481
4220 | 恒流放电 | 00:15:00 | 69:22:00 | -4.7503 | 4.1269 | 1.1876 | 4.9819 | 2022-12-19 14:57:38 | -19.604
4221 | 恒流放电 | 00:16:00 | 69:23:00 | -4.7501 | 4.1172 | 1.2667 | 5.3082 | 2022-12-19 14:58:38 | -19.5571
4222 | 恒流放电 | 00:17:00 | 69:24:00 | -4.7503 | 4.1075 | 1.3459 | 5.6338 | 2022-12-19 14:59:38 | -19.5118
4223 | 恒流放电 | 00:18:00 | 69:25:00 | -4.7501 | 4.0978 | 1.4251 | 5.9586 | 2022-12-19 15:00:38 | -19.4649
4224 | 恒流放电 | 00:19:00 | 69:26:00 | -4.7503 | 4.088 | 1.5042 | 6.2826 | 2022-12-19 15:01:38 | -19.4192
4225 | 恒流放电 | 00:20:00 | 69:27:00 | -4.7503 | 4.0781 | 1.5834 | 6.6059 | 2022-12-19 15:02:38 | -19.3722
4226 | 恒流放电 | 00:21:00 | 69:28:00 | -4.7501 | 4.0683 | 1.6626 | 6.9284 | 2022-12-19 15:03:38 | -19.3248
4227 | 恒流放电 | 00:22:00 | 69:29:00 | -4.7503 | 4.0586 | 1.7417 | 7.2501 | 2022-12-19 15:04:38 | -19.2795
4228 | 恒流放电 | 00:23:00 | 69:30:00 | -4.7503 | 4.0488 | 1.8209 | 7.571 | 2022-12-19 15:05:38 | -19.233
4229 | 恒流放电 | 00:24:00 | 69:31:00 | -4.7503 | 4.0393 | 1.9001 | 7.8912 | 2022-12-19 15:06:38 | -19.1878
4230 | 恒流放电 | 00:25:00 | 69:32:00 | -4.7503 | 4.0298 | 1.9793 | 8.2106 | 2022-12-19 15:07:38 | -19.1427
4231 | 恒流放电 | 00:26:00 | 69:33:00 | -4.7503 | 4.0202 | 2.0584 | 8.5292 | 2022-12-19 15:08:38 | -19.0971
4232 | 恒流放电 | 00:27:00 | 69:34:00 | -4.7503 | 4.0109 | 2.1376 | 8.8472 | 2022-12-19 15:09:38 | -19.0529
4233 | 恒流放电 | 00:28:00 | 69:35:00 | -4.7503 | 4.0017 | 2.2168 | 9.1643 | 2022-12-19 15:10:38 | -19.0092
4234 | 恒流放电 | 00:29:00 | 69:36:00 | -4.7503 | 3.9927 | 2.2959 | 9.4808 | 2022-12-19 15:11:38 | -18.9665
4235 | 恒流放电 | 00:30:00 | 69:37:00 | -4.7503 | 3.9838 | 2.3751 | 9.7965 | 2022-12-19 15:12:38 | -18.9242
4236 | 恒流放电 | 00:31:00 | 69:38:00 | -4.7503 | 3.9751 | 2.4543 | 10.1116 | 2022-12-19 15:13:38 | -18.8829
4237 | 恒流放电 | 00:32:00 | 69:39:00 | -4.7501 | 3.9665 | 2.5335 | 10.426 | 2022-12-19 15:14:38 | -18.8412
4238 | 恒流放电 | 00:33:00 | 69:40:00 | -4.7501 | 3.9585 | 2.6126 | 10.7397 | 2022-12-19 15:15:38 | -18.8032
4239 | 恒流放电 | 00:34:00 | 69:41:00 | -4.7501 | 3.9506 | 2.6918 | 11.0528 | 2022-12-19 15:16:38 | -18.7657
4240 | 恒流放电 | 00:35:00 | 69:42:00 | -4.7503 | 3.9431 | 2.771 | 11.3652 | 2022-12-19 15:17:38 | -18.7309
4241 | 恒流放电 | 00:36:00 | 69:43:00 | -4.7503 | 3.936 | 2.8501 | 11.6771 | 2022-12-19 15:18:38 | -18.6971
4242 | 恒流放电 | 00:37:00 | 69:44:00 | -4.7503 | 3.9291 | 2.9293 | 11.9885 | 2022-12-19 15:19:38 | -18.6644
4243 | 恒流放电 | 00:38:00 | 69:45:00 | -4.7503 | 3.9225 | 3.0085 | 12.2993 | 2022-12-19 15:20:38 | -18.633
4244 | 恒流放电 | 00:39:00 | 69:46:00 | -4.7503 | 3.9162 | 3.0876 | 12.6096 | 2022-12-19 15:21:38 | -18.6031
4245 | 恒流放电 | 00:40:00 | 69:47:00 | -4.7503 | 3.9097 | 3.1668 | 12.9193 | 2022-12-19 15:22:38 | -18.5722
4246 | 恒流放电 | 00:41:00 | 69:48:00 | -4.7501 | 3.9034 | 3.246 | 13.2286 | 2022-12-19 15:23:38 | -18.5415
4247 | 恒流放电 | 00:42:00 | 69:49:00 | -4.7501 | 3.8972 | 3.3252 | 13.5374 | 2022-12-19 15:24:38 | -18.5121
4248 | 恒流放电 | 00:43:00 | 69:50:00 | -4.7501 | 3.8909 | 3.4043 | 13.8457 | 2022-12-19 15:25:38 | -18.4821
4249 | 恒流放电 | 00:44:00 | 69:51:00 | -4.7501 | 3.8844 | 3.4835 | 14.1535 | 2022-12-19 15:26:38 | -18.4512
4250 | 恒流放电 | 00:45:00 | 69:52:00 | -4.7503 | 3.878 | 3.5627 | 14.4608 | 2022-12-19 15:27:38 | -18.4216
4251 | 恒流放电 | 00:46:00 | 69:53:00 | -4.7501 | 3.8715 | 3.6418 | 14.7675 | 2022-12-19 15:28:38 | -18.39
4252 | 恒流放电 | 00:47:00 | 69:54:00 | -4.7503 | 3.8649 | 3.721 | 15.0738 | 2022-12-19 15:29:38 | -18.3594
4253 | 恒流放电 | 00:48:00 | 69:55:00 | -4.7501 | 3.8583 | 3.8002 | 15.3795 | 2022-12-19 15:30:38 | -18.3273
4254 | 恒流放电 | 00:49:00 | 69:56:00 | -4.7501 | 3.8517 | 3.8793 | 15.6847 | 2022-12-19 15:31:38 | -18.2959
4255 | 恒流放电 | 00:50:00 | 69:57:00 | -4.7501 | 3.8449 | 3.9585 | 15.9893 | 2022-12-19 15:32:38 | -18.2636
4256 | 恒流放电 | 00:51:00 | 69:58:00 | -4.7503 | 3.8384 | 4.0377 | 16.2935 | 2022-12-19 15:33:38 | -18.2335
4257 | 恒流放电 | 00:52:00 | 69:59:00 | -4.7503 | 3.832 | 4.1169 | 16.5971 | 2022-12-19 15:34:38 | -18.2031
4258 | 恒流放电 | 00:53:00 | 70:00:00 | -4.7503 | 3.8255 | 4.196 | 16.9003 | 2022-12-19 15:35:38 | -18.1722
4259 | 恒流放电 | 00:54:00 | 70:01:00 | -4.7501 | 3.8192 | 4.2752 | 17.2029 | 2022-12-19 15:36:38 | -18.1415
4260 | 恒流放电 | 00:55:00 | 70:02:00 | -4.7503 | 3.8133 | 4.3544 | 17.505 | 2022-12-19 15:37:38 | -18.1143
4261 | 恒流放电 | 00:56:00 | 70:03:00 | -4.7501 | 3.8073 | 4.4335 | 17.8067 | 2022-12-19 15:38:38 | -18.085
4262 | 恒流放电 | 00:57:00 | 70:04:00 | -4.7501 | 3.8017 | 4.5127 | 18.1079 | 2022-12-19 15:39:38 | -18.0584
4263 | 恒流放电 | 00:58:00 | 70:05:00 | -4.7503 | 3.7962 | 4.5919 | 18.4086 | 2022-12-19 15:40:38 | -18.0331
4264 | 恒流放电 | 00:59:00 | 70:06:00 | -4.7503 | 3.7909 | 4.671 | 18.709 | 2022-12-19 15:41:38 | -18.0079
4265 | 恒流放电 | 01:00:00 | 70:07:00 | -4.7503 | 3.7857 | 4.7502 | 19.0089 | 2022-12-19 15:42:38 | -17.9832
4266 | 恒流放电 | 01:01:00 | 70:08:00 | -4.7503 | 3.7809 | 4.8294 | 19.3084 | 2022-12-19 15:43:38 | -17.9604
4267 | 恒流放电 | 01:02:00 | 70:09:00 | -4.7501 | 3.7762 | 4.9086 | 19.6075 | 2022-12-19 15:44:38 | -17.9373
4268 | 恒流放电 | 01:03:00 | 70:10:00 | -4.7503 | 3.7717 | 4.9877 | 19.9063 | 2022-12-19 15:45:38 | -17.9167
4269 | 恒流放电 | 01:04:00 | 70:11:00 | -4.7501 | 3.7675 | 5.0669 | 20.2047 | 2022-12-19 15:46:38 | -17.896
4270 | 恒流放电 | 01:05:00 | 70:12:00 | -4.7503 | 3.7634 | 5.1461 | 20.5028 | 2022-12-19 15:47:38 | -17.8772
4271 | 恒流放电 | 01:06:00 | 70:13:00 | -4.7503 | 3.7594 | 5.2252 | 20.8006 | 2022-12-19 15:48:38 | -17.8582
4272 | 恒流放电 | 01:07:00 | 70:14:00 | -4.7503 | 3.7557 | 5.3044 | 21.0981 | 2022-12-19 15:49:38 | -17.8407
4273 | 恒流放电 | 01:08:00 | 70:15:00 | -4.7501 | 3.752 | 5.3836 | 21.3953 | 2022-12-19 15:50:38 | -17.8223
4274 | 恒流放电 | 01:09:00 | 70:16:00 | -4.7501 | 3.7484 | 5.4627 | 21.6922 | 2022-12-19 15:51:38 | -17.8052
4275 | 恒流放电 | 01:10:00 | 70:17:00 | -4.7503 | 3.7452 | 5.5419 | 21.9888 | 2022-12-19 15:52:38 | -17.7908
4276 | 恒流放电 | 01:11:00 | 70:18:00 | -4.7501 | 3.7418 | 5.6211 | 22.2852 | 2022-12-19 15:53:38 | -17.7739
4277 | 恒流放电 | 01:12:00 | 70:19:00 | -4.7501 | 3.7387 | 5.7003 | 22.5813 | 2022-12-19 15:54:38 | -17.7592
4278 | 恒流放电 | 01:13:00 | 70:20:00 | -4.7503 | 3.7357 | 5.7794 | 22.8772 | 2022-12-19 15:55:38 | -17.7457
4279 | 恒流放电 | 01:14:00 | 70:21:00 | -4.7503 | 3.7326 | 5.8586 | 23.1728 | 2022-12-19 15:56:38 | -17.7309
4280 | 恒流放电 | 01:15:00 | 70:22:00 | -4.7501 | 3.7297 | 5.9378 | 23.4682 | 2022-12-19 15:57:38 | -17.7164
4281 | 恒流放电 | 01:16:00 | 70:23:00 | -4.7501 | 3.7268 | 6.0169 | 23.7634 | 2022-12-19 15:58:38 | -17.7026
4282 | 恒流放电 | 01:17:00 | 70:24:00 | -4.7501 | 3.7241 | 6.0961 | 24.0583 | 2022-12-19 15:59:38 | -17.6898
4283 | 恒流放电 | 01:18:00 | 70:25:00 | -4.7501 | 3.7212 | 6.1753 | 24.353 | 2022-12-19 16:00:38 | -17.676
4284 | 恒流放电 | 01:19:00 | 70:26:00 | -4.7503 | 3.7184 | 6.2544 | 24.6475 | 2022-12-19 16:01:38 | -17.6635
4285 | 恒流放电 | 01:20:00 | 70:27:00 | -4.7503 | 3.7157 | 6.3336 | 24.9418 | 2022-12-19 16:02:38 | -17.6507
4286 | 恒流放电 | 01:21:00 | 70:28:00 | -4.7501 | 3.7129 | 6.4128 | 25.2359 | 2022-12-19 16:03:38 | -17.6366
4287 | 恒流放电 | 01:22:00 | 70:29:00 | -4.7501 | 3.7102 | 6.492 | 25.5297 | 2022-12-19 16:04:38 | -17.6238
4288 | 恒流放电 | 01:23:00 | 70:30:00 | -4.7503 | 3.7075 | 6.5711 | 25.8234 | 2022-12-19 16:05:38 | -17.6117
4289 | 恒流放电 | 01:24:00 | 70:31:00 | -4.7503 | 3.7047 | 6.6503 | 26.1168 | 2022-12-19 16:06:38 | -17.5984
4290 | 恒流放电 | 01:25:00 | 70:32:00 | -4.7503 | 3.7018 | 6.7295 | 26.4099 | 2022-12-19 16:07:38 | -17.5846
4291 | 恒流放电 | 01:26:00 | 70:33:00 | -4.7503 | 3.6991 | 6.8086 | 26.7029 | 2022-12-19 16:08:38 | -17.5718
4292 | 恒流放电 | 01:27:00 | 70:34:00 | -4.7501 | 3.6962 | 6.8878 | 26.9957 | 2022-12-19 16:09:38 | -17.5573
4293 | 恒流放电 | 01:28:00 | 70:35:00 | -4.7503 | 3.6933 | 6.967 | 27.2882 | 2022-12-19 16:10:38 | -17.5442
4294 | 恒流放电 | 01:29:00 | 70:36:00 | -4.7503 | 3.6904 | 7.0461 | 27.5805 | 2022-12-19 16:11:38 | -17.5305
4295 | 恒流放电 | 01:30:00 | 70:37:00 | -4.7503 | 3.6875 | 7.1253 | 27.8725 | 2022-12-19 16:12:38 | -17.5167
4296 | 恒流放电 | 01:31:00 | 70:38:00 | -4.7503 | 3.6842 | 7.2045 | 28.1643 | 2022-12-19 16:13:38 | -17.501
4297 | 恒流放电 | 01:32:00 | 70:39:00 | -4.7503 | 3.6812 | 7.2837 | 28.4559 | 2022-12-19 16:14:38 | -17.4868
4298 | 恒流放电 | 01:33:00 | 70:40:00 | -4.7501 | 3.6779 | 7.3628 | 28.7472 | 2022-12-19 16:15:38 | -17.4704
4299 | 恒流放电 | 01:34:00 | 70:41:00 | -4.7501 | 3.6745 | 7.442 | 29.0382 | 2022-12-19 16:16:38 | -17.4542
4300 | 恒流放电 | 01:35:00 | 70:42:00 | -4.7501 | 3.671 | 7.5212 | 29.329 | 2022-12-19 16:17:38 | -17.4376
4301 | 恒流放电 | 01:36:00 | 70:43:00 | -4.7503 | 3.6674 | 7.6003 | 29.6195 | 2022-12-19 16:18:38 | -17.4212
4302 | 恒流放电 | 01:37:00 | 70:44:00 | -4.7501 | 3.6636 | 7.6795 | 29.9097 | 2022-12-19 16:19:38 | -17.4024
4303 | 恒流放电 | 01:38:00 | 70:45:00 | -4.7503 | 3.6595 | 7.7587 | 30.1996 | 2022-12-19 16:20:38 | -17.3837
4304 | 恒流放电 | 01:39:00 | 70:46:00 | -4.7501 | 3.6552 | 7.8378 | 30.4891 | 2022-12-19 16:21:38 | -17.3625
4305 | 恒流放电 | 01:40:00 | 70:47:00 | -4.7503 | 3.6505 | 7.917 | 30.7783 | 2022-12-19 16:22:38 | -17.3409
4306 | 恒流放电 | 01:41:00 | 70:48:00 | -4.7501 | 3.6457 | 7.9962 | 31.0672 | 2022-12-19 16:23:38 | -17.3174
4307 | 恒流放电 | 01:42:00 | 70:49:00 | -4.7501 | 3.6402 | 8.0753 | 31.3556 | 2022-12-19 16:24:38 | -17.2913
4308 | 恒流放电 | 01:43:00 | 70:50:00 | -4.7501 | 3.6344 | 8.1545 | 31.6435 | 2022-12-19 16:25:38 | -17.2637
4309 | 恒流放电 | 01:44:00 | 70:51:00 | -4.7503 | 3.6276 | 8.2337 | 31.931 | 2022-12-19 16:26:38 | -17.2322
4310 | 恒流放电 | 01:45:00 | 70:52:00 | -4.7503 | 3.62 | 8.3129 | 32.2179 | 2022-12-19 16:27:38 | -17.196
4311 | 恒流放电 | 01:46:00 | 70:53:00 | -4.7501 | 3.611 | 8.392 | 32.5041 | 2022-12-19 16:28:38 | -17.1526
4312 | 恒流放电 | 01:47:00 | 70:54:00 | -4.7503 | 3.6 | 8.4712 | 32.7896 | 2022-12-19 16:29:38 | -17.101
4313 | 恒流放电 | 01:48:00 | 70:55:00 | -4.7501 | 3.5863 | 8.5504 | 33.0741 | 2022-12-19 16:30:38 | -17.0352
4314 | 恒流放电 | 01:49:00 | 70:56:00 | -4.7501 | 3.5684 | 8.6295 | 33.3574 | 2022-12-19 16:31:38 | -16.9502
4315 | 恒流放电 | 01:50:00 | 70:57:00 | -4.7503 | 3.5449 | 8.7087 | 33.639 | 2022-12-19 16:32:38 | -16.8393
4316 | 恒流放电 | 01:51:00 | 70:58:00 | -4.7503 | 3.5157 | 8.7879 | 33.9185 | 2022-12-19 16:33:38 | -16.7006
4317 | 恒流放电 | 01:52:00 | 70:59:00 | -4.7501 | 3.4839 | 8.867 | 34.1955 | 2022-12-19 16:34:38 | -16.5488
4318 | 恒流放电 | 01:53:00 | 71:00:00 | -4.7501 | 3.4544 | 8.9462 | 34.4702 | 2022-12-19 16:35:38 | -16.4087
4319 | 恒流放电 | 01:54:00 | 71:01:00 | -4.7501 | 3.4271 | 9.0254 | 34.7426 | 2022-12-19 16:36:38 | -16.279
4320 | 恒流放电 | 01:55:00 | 71:02:00 | -4.7501 | 3.3795 | 9.1046 | 35.0123 | 2022-12-19 16:37:38 | -16.0529
4321 | 恒流放电 | 01:56:00 | 71:03:00 | -4.7503 | 3.2579 | 9.1837 | 35.2756 | 2022-12-19 16:38:38 | -15.476
4322 | 恒流放电 | 01:57:00 | 71:04:00 | -4.7501 | 3.0525 | 9.2629 | 35.526 | 2022-12-19 16:39:38 | -14.4996
4323 | 恒流放电 | 01:57:12 | 71:04:12 | -4.7503 | 2.9999 | 9.279 | 35.5747 | 2022-12-19 16:39:50 | -14.2504
4324 | 搁置 | 00:00:00 | 71:04:12 | 0 | 3.0265 | 0 | 0 | 2022-12-19 16:39:51 | 0
4325 | 搁置 | 00:01:00 | 71:05:12 | 0 | 3.5139 | 0 | 0 | 2022-12-19 16:40:50 | 0
4326 | 搁置 | 00:02:00 | 71:06:12 | 0 | 3.5194 | 0 | 0 | 2022-12-19 16:41:50 | 0
4327 | 搁置 | 00:03:00 | 71:07:12 | 0 | 3.5263 | 0 | 0 | 2022-12-19 16:42:50 | 0
4328 | 搁置 | 00:04:00 | 71:08:12 | 0 | 3.5369 | 0 | 0 | 2022-12-19 16:43:50 | 0
4329 | 搁置 | 00:05:00 | 71:09:12 | 0 | 3.55 | 0 | 0 | 2022-12-19 16:44:50 | 0
4330 | 搁置 | 00:06:00 | 71:10:12 | 0 | 3.5649 | 0 | 0 | 2022-12-19 16:45:50 | 0
4331 | 搁置 | 00:07:00 | 71:11:12 | 0 | 3.5807 | 0 | 0 | 2022-12-19 16:46:50 | 0
4332 | 搁置 | 00:08:00 | 71:12:12 | 0 | 3.596 | 0 | 0 | 2022-12-19 16:47:50 | 0
4333 | 搁置 | 00:09:00 | 71:13:12 | 0 | 3.6092 | 0 | 0 | 2022-12-19 16:48:50 | 0
4334 | 搁置 | 00:10:00 | 71:14:12 | 0 | 3.6195 | 0 | 0 | 2022-12-19 16:49:50 | 0
4335 | 搁置 | 00:11:00 | 71:15:12 | 0 | 3.6271 | 0 | 0 | 2022-12-19 16:50:50 | 0
4336 | 搁置 | 00:12:00 | 71:16:12 | 0 | 3.6324 | 0 | 0 | 2022-12-19 16:51:50 | 0
4337 | 搁置 | 00:13:00 | 71:17:12 | 0 | 3.6363 | 0 | 0 | 2022-12-19 16:52:50 | 0
4338 | 搁置 | 00:14:00 | 71:18:12 | 0 | 3.6394 | 0 | 0 | 2022-12-19 16:53:50 | 0
4339 | 搁置 | 00:15:00 | 71:19:12 | 0 | 3.6416 | 0 | 0 | 2022-12-19 16:54:50 | 0
4340 | 恒流恒压充电 | 00:00:00 | 71:19:12 | 2.8501 | 3.6577 | 0 | 0 | 2022-12-19 16:54:51 | 10.4246
4341 | 恒流恒压充电 | 00:01:00 | 71:20:12 | 2.8505 | 3.7055 | 0.0475 | 0.1756 | 2022-12-19 16:55:50 | 10.5624
4342 | 恒流恒压充电 | 00:02:00 | 71:21:12 | 2.8507 | 3.7106 | 0.095 | 0.3518 | 2022-12-19 16:56:50 | 10.5777
4343 | 恒流恒压充电 | 00:03:00 | 71:22:12 | 2.8507 | 3.7139 | 0.1425 | 0.5282 | 2022-12-19 16:57:50 | 10.5871
4344 | 恒流恒压充电 | 00:04:00 | 71:23:12 | 2.8507 | 3.7164 | 0.19 | 0.7047 | 2022-12-19 16:58:50 | 10.5942
4345 | 恒流恒压充电 | 00:05:00 | 71:24:12 | 2.8507 | 3.7189 | 0.2375 | 0.8813 | 2022-12-19 16:59:50 | 10.6013
4346 | 恒流恒压充电 | 00:06:00 | 71:25:12 | 2.8507 | 3.7208 | 0.2851 | 1.058 | 2022-12-19 17:00:50 | 10.6067
4347 | 恒流恒压充电 | 00:07:00 | 71:26:12 | 2.8505 | 3.7227 | 0.3326 | 1.2349 | 2022-12-19 17:01:50 | 10.6114
4348 | 恒流恒压充电 | 00:08:00 | 71:27:12 | 2.8505 | 3.7247 | 0.3801 | 1.4118 | 2022-12-19 17:02:50 | 10.6171
4349 | 恒流恒压充电 | 00:09:00 | 71:28:12 | 2.8505 | 3.7265 | 0.4276 | 1.5888 | 2022-12-19 17:03:50 | 10.6222
4350 | 恒流恒压充电 | 00:10:00 | 71:29:12 | 2.8505 | 3.7282 | 0.4751 | 1.7659 | 2022-12-19 17:04:50 | 10.6271
4351 | 恒流恒压充电 | 00:11:00 | 71:30:12 | 2.8505 | 3.73 | 0.5226 | 1.943 | 2022-12-19 17:05:50 | 10.6322
4352 | 恒流恒压充电 | 00:12:00 | 71:31:12 | 2.8505 | 3.7315 | 0.5701 | 2.1203 | 2022-12-19 17:06:50 | 10.6365
4353 | 恒流恒压充电 | 00:13:00 | 71:32:12 | 2.8505 | 3.7332 | 0.6176 | 2.2976 | 2022-12-19 17:07:50 | 10.6413
4354 | 恒流恒压充电 | 00:14:00 | 71:33:12 | 2.8505 | 3.7347 | 0.6651 | 2.475 | 2022-12-19 17:08:50 | 10.6456
4355 | 恒流恒压充电 | 00:15:00 | 71:34:12 | 2.8505 | 3.7363 | 0.7126 | 2.6525 | 2022-12-19 17:09:50 | 10.6502
4356 | 恒流恒压充电 | 00:16:00 | 71:35:12 | 2.8505 | 3.7381 | 0.7601 | 2.83 | 2022-12-19 17:10:50 | 10.6553
4357 | 恒流恒压充电 | 00:17:00 | 71:36:12 | 2.8505 | 3.7397 | 0.8076 | 3.0076 | 2022-12-19 17:11:50 | 10.6599
4358 | 恒流恒压充电 | 00:18:00 | 71:37:12 | 2.8507 | 3.7413 | 0.8552 | 3.1853 | 2022-12-19 17:12:50 | 10.6652
4359 | 恒流恒压充电 | 00:19:00 | 71:38:12 | 2.8505 | 3.7428 | 0.9027 | 3.3631 | 2022-12-19 17:13:50 | 10.6687
4360 | 恒流恒压充电 | 00:20:00 | 71:39:12 | 2.8507 | 3.7444 | 0.9502 | 3.541 | 2022-12-19 17:14:50 | 10.674
4361 | 恒流恒压充电 | 00:21:00 | 71:40:12 | 2.8505 | 3.746 | 0.9977 | 3.7189 | 2022-12-19 17:15:50 | 10.6778
4362 | 恒流恒压充电 | 00:22:00 | 71:41:12 | 2.8507 | 3.7476 | 1.0452 | 3.8969 | 2022-12-19 17:16:50 | 10.6831
4363 | 恒流恒压充电 | 00:23:00 | 71:42:12 | 2.8505 | 3.749 | 1.0927 | 4.075 | 2022-12-19 17:17:50 | 10.6864
4364 | 恒流恒压充电 | 00:24:00 | 71:43:12 | 2.8505 | 3.7507 | 1.1402 | 4.2531 | 2022-12-19 17:18:50 | 10.6912
4365 | 恒流恒压充电 | 00:25:00 | 71:44:12 | 2.8505 | 3.7521 | 1.1877 | 4.4314 | 2022-12-19 17:19:50 | 10.6952
4366 | 恒流恒压充电 | 00:26:00 | 71:45:12 | 2.8505 | 3.7537 | 1.2352 | 4.6096 | 2022-12-19 17:20:50 | 10.6998
4367 | 恒流恒压充电 | 00:27:00 | 71:46:12 | 2.8505 | 3.7553 | 1.2827 | 4.788 | 2022-12-19 17:21:50 | 10.7043
4368 | 恒流恒压充电 | 00:28:00 | 71:47:12 | 2.8507 | 3.7568 | 1.3302 | 4.9665 | 2022-12-19 17:22:50 | 10.7094
4369 | 恒流恒压充电 | 00:29:00 | 71:48:12 | 2.8505 | 3.7584 | 1.3778 | 5.145 | 2022-12-19 17:23:50 | 10.7132
4370 | 恒流恒压充电 | 00:30:00 | 71:49:12 | 2.8505 | 3.7597 | 1.4253 | 5.3236 | 2022-12-19 17:24:50 | 10.7169
4371 | 恒流恒压充电 | 00:31:00 | 71:50:12 | 2.8505 | 3.7613 | 1.4728 | 5.5022 | 2022-12-19 17:25:50 | 10.7214
4372 | 恒流恒压充电 | 00:32:00 | 71:51:12 | 2.8505 | 3.7628 | 1.5203 | 5.681 | 2022-12-19 17:26:50 | 10.7257
4373 | 恒流恒压充电 | 00:33:00 | 71:52:12 | 2.8507 | 3.7644 | 1.5678 | 5.8598 | 2022-12-19 17:27:50 | 10.731
4374 | 恒流恒压充电 | 00:34:00 | 71:53:12 | 2.8507 | 3.7658 | 1.6153 | 6.0386 | 2022-12-19 17:28:50 | 10.735
4375 | 恒流恒压充电 | 00:35:00 | 71:54:12 | 2.8507 | 3.7673 | 1.6628 | 6.2176 | 2022-12-19 17:29:50 | 10.7393
4376 | 恒流恒压充电 | 00:36:00 | 71:55:12 | 2.8505 | 3.7687 | 1.7103 | 6.3966 | 2022-12-19 17:30:50 | 10.7425
4377 | 恒流恒压充电 | 00:37:00 | 71:56:12 | 2.8505 | 3.7703 | 1.7578 | 6.5757 | 2022-12-19 17:31:50 | 10.7471
4378 | 恒流恒压充电 | 00:38:00 | 71:57:12 | 2.8507 | 3.7716 | 1.8053 | 6.7548 | 2022-12-19 17:32:50 | 10.7515
4379 | 恒流恒压充电 | 00:39:00 | 71:58:12 | 2.8507 | 3.7733 | 1.8528 | 6.9341 | 2022-12-19 17:33:50 | 10.7564
4380 | 恒流恒压充电 | 00:40:00 | 71:59:12 | 2.8505 | 3.7747 | 1.9003 | 7.1134 | 2022-12-19 17:34:50 | 10.7596
4381 | 恒流恒压充电 | 00:41:00 | 72:00:12 | 2.8507 | 3.7762 | 1.9479 | 7.2927 | 2022-12-19 17:35:50 | 10.7647
4382 | 恒流恒压充电 | 00:42:00 | 72:01:12 | 2.8505 | 3.7776 | 1.9954 | 7.4722 | 2022-12-19 17:36:50 | 10.7679
4383 | 恒流恒压充电 | 00:43:00 | 72:02:12 | 2.8507 | 3.7792 | 2.0429 | 7.6517 | 2022-12-19 17:37:50 | 10.7732
4384 | 恒流恒压充电 | 00:44:00 | 72:03:12 | 2.8507 | 3.7805 | 2.0904 | 7.8313 | 2022-12-19 17:38:50 | 10.7769
4385 | 恒流恒压充电 | 00:45:00 | 72:04:12 | 2.8505 | 3.7821 | 2.1379 | 8.0109 | 2022-12-19 17:39:50 | 10.7807
4386 | 恒流恒压充电 | 00:46:00 | 72:05:12 | 2.8507 | 3.7836 | 2.1854 | 8.1906 | 2022-12-19 17:40:50 | 10.7858
4387 | 恒流恒压充电 | 00:47:00 | 72:06:12 | 2.8505 | 3.7849 | 2.2329 | 8.3704 | 2022-12-19 17:41:50 | 10.7887
4388 | 恒流恒压充电 | 00:48:00 | 72:07:12 | 2.8507 | 3.7865 | 2.2804 | 8.5503 | 2022-12-19 17:42:50 | 10.794
4389 | 恒流恒压充电 | 00:49:00 | 72:08:12 | 2.8505 | 3.7879 | 2.3279 | 8.7302 | 2022-12-19 17:43:50 | 10.7973
4390 | 恒流恒压充电 | 00:50:00 | 72:09:12 | 2.8505 | 3.7894 | 2.3754 | 8.9102 | 2022-12-19 17:44:50 | 10.8015
4391 | 恒流恒压充电 | 00:51:00 | 72:10:12 | 2.8507 | 3.7907 | 2.4229 | 9.0902 | 2022-12-19 17:45:50 | 10.806
4392 | 恒流恒压充电 | 00:52:00 | 72:11:12 | 2.8507 | 3.7923 | 2.4705 | 9.2704 | 2022-12-19 17:46:50 | 10.8106
4393 | 恒流恒压充电 | 00:53:00 | 72:12:12 | 2.8505 | 3.7937 | 2.518 | 9.4506 | 2022-12-19 17:47:50 | 10.8138
4394 | 恒流恒压充电 | 00:54:00 | 72:13:12 | 2.8505 | 3.7952 | 2.5655 | 9.6308 | 2022-12-19 17:48:50 | 10.8181
4395 | 恒流恒压充电 | 00:55:00 | 72:14:12 | 2.8505 | 3.7967 | 2.613 | 9.8112 | 2022-12-19 17:49:50 | 10.8223
4396 | 恒流恒压充电 | 00:56:00 | 72:15:12 | 2.8505 | 3.7981 | 2.6605 | 9.9916 | 2022-12-19 17:50:50 | 10.8263
4397 | 恒流恒压充电 | 00:57:00 | 72:16:12 | 2.8507 | 3.7996 | 2.708 | 10.1721 | 2022-12-19 17:51:50 | 10.8314
4398 | 恒流恒压充电 | 00:58:00 | 72:17:12 | 2.8505 | 3.8012 | 2.7555 | 10.3526 | 2022-12-19 17:52:50 | 10.8352
4399 | 恒流恒压充电 | 00:59:00 | 72:18:12 | 2.8505 | 3.8026 | 2.803 | 10.5333 | 2022-12-19 17:53:50 | 10.8392
4400 | 恒流恒压充电 | 01:00:00 | 72:19:12 | 2.8505 | 3.8042 | 2.8505 | 10.714 | 2022-12-19 17:54:50 | 10.8437
4401 | 恒流恒压充电 | 01:01:00 | 72:20:12 | 2.8505 | 3.8059 | 2.898 | 10.8947 | 2022-12-19 17:55:50 | 10.8486
4402 | 恒流恒压充电 | 01:02:00 | 72:21:12 | 2.8505 | 3.8073 | 2.9455 | 11.0756 | 2022-12-19 17:56:50 | 10.8526
4403 | 恒流恒压充电 | 01:03:00 | 72:22:12 | 2.8507 | 3.8089 | 2.993 | 11.2565 | 2022-12-19 17:57:50 | 10.8579
4404 | 恒流恒压充电 | 01:04:00 | 72:23:12 | 2.8505 | 3.8105 | 3.0406 | 11.4375 | 2022-12-19 17:58:50 | 10.8617
4405 | 恒流恒压充电 | 01:05:00 | 72:24:12 | 2.8505 | 3.812 | 3.0881 | 11.6185 | 2022-12-19 17:59:50 | 10.866
4406 | 恒流恒压充电 | 01:06:00 | 72:25:12 | 2.8505 | 3.8138 | 3.1356 | 11.7997 | 2022-12-19 18:00:50 | 10.8711
4407 | 恒流恒压充电 | 01:07:00 | 72:26:12 | 2.8507 | 3.8154 | 3.1831 | 11.9809 | 2022-12-19 18:01:50 | 10.8764
4408 | 恒流恒压充电 | 01:08:00 | 72:27:12 | 2.8505 | 3.817 | 3.2306 | 12.1622 | 2022-12-19 18:02:50 | 10.8802
4409 | 恒流恒压充电 | 01:09:00 | 72:28:12 | 2.8505 | 3.8188 | 3.2781 | 12.3436 | 2022-12-19 18:03:50 | 10.8853
4410 | 恒流恒压充电 | 01:10:00 | 72:29:12 | 2.8505 | 3.8205 | 3.3256 | 12.5251 | 2022-12-19 18:04:50 | 10.8902
4411 | 恒流恒压充电 | 01:11:00 | 72:30:12 | 2.8507 | 3.8223 | 3.3731 | 12.7066 | 2022-12-19 18:05:50 | 10.8961
4412 | 恒流恒压充电 | 01:12:00 | 72:31:12 | 2.8505 | 3.8241 | 3.4206 | 12.8882 | 2022-12-19 18:06:50 | 10.9004
4413 | 恒流恒压充电 | 01:13:00 | 72:32:12 | 2.8505 | 3.826 | 3.4681 | 13.07 | 2022-12-19 18:07:50 | 10.9059
4414 | 恒流恒压充电 | 01:14:00 | 72:33:12 | 2.8505 | 3.8278 | 3.5156 | 13.2518 | 2022-12-19 18:08:50 | 10.911
4415 | 恒流恒压充电 | 01:15:00 | 72:34:12 | 2.8507 | 3.8297 | 3.5632 | 13.4337 | 2022-12-19 18:09:50 | 10.9172
4416 | 恒流恒压充电 | 01:16:00 | 72:35:12 | 2.8505 | 3.8317 | 3.6107 | 13.6157 | 2022-12-19 18:10:50 | 10.9221
4417 | 恒流恒压充电 | 01:17:00 | 72:36:12 | 2.8505 | 3.8336 | 3.6582 | 13.7978 | 2022-12-19 18:11:50 | 10.9275
4418 | 恒流恒压充电 | 01:18:00 | 72:37:12 | 2.8505 | 3.8359 | 3.7057 | 13.9799 | 2022-12-19 18:12:50 | 10.9341
4419 | 恒流恒压充电 | 01:19:00 | 72:38:12 | 2.8507 | 3.838 | 3.7532 | 14.1622 | 2022-12-19 18:13:50 | 10.9408
4420 | 恒流恒压充电 | 01:20:00 | 72:39:12 | 2.8505 | 3.8401 | 3.8007 | 14.3446 | 2022-12-19 18:14:50 | 10.9461
4421 | 恒流恒压充电 | 01:21:00 | 72:40:12 | 2.8505 | 3.8423 | 3.8482 | 14.5271 | 2022-12-19 18:15:50 | 10.9523
4422 | 恒流恒压充电 | 01:22:00 | 72:41:12 | 2.8505 | 3.8446 | 3.8957 | 14.7097 | 2022-12-19 18:16:50 | 10.9589
4423 | 恒流恒压充电 | 01:23:00 | 72:42:12 | 2.8505 | 3.847 | 3.9432 | 14.8924 | 2022-12-19 18:17:50 | 10.9657
4424 | 恒流恒压充电 | 01:24:00 | 72:43:12 | 2.8505 | 3.8494 | 3.9907 | 15.0752 | 2022-12-19 18:18:50 | 10.9726
4425 | 恒流恒压充电 | 01:25:00 | 72:44:12 | 2.8505 | 3.852 | 4.0382 | 15.2582 | 2022-12-19 18:19:50 | 10.98
4426 | 恒流恒压充电 | 01:26:00 | 72:45:12 | 2.8507 | 3.8546 | 4.0858 | 15.4412 | 2022-12-19 18:20:50 | 10.9882
4427 | 恒流恒压充电 | 01:27:00 | 72:46:12 | 2.8505 | 3.8573 | 4.1333 | 15.6244 | 2022-12-19 18:21:50 | 10.9951
4428 | 恒流恒压充电 | 01:28:00 | 72:47:12 | 2.8507 | 3.8599 | 4.1808 | 15.8077 | 2022-12-19 18:22:50 | 11.0033
4429 | 恒流恒压充电 | 01:29:00 | 72:48:12 | 2.8505 | 3.863 | 4.2283 | 15.9912 | 2022-12-19 18:23:50 | 11.0113
4430 | 恒流恒压充电 | 01:30:00 | 72:49:12 | 2.8505 | 3.8659 | 4.2758 | 16.1748 | 2022-12-19 18:24:50 | 11.0196
4431 | 恒流恒压充电 | 01:31:00 | 72:50:12 | 2.8505 | 3.8688 | 4.3233 | 16.3585 | 2022-12-19 18:25:50 | 11.0279
4432 | 恒流恒压充电 | 01:32:00 | 72:51:12 | 2.8505 | 3.872 | 4.3708 | 16.5424 | 2022-12-19 18:26:50 | 11.037
4433 | 恒流恒压充电 | 01:33:00 | 72:52:12 | 2.8505 | 3.8752 | 4.4183 | 16.7264 | 2022-12-19 18:27:50 | 11.0461
4434 | 恒流恒压充电 | 01:34:00 | 72:53:12 | 2.8507 | 3.8785 | 4.4658 | 16.9106 | 2022-12-19 18:28:50 | 11.0563
4435 | 恒流恒压充电 | 01:35:00 | 72:54:12 | 2.8505 | 3.882 | 4.5133 | 17.0949 | 2022-12-19 18:29:50 | 11.0655
4436 | 恒流恒压充电 | 01:36:00 | 72:55:12 | 2.8505 | 3.8854 | 4.5608 | 17.2795 | 2022-12-19 18:30:50 | 11.0752
4437 | 恒流恒压充电 | 01:37:00 | 72:56:12 | 2.8505 | 3.8891 | 4.6083 | 17.4641 | 2022-12-19 18:31:50 | 11.0857
4438 | 恒流恒压充电 | 01:38:00 | 72:57:12 | 2.8505 | 3.893 | 4.6559 | 17.649 | 2022-12-19 18:32:50 | 11.0968
4439 | 恒流恒压充电 | 01:39:00 | 72:58:12 | 2.8505 | 3.8967 | 4.7034 | 17.834 | 2022-12-19 18:33:50 | 11.1074
4440 | 恒流恒压充电 | 01:40:00 | 72:59:12 | 2.8505 | 3.9007 | 4.7509 | 18.0193 | 2022-12-19 18:34:50 | 11.1188
4441 | 恒流恒压充电 | 01:41:00 | 73:00:12 | 2.8505 | 3.9048 | 4.7984 | 18.2047 | 2022-12-19 18:35:50 | 11.1305
4442 | 恒流恒压充电 | 01:42:00 | 73:01:12 | 2.8507 | 3.9091 | 4.8459 | 18.3903 | 2022-12-19 18:36:50 | 11.1435
4443 | 恒流恒压充电 | 01:43:00 | 73:02:12 | 2.8507 | 3.9133 | 4.8934 | 18.5761 | 2022-12-19 18:37:50 | 11.1555
4444 | 恒流恒压充电 | 01:44:00 | 73:03:12 | 2.8505 | 3.9177 | 4.9409 | 18.7621 | 2022-12-19 18:38:50 | 11.1672
4445 | 恒流恒压充电 | 01:45:00 | 73:04:12 | 2.8505 | 3.9222 | 4.9884 | 18.9484 | 2022-12-19 18:39:50 | 11.1801
4446 | 恒流恒压充电 | 01:46:00 | 73:05:12 | 2.8507 | 3.9269 | 5.0359 | 19.1348 | 2022-12-19 18:40:50 | 11.1943
4447 | 恒流恒压充电 | 01:47:00 | 73:06:12 | 2.8505 | 3.9316 | 5.0834 | 19.3215 | 2022-12-19 18:41:50 | 11.2069
4448 | 恒流恒压充电 | 01:48:00 | 73:07:12 | 2.8505 | 3.9363 | 5.1309 | 19.5084 | 2022-12-19 18:42:50 | 11.2203
4449 | 恒流恒压充电 | 01:49:00 | 73:08:12 | 2.8505 | 3.9411 | 5.1784 | 19.6955 | 2022-12-19 18:43:50 | 11.2339
4450 | 恒流恒压充电 | 01:50:00 | 73:09:12 | 2.8505 | 3.9461 | 5.226 | 19.8829 | 2022-12-19 18:44:50 | 11.2482
4451 | 恒流恒压充电 | 01:51:00 | 73:10:12 | 2.8505 | 3.9511 | 5.2735 | 20.0705 | 2022-12-19 18:45:50 | 11.2625
4452 | 恒流恒压充电 | 01:52:00 | 73:11:12 | 2.8507 | 3.9563 | 5.321 | 20.2583 | 2022-12-19 18:46:50 | 11.2781
4453 | 恒流恒压充电 | 01:53:00 | 73:12:12 | 2.8507 | 3.9614 | 5.3685 | 20.4464 | 2022-12-19 18:47:50 | 11.2926
4454 | 恒流恒压充电 | 01:54:00 | 73:13:12 | 2.8507 | 3.9666 | 5.416 | 20.6347 | 2022-12-19 18:48:50 | 11.3074
4455 | 恒流恒压充电 | 01:55:00 | 73:14:12 | 2.8507 | 3.9718 | 5.4635 | 20.8233 | 2022-12-19 18:49:50 | 11.3223
4456 | 恒流恒压充电 | 01:56:00 | 73:15:12 | 2.8505 | 3.9771 | 5.511 | 21.0121 | 2022-12-19 18:50:50 | 11.3366
4457 | 恒流恒压充电 | 01:57:00 | 73:16:12 | 2.8505 | 3.9824 | 5.5585 | 21.2012 | 2022-12-19 18:51:50 | 11.3517
4458 | 恒流恒压充电 | 01:58:00 | 73:17:12 | 2.8505 | 3.9877 | 5.606 | 21.3905 | 2022-12-19 18:52:50 | 11.3668
4459 | 恒流恒压充电 | 01:59:00 | 73:18:12 | 2.8505 | 3.9931 | 5.6535 | 21.5801 | 2022-12-19 18:53:50 | 11.3822
4460 | 恒流恒压充电 | 02:00:00 | 73:19:12 | 2.8505 | 3.9985 | 5.701 | 21.7699 | 2022-12-19 18:54:50 | 11.3976
4461 | 恒流恒压充电 | 02:01:00 | 73:20:12 | 2.8505 | 4.0039 | 5.7485 | 21.96 | 2022-12-19 18:55:50 | 11.413
4462 | 恒流恒压充电 | 02:02:00 | 73:21:12 | 2.8505 | 4.0094 | 5.7961 | 22.1503 | 2022-12-19 18:56:50 | 11.4286
4463 | 恒流恒压充电 | 02:03:00 | 73:22:12 | 2.8505 | 4.0147 | 5.8436 | 22.3409 | 2022-12-19 18:57:50 | 11.4437
4464 | 恒流恒压充电 | 02:04:00 | 73:23:12 | 2.8505 | 4.0202 | 5.8911 | 22.5318 | 2022-12-19 18:58:50 | 11.4594
4465 | 恒流恒压充电 | 02:05:00 | 73:24:12 | 2.8505 | 4.0257 | 5.9386 | 22.7229 | 2022-12-19 18:59:50 | 11.4751
4466 | 恒流恒压充电 | 02:06:00 | 73:25:12 | 2.8505 | 4.0311 | 5.9861 | 22.9143 | 2022-12-19 19:00:50 | 11.4905
4467 | 恒流恒压充电 | 02:07:00 | 73:26:12 | 2.8505 | 4.0365 | 6.0336 | 23.1059 | 2022-12-19 19:01:50 | 11.5059
4468 | 恒流恒压充电 | 02:08:00 | 73:27:12 | 2.8505 | 4.042 | 6.0811 | 23.2978 | 2022-12-19 19:02:50 | 11.5216
4469 | 恒流恒压充电 | 02:09:00 | 73:28:12 | 2.8505 | 4.0474 | 6.1286 | 23.49 | 2022-12-19 19:03:50 | 11.537
4470 | 恒流恒压充电 | 02:10:00 | 73:29:12 | 2.8505 | 4.0528 | 6.1761 | 23.6824 | 2022-12-19 19:04:50 | 11.5523
4471 | 恒流恒压充电 | 02:11:00 | 73:30:12 | 2.8505 | 4.0583 | 6.2236 | 23.8751 | 2022-12-19 19:05:50 | 11.568
4472 | 恒流恒压充电 | 02:12:00 | 73:31:12 | 2.8507 | 4.0636 | 6.2711 | 24.068 | 2022-12-19 19:06:50 | 11.5839
4473 | 恒流恒压充电 | 02:13:00 | 73:32:12 | 2.8505 | 4.0691 | 6.3186 | 24.2612 | 2022-12-19 19:07:50 | 11.5988
4474 | 恒流恒压充电 | 02:14:00 | 73:33:12 | 2.8505 | 4.0744 | 6.3662 | 24.4546 | 2022-12-19 19:08:50 | 11.6139
4475 | 恒流恒压充电 | 02:15:00 | 73:34:12 | 2.8505 | 4.0797 | 6.4137 | 24.6483 | 2022-12-19 19:09:50 | 11.629
4476 | 恒流恒压充电 | 02:16:00 | 73:35:12 | 2.8505 | 4.085 | 6.4612 | 24.8423 | 2022-12-19 19:10:50 | 11.6441
4477 | 恒流恒压充电 | 02:17:00 | 73:36:12 | 2.8505 | 4.0904 | 6.5087 | 25.0365 | 2022-12-19 19:11:50 | 11.6595
4478 | 恒流恒压充电 | 02:18:00 | 73:37:12 | 2.8507 | 4.0957 | 6.5562 | 25.2309 | 2022-12-19 19:12:50 | 11.6754
4479 | 恒流恒压充电 | 02:19:00 | 73:38:12 | 2.8505 | 4.1009 | 6.6037 | 25.4256 | 2022-12-19 19:13:50 | 11.6895
4480 | 恒流恒压充电 | 02:20:00 | 73:39:12 | 2.8505 | 4.1062 | 6.6512 | 25.6206 | 2022-12-19 19:14:50 | 11.7046
4481 | 恒流恒压充电 | 02:21:00 | 73:40:12 | 2.8505 | 4.1112 | 6.6987 | 25.8158 | 2022-12-19 19:15:50 | 11.7188
4482 | 恒流恒压充电 | 02:22:00 | 73:41:12 | 2.8505 | 4.1162 | 6.7462 | 26.0112 | 2022-12-19 19:16:50 | 11.7331
4483 | 恒流恒压充电 | 02:23:00 | 73:42:12 | 2.8505 | 4.1212 | 6.7937 | 26.2069 | 2022-12-19 19:17:50 | 11.7473
4484 | 恒流恒压充电 | 02:24:00 | 73:43:12 | 2.8505 | 4.126 | 6.8412 | 26.4028 | 2022-12-19 19:18:50 | 11.761
4485 | 恒流恒压充电 | 02:25:00 | 73:44:12 | 2.8505 | 4.1307 | 6.8887 | 26.5989 | 2022-12-19 19:19:50 | 11.7744
4486 | 恒流恒压充电 | 02:26:00 | 73:45:12 | 2.8505 | 4.1354 | 6.9363 | 26.7953 | 2022-12-19 19:20:50 | 11.7878
4487 | 恒流恒压充电 | 02:27:00 | 73:46:12 | 2.8505 | 4.1399 | 6.9838 | 26.9918 | 2022-12-19 19:21:50 | 11.8006
4488 | 恒流恒压充电 | 02:28:00 | 73:47:12 | 2.8505 | 4.1446 | 7.0313 | 27.1886 | 2022-12-19 19:22:50 | 11.814
4489 | 恒流恒压充电 | 02:29:00 | 73:48:12 | 2.8505 | 4.1491 | 7.0788 | 27.3856 | 2022-12-19 19:23:50 | 11.8268
4490 | 恒流恒压充电 | 02:30:00 | 73:49:12 | 2.8505 | 4.1538 | 7.1263 | 27.5828 | 2022-12-19 19:24:50 | 11.8402
4491 | 恒流恒压充电 | 02:31:00 | 73:50:12 | 2.8505 | 4.1586 | 7.1738 | 27.7803 | 2022-12-19 19:25:50 | 11.8539
4492 | 恒流恒压充电 | 02:32:00 | 73:51:12 | 2.8505 | 4.1635 | 7.2213 | 27.978 | 2022-12-19 19:26:50 | 11.8679
4493 | 恒流恒压充电 | 02:33:00 | 73:52:12 | 2.8505 | 4.1685 | 7.2688 | 28.1759 | 2022-12-19 19:27:50 | 11.8821
4494 | 恒流恒压充电 | 02:34:00 | 73:53:12 | 2.8505 | 4.1735 | 7.3163 | 28.3741 | 2022-12-19 19:28:50 | 11.8964
4495 | 恒流恒压充电 | 02:35:00 | 73:54:12 | 2.8505 | 4.1786 | 7.3638 | 28.5725 | 2022-12-19 19:29:50 | 11.9109
4496 | 恒流恒压充电 | 02:36:00 | 73:55:12 | 2.8503 | 4.1838 | 7.4113 | 28.7711 | 2022-12-19 19:30:50 | 11.9249
4497 | 恒流恒压充电 | 02:37:00 | 73:56:12 | 2.8505 | 4.1891 | 7.4588 | 28.97 | 2022-12-19 19:31:50 | 11.9409
4498 | 恒流恒压充电 | 02:38:00 | 73:57:12 | 2.8505 | 4.1943 | 7.5064 | 29.1691 | 2022-12-19 19:32:50 | 11.9557
4499 | 恒流恒压充电 | 02:39:00 | 73:58:12 | 2.8505 | 4.1996 | 7.5539 | 29.3685 | 2022-12-19 19:33:50 | 11.9708
4500 | 恒流恒压充电 | 02:40:00 | 73:59:12 | 2.8505 | 4.205 | 7.6014 | 29.5682 | 2022-12-19 19:34:50 | 11.9862
4501 | 恒流恒压充电 | 02:41:00 | 74:00:12 | 2.8505 | 4.2103 | 7.6489 | 29.7681 | 2022-12-19 19:35:50 | 12.0013
4502 | 恒流恒压充电 | 02:42:00 | 74:01:12 | 2.8505 | 4.2156 | 7.6964 | 29.9682 | 2022-12-19 19:36:50 | 12.0164
4503 | 恒流恒压充电 | 02:43:00 | 74:02:12 | 2.8505 | 4.2209 | 7.7439 | 30.1686 | 2022-12-19 19:37:50 | 12.0315
4504 | 恒流恒压充电 | 02:44:00 | 74:03:12 | 2.8505 | 4.2264 | 7.7914 | 30.3693 | 2022-12-19 19:38:50 | 12.0472
4505 | 恒流恒压充电 | 02:45:00 | 74:04:12 | 2.8505 | 4.2317 | 7.8389 | 30.5702 | 2022-12-19 19:39:50 | 12.0623
4506 | 恒流恒压充电 | 02:46:00 | 74:05:12 | 2.8505 | 4.2371 | 7.8864 | 30.7714 | 2022-12-19 19:40:50 | 12.0777
4507 | 恒流恒压充电 | 02:47:00 | 74:06:12 | 2.8505 | 4.2424 | 7.9339 | 30.9728 | 2022-12-19 19:41:50 | 12.0928
4508 | 恒流恒压充电 | 02:48:00 | 74:07:12 | 2.8505 | 4.2479 | 7.9814 | 31.1745 | 2022-12-19 19:42:50 | 12.1085
4509 | 恒流恒压充电 | 02:49:00 | 74:08:12 | 2.8505 | 4.253 | 8.0289 | 31.3764 | 2022-12-19 19:43:50 | 12.123
4510 | 恒流恒压充电 | 02:50:00 | 74:09:12 | 2.8505 | 4.2584 | 8.0764 | 31.5786 | 2022-12-19 19:44:50 | 12.1384
4511 | 恒流恒压充电 | 02:51:00 | 74:10:12 | 2.8505 | 4.2637 | 8.124 | 31.781 | 2022-12-19 19:45:50 | 12.1535
4512 | 恒流恒压充电 | 02:52:00 | 74:11:12 | 2.8505 | 4.269 | 8.1715 | 31.9837 | 2022-12-19 19:46:50 | 12.1686
4513 | 恒流恒压充电 | 02:53:00 | 74:12:12 | 2.8505 | 4.2742 | 8.219 | 32.1866 | 2022-12-19 19:47:50 | 12.1834
4514 | 恒流恒压充电 | 02:54:00 | 74:13:12 | 2.8505 | 4.2793 | 8.2665 | 32.3898 | 2022-12-19 19:48:50 | 12.198
4515 | 恒流恒压充电 | 02:55:00 | 74:14:12 | 2.8505 | 4.2847 | 8.314 | 32.5932 | 2022-12-19 19:49:50 | 12.2134
4516 | 恒流恒压充电 | 02:56:00 | 74:15:12 | 2.8505 | 4.2897 | 8.3615 | 32.7969 | 2022-12-19 19:50:50 | 12.2276
4517 | 恒流恒压充电 | 02:57:00 | 74:16:12 | 2.8505 | 4.2948 | 8.409 | 33.0008 | 2022-12-19 19:51:50 | 12.2422
4518 | 恒流恒压充电 | 02:58:00 | 74:17:12 | 2.8505 | 4.3 | 8.4565 | 33.205 | 2022-12-19 19:52:50 | 12.257
4519 | 恒流恒压充电 | 02:59:00 | 74:18:12 | 2.8505 | 4.305 | 8.504 | 33.4094 | 2022-12-19 19:53:50 | 12.2712
4520 | 恒流恒压充电 | 03:00:00 | 74:19:12 | 2.8505 | 4.31 | 8.5515 | 33.614 | 2022-12-19 19:54:50 | 12.2855
4521 | 恒流恒压充电 | 03:01:00 | 74:20:12 | 2.8505 | 4.3152 | 8.599 | 33.8189 | 2022-12-19 19:55:50 | 12.3003
4522 | 恒流恒压充电 | 03:02:00 | 74:21:12 | 2.8505 | 4.3203 | 8.6465 | 34.0241 | 2022-12-19 19:56:50 | 12.3148
4523 | 恒流恒压充电 | 03:03:00 | 74:22:12 | 2.8505 | 4.3253 | 8.694 | 34.2294 | 2022-12-19 19:57:50 | 12.3291
4524 | 恒流恒压充电 | 03:04:00 | 74:23:12 | 2.8505 | 4.3305 | 8.7416 | 34.435 | 2022-12-19 19:58:50 | 12.3439
4525 | 恒流恒压充电 | 03:05:00 | 74:24:12 | 2.8505 | 4.3358 | 8.7891 | 34.6409 | 2022-12-19 19:59:50 | 12.359
4526 | 恒流恒压充电 | 03:06:00 | 74:25:12 | 2.8505 | 4.3412 | 8.8366 | 34.847 | 2022-12-19 20:00:50 | 12.3744
4527 | 恒流恒压充电 | 03:07:00 | 74:26:12 | 2.8503 | 4.3465 | 8.8841 | 35.0533 | 2022-12-19 20:01:50 | 12.3886
4528 | 恒流恒压充电 | 03:08:00 | 74:27:12 | 2.6831 | 4.35 | 8.931 | 35.2575 | 2022-12-19 20:02:50 | 11.6713
4529 | 恒流恒压充电 | 03:09:00 | 74:28:12 | 2.3513 | 4.35 | 8.9729 | 35.4395 | 2022-12-19 20:03:50 | 10.2282
4530 | 恒流恒压充电 | 03:10:00 | 74:29:12 | 2.0856 | 4.35 | 9.0098 | 35.6 | 2022-12-19 20:04:50 | 9.0723
4531 | 恒流恒压充电 | 03:11:00 | 74:30:12 | 1.8623 | 4.3499 | 9.0426 | 35.7428 | 2022-12-19 20:05:50 | 8.1008
4532 | 恒流恒压充电 | 03:12:00 | 74:31:12 | 1.6689 | 4.3499 | 9.0719 | 35.8705 | 2022-12-19 20:06:50 | 7.2594
4533 | 恒流恒压充电 | 03:13:00 | 74:32:12 | 1.5004 | 4.35 | 9.0983 | 35.9853 | 2022-12-19 20:07:50 | 6.5269
4534 | 恒流恒压充电 | 03:14:00 | 74:33:12 | 1.3613 | 4.3499 | 9.1221 | 36.0888 | 2022-12-19 20:08:50 | 5.9213
4535 | 恒流恒压充电 | 03:15:00 | 74:34:12 | 1.2375 | 4.3499 | 9.1437 | 36.1827 | 2022-12-19 20:09:50 | 5.3831
4536 | 恒流恒压充电 | 03:16:00 | 74:35:12 | 1.1231 | 4.35 | 9.1633 | 36.268 | 2022-12-19 20:10:50 | 4.8856
4537 | 恒流恒压充电 | 03:17:00 | 74:36:12 | 1.0226 | 4.3499 | 9.1812 | 36.3457 | 2022-12-19 20:11:50 | 4.448
4538 | 恒流恒压充电 | 03:18:00 | 74:37:12 | 0.9347 | 4.3499 | 9.1975 | 36.4166 | 2022-12-19 20:12:50 | 4.0659
4539 | 恒流恒压充电 | 03:19:00 | 74:38:12 | 0.8593 | 4.35 | 9.2124 | 36.4817 | 2022-12-19 20:13:50 | 3.738
4540 | 恒流恒压充电 | 03:20:00 | 74:39:12 | 0.7886 | 4.35 | 9.2261 | 36.5413 | 2022-12-19 20:14:50 | 3.4305
4541 | 恒流恒压充电 | 03:21:00 | 74:40:12 | 0.7242 | 4.35 | 9.2388 | 36.5961 | 2022-12-19 20:15:50 | 3.1502
4542 | 恒流恒压充电 | 03:22:00 | 74:41:12 | 0.6693 | 4.35 | 9.2504 | 36.6466 | 2022-12-19 20:16:50 | 2.9117
4543 | 恒流恒压充电 | 03:23:00 | 74:42:12 | 0.6195 | 4.35 | 9.2611 | 36.6933 | 2022-12-19 20:17:50 | 2.6949
4544 | 恒流恒压充电 | 03:24:00 | 74:43:12 | 0.5739 | 4.3499 | 9.271 | 36.7365 | 2022-12-19 20:18:50 | 2.4964
4545 | 恒流恒压充电 | 03:25:00 | 74:44:12 | 0.5327 | 4.3499 | 9.2802 | 36.7766 | 2022-12-19 20:19:50 | 2.3173
4546 | 恒流恒压充电 | 03:26:00 | 74:45:12 | 0.4965 | 4.3499 | 9.2888 | 36.8138 | 2022-12-19 20:20:50 | 2.1599
4547 | 恒流恒压充电 | 03:26:36 | 74:45:49 | 0.4749 | 4.35 | 9.2937 | 36.8353 | 2022-12-19 20:21:27 | 2.0656
4548 | 搁置 | 00:00:00 | 74:45:49 | 0 | 4.3471 | 0 | 0 | 2022-12-19 20:21:27 | 0
4549 | 搁置 | 00:01:00 | 74:46:49 | 0 | 4.3418 | 0 | 0 | 2022-12-19 20:22:27 | 0
4550 | 搁置 | 00:02:00 | 74:47:49 | 0 | 4.3407 | 0 | 0 | 2022-12-19 20:23:27 | 0
4551 | 搁置 | 00:03:00 | 74:48:49 | 0 | 4.34 | 0 | 0 | 2022-12-19 20:24:27 | 0
4552 | 搁置 | 00:04:00 | 74:49:49 | 0 | 4.3391 | 0 | 0 | 2022-12-19 20:25:27 | 0
4553 | 搁置 | 00:05:00 | 74:50:49 | 0 | 4.3386 | 0 | 0 | 2022-12-19 20:26:27 | 0
4554 | 搁置 | 00:06:00 | 74:51:49 | 0 | 4.3381 | 0 | 0 | 2022-12-19 20:27:27 | 0
4555 | 搁置 | 00:07:00 | 74:52:49 | 0 | 4.3376 | 0 | 0 | 2022-12-19 20:28:27 | 0
4556 | 搁置 | 00:08:00 | 74:53:49 | 0 | 4.3371 | 0 | 0 | 2022-12-19 20:29:27 | 0
4557 | 搁置 | 00:09:00 | 74:54:49 | 0 | 4.3368 | 0 | 0 | 2022-12-19 20:30:27 | 0
4558 | 搁置 | 00:10:00 | 74:55:49 | 0 | 4.3365 | 0 | 0 | 2022-12-19 20:31:27 | 0
4559 | 搁置 | 00:11:00 | 74:56:49 | 0 | 4.336 | 0 | 0 | 2022-12-19 20:32:27 | 0
4560 | 搁置 | 00:12:00 | 74:57:49 | 0 | 4.3358 | 0 | 0 | 2022-12-19 20:33:27 | 0
4561 | 搁置 | 00:13:00 | 74:58:49 | 0 | 4.3355 | 0 | 0 | 2022-12-19 20:34:27 | 0
4562 | 搁置 | 00:14:00 | 74:59:49 | 0 | 4.3352 | 0 | 0 | 2022-12-19 20:35:27 | 0
4563 | 搁置 | 00:15:00 | 75:00:49 | 0 | 4.335 | 0 | 0 | 2022-12-19 20:36:27 | 0
4564 | 恒流放电 | 00:00:00 | 75:00:49 | -4.7501 | 4.3061 | 0 | 0 | 2022-12-19 20:36:27 | -20.4544
4565 | 恒流放电 | 00:01:00 | 75:01:49 | -4.7503 | 4.2578 | 0.0792 | 0.3378 | 2022-12-19 20:37:27 | -20.2258
4566 | 恒流放电 | 00:02:00 | 75:02:49 | -4.7503 | 4.2461 | 0.1583 | 0.6745 | 2022-12-19 20:38:27 | -20.1702
4567 | 恒流放电 | 00:03:00 | 75:03:49 | -4.7503 | 4.2361 | 0.2375 | 1.0102 | 2022-12-19 20:39:27 | -20.1227
4568 | 恒流放电 | 00:04:00 | 75:04:49 | -4.7503 | 4.2269 | 0.3167 | 1.3452 | 2022-12-19 20:40:27 | -20.079
4569 | 恒流放电 | 00:05:00 | 75:05:49 | -4.7501 | 4.218 | 0.3959 | 1.6795 | 2022-12-19 20:41:27 | -20.0359
4570 | 恒流放电 | 00:06:00 | 75:06:49 | -4.7503 | 4.2093 | 0.475 | 2.0131 | 2022-12-19 20:42:27 | -19.9954
4571 | 恒流放电 | 00:07:00 | 75:07:49 | -4.7503 | 4.2007 | 0.5542 | 2.346 | 2022-12-19 20:43:27 | -19.9545
4572 | 恒流放电 | 00:08:00 | 75:08:49 | -4.7503 | 4.1922 | 0.6334 | 2.6783 | 2022-12-19 20:44:27 | -19.9142
4573 | 恒流放电 | 00:09:00 | 75:09:49 | -4.7503 | 4.1836 | 0.7125 | 3.0098 | 2022-12-19 20:45:27 | -19.8733
4574 | 恒流放电 | 00:10:00 | 75:10:49 | -4.7501 | 4.1748 | 0.7917 | 3.3407 | 2022-12-19 20:46:27 | -19.8307
4575 | 恒流放电 | 00:11:00 | 75:11:49 | -4.7503 | 4.1659 | 0.8709 | 3.6709 | 2022-12-19 20:47:27 | -19.7892
4576 | 恒流放电 | 00:12:00 | 75:12:49 | -4.7503 | 4.1569 | 0.95 | 4.0003 | 2022-12-19 20:48:27 | -19.7465
4577 | 恒流放电 | 00:13:00 | 75:13:49 | -4.7501 | 4.1477 | 1.0292 | 4.3291 | 2022-12-19 20:49:27 | -19.7019
4578 | 恒流放电 | 00:14:00 | 75:14:49 | -4.7503 | 4.1385 | 1.1084 | 4.6571 | 2022-12-19 20:50:27 | -19.6591
4579 | 恒流放电 | 00:15:00 | 75:15:49 | -4.7501 | 4.129 | 1.1876 | 4.9843 | 2022-12-19 20:51:27 | -19.6131
4580 | 恒流放电 | 00:16:00 | 75:16:49 | -4.7503 | 4.1194 | 1.2667 | 5.3108 | 2022-12-19 20:52:27 | -19.5683
4581 | 恒流放电 | 00:17:00 | 75:17:49 | -4.7501 | 4.1096 | 1.3459 | 5.6366 | 2022-12-19 20:53:27 | -19.521
4582 | 恒流放电 | 00:18:00 | 75:18:49 | -4.7503 | 4.0999 | 1.4251 | 5.9616 | 2022-12-19 20:54:27 | -19.4757
4583 | 恒流放电 | 00:19:00 | 75:19:49 | -4.7501 | 4.0901 | 1.5042 | 6.2858 | 2022-12-19 20:55:27 | -19.4283
4584 | 恒流放电 | 00:20:00 | 75:20:49 | -4.7503 | 4.0802 | 1.5834 | 6.6092 | 2022-12-19 20:56:27 | -19.3821
4585 | 恒流放电 | 00:21:00 | 75:21:49 | -4.7503 | 4.0704 | 1.6626 | 6.9318 | 2022-12-19 20:57:27 | -19.3356
4586 | 恒流放电 | 00:22:00 | 75:22:49 | -4.7503 | 4.0606 | 1.7417 | 7.2537 | 2022-12-19 20:58:27 | -19.289
4587 | 恒流放电 | 00:23:00 | 75:23:49 | -4.7501 | 4.0509 | 1.8209 | 7.5748 | 2022-12-19 20:59:27 | -19.2421
4588 | 恒流放电 | 00:24:00 | 75:24:49 | -4.7503 | 4.0412 | 1.9001 | 7.8951 | 2022-12-19 21:00:27 | -19.1969
4589 | 恒流放电 | 00:25:00 | 75:25:49 | -4.7503 | 4.0315 | 1.9793 | 8.2147 | 2022-12-19 21:01:27 | -19.1508
4590 | 恒流放电 | 00:26:00 | 75:26:49 | -4.7503 | 4.0222 | 2.0584 | 8.5335 | 2022-12-19 21:02:27 | -19.1066
4591 | 恒流放电 | 00:27:00 | 75:27:49 | -4.7503 | 4.0128 | 2.1376 | 8.8515 | 2022-12-19 21:03:27 | -19.062
4592 | 恒流放电 | 00:28:00 | 75:28:49 | -4.7503 | 4.0035 | 2.2168 | 9.1688 | 2022-12-19 21:04:27 | -19.0178
4593 | 恒流放电 | 00:29:00 | 75:29:49 | -4.7501 | 3.9944 | 2.2959 | 9.4854 | 2022-12-19 21:05:27 | -18.9738
4594 | 恒流放电 | 00:30:00 | 75:30:49 | -4.7501 | 3.9856 | 2.3751 | 9.8013 | 2022-12-19 21:06:27 | -18.932
4595 | 恒流放电 | 00:31:00 | 75:31:49 | -4.7501 | 3.9768 | 2.4543 | 10.1165 | 2022-12-19 21:07:27 | -18.8902
4596 | 恒流放电 | 00:32:00 | 75:32:49 | -4.7503 | 3.9683 | 2.5334 | 10.431 | 2022-12-19 21:08:27 | -18.8506
4597 | 恒流放电 | 00:33:00 | 75:33:49 | -4.7503 | 3.9602 | 2.6126 | 10.7449 | 2022-12-19 21:09:27 | -18.8121
4598 | 恒流放电 | 00:34:00 | 75:34:49 | -4.7503 | 3.9523 | 2.6918 | 11.0581 | 2022-12-19 21:10:27 | -18.7746
4599 | 恒流放电 | 00:35:00 | 75:35:49 | -4.7503 | 3.9447 | 2.771 | 11.3707 | 2022-12-19 21:11:27 | -18.7385
4600 | 恒流放电 | 00:36:00 | 75:36:49 | -4.7503 | 3.9376 | 2.8501 | 11.6827 | 2022-12-19 21:12:27 | -18.7047
4601 | 恒流放电 | 00:37:00 | 75:37:49 | -4.7501 | 3.9309 | 2.9293 | 11.9942 | 2022-12-19 21:13:27 | -18.6721
4602 | 恒流放电 | 00:38:00 | 75:38:49 | -4.7501 | 3.9241 | 3.0085 | 12.3051 | 2022-12-19 21:14:27 | -18.6398
4603 | 恒流放电 | 00:39:00 | 75:39:49 | -4.7501 | 3.9178 | 3.0876 | 12.6156 | 2022-12-19 21:15:27 | -18.6099
4604 | 恒流放电 | 00:40:00 | 75:40:49 | -4.7503 | 3.9114 | 3.1668 | 12.9255 | 2022-12-19 21:16:27 | -18.5803
4605 | 恒流放电 | 00:41:00 | 75:41:49 | -4.7503 | 3.9051 | 3.246 | 13.2349 | 2022-12-19 21:17:27 | -18.5504
4606 | 恒流放电 | 00:42:00 | 75:42:49 | -4.7501 | 3.8989 | 3.3251 | 13.5438 | 2022-12-19 21:18:27 | -18.5201
4607 | 恒流放电 | 00:43:00 | 75:43:49 | -4.7503 | 3.8926 | 3.4043 | 13.8522 | 2022-12-19 21:19:27 | -18.491
4608 | 恒流放电 | 00:44:00 | 75:44:49 | -4.7501 | 3.8862 | 3.4835 | 14.1602 | 2022-12-19 21:20:27 | -18.4598
4609 | 恒流放电 | 00:45:00 | 75:45:49 | -4.7501 | 3.8797 | 3.5627 | 14.4676 | 2022-12-19 21:21:27 | -18.4289
4610 | 恒流放电 | 00:46:00 | 75:46:49 | -4.7501 | 3.8733 | 3.6418 | 14.7745 | 2022-12-19 21:22:27 | -18.3985
4611 | 恒流放电 | 00:47:00 | 75:47:49 | -4.7503 | 3.8665 | 3.721 | 15.0809 | 2022-12-19 21:23:27 | -18.367
4612 | 恒流放电 | 00:48:00 | 75:48:49 | -4.7503 | 3.8599 | 3.8002 | 15.3867 | 2022-12-19 21:24:27 | -18.3356
4613 | 恒流放电 | 00:49:00 | 75:49:49 | -4.7503 | 3.8534 | 3.8793 | 15.692 | 2022-12-19 21:25:27 | -18.3048
4614 | 恒流放电 | 00:50:00 | 75:50:49 | -4.7501 | 3.8467 | 3.9585 | 15.9968 | 2022-12-19 21:26:27 | -18.2722
4615 | 恒流放电 | 00:51:00 | 75:51:49 | -4.7501 | 3.8402 | 4.0377 | 16.3011 | 2022-12-19 21:27:27 | -18.2413
4616 | 恒流放电 | 00:52:00 | 75:52:49 | -4.7503 | 3.8336 | 4.1168 | 16.6049 | 2022-12-19 21:28:27 | -18.2107
4617 | 恒流放电 | 00:53:00 | 75:53:49 | -4.7503 | 3.8273 | 4.196 | 16.9082 | 2022-12-19 21:29:27 | -18.1808
4618 | 恒流放电 | 00:54:00 | 75:54:49 | -4.7501 | 3.8209 | 4.2752 | 17.2109 | 2022-12-19 21:30:27 | -18.1496
4619 | 恒流放电 | 00:55:00 | 75:55:49 | -4.7503 | 3.8149 | 4.3544 | 17.5132 | 2022-12-19 21:31:27 | -18.1219
4620 | 恒流放电 | 00:56:00 | 75:56:49 | -4.7503 | 3.8089 | 4.4335 | 17.8149 | 2022-12-19 21:32:27 | -18.0934
4621 | 恒流放电 | 00:57:00 | 75:57:49 | -4.7501 | 3.8031 | 4.5127 | 18.1163 | 2022-12-19 21:33:27 | -18.0651
4622 | 恒流放电 | 00:58:00 | 75:58:49 | -4.7501 | 3.7976 | 4.5919 | 18.4171 | 2022-12-19 21:34:27 | -18.0389
4623 | 恒流放电 | 00:59:00 | 75:59:49 | -4.7503 | 3.7923 | 4.671 | 18.7176 | 2022-12-19 21:35:27 | -18.0145
4624 | 恒流放电 | 01:00:00 | 76:00:49 | -4.7501 | 3.7871 | 4.7502 | 19.0176 | 2022-12-19 21:36:27 | -17.9891
4625 | 恒流放电 | 01:01:00 | 76:01:49 | -4.7503 | 3.7821 | 4.8294 | 19.3172 | 2022-12-19 21:37:27 | -17.9661
4626 | 恒流放电 | 01:02:00 | 76:02:49 | -4.7503 | 3.7776 | 4.9085 | 19.6165 | 2022-12-19 21:38:27 | -17.9447
4627 | 恒流放电 | 01:03:00 | 76:03:49 | -4.7501 | 3.7729 | 4.9877 | 19.9154 | 2022-12-19 21:39:27 | -17.9216
4628 | 恒流放电 | 01:04:00 | 76:04:49 | -4.7503 | 3.7688 | 5.0669 | 20.2139 | 2022-12-19 21:40:27 | -17.9029
4629 | 恒流放电 | 01:05:00 | 76:05:49 | -4.7501 | 3.7646 | 5.1461 | 20.5121 | 2022-12-19 21:41:27 | -17.8822
4630 | 恒流放电 | 01:06:00 | 76:06:49 | -4.7501 | 3.7607 | 5.2252 | 20.81 | 2022-12-19 21:42:27 | -17.8637
4631 | 恒流放电 | 01:07:00 | 76:07:49 | -4.7503 | 3.7568 | 5.3044 | 21.1076 | 2022-12-19 21:43:27 | -17.8459
4632 | 恒流放电 | 01:08:00 | 76:08:49 | -4.7503 | 3.7533 | 5.3836 | 21.4049 | 2022-12-19 21:44:27 | -17.8293
4633 | 恒流放电 | 01:09:00 | 76:09:49 | -4.7501 | 3.7497 | 5.4627 | 21.7019 | 2022-12-19 21:45:27 | -17.8114
4634 | 恒流放电 | 01:10:00 | 76:10:49 | -4.7501 | 3.7463 | 5.5419 | 21.9986 | 2022-12-19 21:46:27 | -17.7953
4635 | 恒流放电 | 01:11:00 | 76:11:49 | -4.7501 | 3.7431 | 5.6211 | 22.295 | 2022-12-19 21:47:27 | -17.7801
4636 | 恒流放电 | 01:12:00 | 76:12:49 | -4.7503 | 3.7399 | 5.7002 | 22.5913 | 2022-12-19 21:48:27 | -17.7656
4637 | 恒流放电 | 01:13:00 | 76:13:49 | -4.7503 | 3.7368 | 5.7794 | 22.8872 | 2022-12-19 21:49:27 | -17.7509
4638 | 恒流放电 | 01:14:00 | 76:14:49 | -4.7503 | 3.7337 | 5.8586 | 23.183 | 2022-12-19 21:50:27 | -17.7362
4639 | 恒流放电 | 01:15:00 | 76:15:49 | -4.7501 | 3.7308 | 5.9378 | 23.4784 | 2022-12-19 21:51:27 | -17.7216
4640 | 恒流放电 | 01:16:00 | 76:16:49 | -4.7501 | 3.7281 | 6.0169 | 23.7737 | 2022-12-19 21:52:27 | -17.7088
4641 | 恒流放电 | 01:17:00 | 76:17:49 | -4.7503 | 3.7252 | 6.0961 | 24.0687 | 2022-12-19 21:53:27 | -17.6958
4642 | 恒流放电 | 01:18:00 | 76:18:49 | -4.7503 | 3.7225 | 6.1753 | 24.3635 | 2022-12-19 21:54:27 | -17.683
4643 | 恒流放电 | 01:19:00 | 76:19:49 | -4.7501 | 3.7196 | 6.2544 | 24.6581 | 2022-12-19 21:55:27 | -17.6684
4644 | 恒流放电 | 01:20:00 | 76:20:49 | -4.7503 | 3.7168 | 6.3336 | 24.9525 | 2022-12-19 21:56:27 | -17.6559
4645 | 恒流放电 | 01:21:00 | 76:21:49 | -4.7503 | 3.7141 | 6.4128 | 25.2467 | 2022-12-19 21:57:27 | -17.6431
4646 | 恒流放电 | 01:22:00 | 76:22:49 | -4.7503 | 3.7113 | 6.4919 | 25.5406 | 2022-12-19 21:58:27 | -17.6298
4647 | 恒流放电 | 01:23:00 | 76:23:49 | -4.7501 | 3.7087 | 6.5711 | 25.8343 | 2022-12-19 21:59:27 | -17.6167
4648 | 恒流放电 | 01:24:00 | 76:24:49 | -4.7503 | 3.7058 | 6.6503 | 26.1278 | 2022-12-19 22:00:27 | -17.6036
4649 | 恒流放电 | 01:25:00 | 76:25:49 | -4.7503 | 3.7031 | 6.7295 | 26.4211 | 2022-12-19 22:01:27 | -17.5908
4650 | 恒流放电 | 01:26:00 | 76:26:49 | -4.7501 | 3.7004 | 6.8086 | 26.7142 | 2022-12-19 22:02:27 | -17.5772
4651 | 恒流放电 | 01:27:00 | 76:27:49 | -4.7501 | 3.6975 | 6.8878 | 27.007 | 2022-12-19 22:03:27 | -17.5635
4652 | 恒流放电 | 01:28:00 | 76:28:49 | -4.7503 | 3.6946 | 6.967 | 27.2997 | 2022-12-19 22:04:27 | -17.5504
4653 | 恒流放电 | 01:29:00 | 76:29:49 | -4.7501 | 3.6916 | 7.0461 | 27.592 | 2022-12-19 22:05:27 | -17.5354
4654 | 恒流放电 | 01:30:00 | 76:30:49 | -4.7501 | 3.6887 | 7.1253 | 27.8842 | 2022-12-19 22:06:27 | -17.5217
4655 | 恒流放电 | 01:31:00 | 76:31:49 | -4.7503 | 3.6857 | 7.2045 | 28.1761 | 2022-12-19 22:07:27 | -17.5081
4656 | 恒流放电 | 01:32:00 | 76:32:49 | -4.7503 | 3.6826 | 7.2836 | 28.4678 | 2022-12-19 22:08:27 | -17.4934
4657 | 恒流放电 | 01:33:00 | 76:33:49 | -4.7501 | 3.6794 | 7.3628 | 28.7592 | 2022-12-19 22:09:27 | -17.4775
4658 | 恒流放电 | 01:34:00 | 76:34:49 | -4.7501 | 3.676 | 7.442 | 29.0504 | 2022-12-19 22:10:27 | -17.4613
4659 | 恒流放电 | 01:35:00 | 76:35:49 | -4.7501 | 3.6726 | 7.5212 | 29.3413 | 2022-12-19 22:11:27 | -17.4452
4660 | 恒流放电 | 01:36:00 | 76:36:49 | -4.7503 | 3.6689 | 7.6003 | 29.6319 | 2022-12-19 22:12:27 | -17.4283
4661 | 恒流放电 | 01:37:00 | 76:37:49 | -4.7503 | 3.6652 | 7.6795 | 29.9222 | 2022-12-19 22:13:27 | -17.4108
4662 | 恒流放电 | 01:38:00 | 76:38:49 | -4.7503 | 3.6613 | 7.7587 | 30.2122 | 2022-12-19 22:14:27 | -17.3922
4663 | 恒流放电 | 01:39:00 | 76:39:49 | -4.7501 | 3.657 | 7.8378 | 30.5019 | 2022-12-19 22:15:27 | -17.3711
4664 | 恒流放电 | 01:40:00 | 76:40:49 | -4.7501 | 3.6526 | 7.917 | 30.7912 | 2022-12-19 22:16:27 | -17.3502
4665 | 恒流放电 | 01:41:00 | 76:41:49 | -4.7501 | 3.6478 | 7.9962 | 31.0802 | 2022-12-19 22:17:27 | -17.3274
4666 | 恒流放电 | 01:42:00 | 76:42:49 | -4.7503 | 3.6424 | 8.0753 | 31.3688 | 2022-12-19 22:18:27 | -17.3025
4667 | 恒流放电 | 01:43:00 | 76:43:49 | -4.7501 | 3.6366 | 8.1545 | 31.657 | 2022-12-19 22:19:27 | -17.2742
4668 | 恒流放电 | 01:44:00 | 76:44:49 | -4.7501 | 3.6303 | 8.2337 | 31.9446 | 2022-12-19 22:20:27 | -17.2443
4669 | 恒流放电 | 01:45:00 | 76:45:49 | -4.7503 | 3.6229 | 8.3129 | 32.2318 | 2022-12-19 22:21:27 | -17.2098
4670 | 恒流放电 | 01:46:00 | 76:46:49 | -4.7503 | 3.6145 | 8.392 | 32.5183 | 2022-12-19 22:22:27 | -17.1699
4671 | 恒流放电 | 01:47:00 | 76:47:49 | -4.7503 | 3.6042 | 8.4712 | 32.804 | 2022-12-19 22:23:27 | -17.121
4672 | 恒流放电 | 01:48:00 | 76:48:49 | -4.7501 | 3.5915 | 8.5504 | 33.0889 | 2022-12-19 22:24:27 | -17.0599
4673 | 恒流放电 | 01:49:00 | 76:49:49 | -4.7501 | 3.575 | 8.6295 | 33.3726 | 2022-12-19 22:25:27 | -16.9816
4674 | 恒流放电 | 01:50:00 | 76:50:49 | -4.7503 | 3.5532 | 8.7087 | 33.6548 | 2022-12-19 22:26:27 | -16.8787
4675 | 恒流放电 | 01:51:00 | 76:51:49 | -4.7501 | 3.5257 | 8.7879 | 33.935 | 2022-12-19 22:27:27 | -16.7474
4676 | 恒流放电 | 01:52:00 | 76:52:49 | -4.7503 | 3.4944 | 8.867 | 34.2129 | 2022-12-19 22:28:27 | -16.5994
4677 | 恒流放电 | 01:53:00 | 76:53:49 | -4.7501 | 3.4639 | 8.9462 | 34.4884 | 2022-12-19 22:29:27 | -16.4538
4678 | 恒流放电 | 01:54:00 | 76:54:49 | -4.7501 | 3.4368 | 9.0254 | 34.7615 | 2022-12-19 22:30:27 | -16.3251
4679 | 恒流放电 | 01:55:00 | 76:55:49 | -4.7501 | 3.4016 | 9.1045 | 35.0324 | 2022-12-19 22:31:27 | -16.1579
4680 | 恒流放电 | 01:56:00 | 76:56:49 | -4.7501 | 3.3066 | 9.1837 | 35.2985 | 2022-12-19 22:32:27 | -15.7066
4681 | 恒流放电 | 01:57:00 | 76:57:49 | -4.7501 | 3.127 | 9.2629 | 35.5537 | 2022-12-19 22:33:27 | -14.8535
4682 | 恒流放电 | 01:57:31 | 76:58:20 | -4.7501 | 2.9997 | 9.3038 | 35.6791 | 2022-12-19 22:33:58 | -14.2488
4683 | 搁置 | 00:00:00 | 76:58:20 | 0 | 3.0254 | 0 | 0 | 2022-12-19 22:33:58 | 0
4684 | 搁置 | 00:01:00 | 76:59:20 | 0 | 3.5132 | 0 | 0 | 2022-12-19 22:34:58 | 0
4685 | 搁置 | 00:02:00 | 77:00:20 | 0 | 3.5186 | 0 | 0 | 2022-12-19 22:35:58 | 0
4686 | 搁置 | 00:03:00 | 77:01:20 | 0 | 3.525 | 0 | 0 | 2022-12-19 22:36:58 | 0
4687 | 搁置 | 00:04:00 | 77:02:20 | 0 | 3.535 | 0 | 0 | 2022-12-19 22:37:58 | 0
4688 | 搁置 | 00:05:00 | 77:03:20 | 0 | 3.5476 | 0 | 0 | 2022-12-19 22:38:58 | 0
4689 | 搁置 | 00:06:00 | 77:04:20 | 0 | 3.562 | 0 | 0 | 2022-12-19 22:39:58 | 0
4690 | 搁置 | 00:07:00 | 77:05:20 | 0 | 3.5773 | 0 | 0 | 2022-12-19 22:40:58 | 0
4691 | 搁置 | 00:08:00 | 77:06:20 | 0 | 3.5924 | 0 | 0 | 2022-12-19 22:41:58 | 0
4692 | 搁置 | 00:09:00 | 77:07:20 | 0 | 3.606 | 0 | 0 | 2022-12-19 22:42:58 | 0
4693 | 搁置 | 00:10:00 | 77:08:20 | 0 | 3.6166 | 0 | 0 | 2022-12-19 22:43:58 | 0
4694 | 搁置 | 00:11:00 | 77:09:20 | 0 | 3.6245 | 0 | 0 | 2022-12-19 22:44:58 | 0
4695 | 搁置 | 00:12:00 | 77:10:20 | 0 | 3.6303 | 0 | 0 | 2022-12-19 22:45:58 | 0
4696 | 搁置 | 00:13:00 | 77:11:20 | 0 | 3.6344 | 0 | 0 | 2022-12-19 22:46:58 | 0
4697 | 搁置 | 00:14:00 | 77:12:20 | 0 | 3.6376 | 0 | 0 | 2022-12-19 22:47:58 | 0
4698 | 搁置 | 00:15:00 | 77:13:20 | 0 | 3.6399 | 0 | 0 | 2022-12-19 22:48:58 | 0
4699 | 恒流恒压充电 | 00:00:00 | 77:13:20 | 2.8496 | 3.6545 | 0 | 0 | 2022-12-19 22:48:58 | 10.414
4700 | 恒流恒压充电 | 00:01:00 | 77:14:20 | 2.8507 | 3.704 | 0.0475 | 0.1756 | 2022-12-19 22:49:58 | 10.5588
4701 | 恒流恒压充电 | 00:02:00 | 77:15:20 | 2.8507 | 3.7092 | 0.095 | 0.3517 | 2022-12-19 22:50:58 | 10.5737
4702 | 恒流恒压充电 | 00:03:00 | 77:16:20 | 2.8507 | 3.7126 | 0.1425 | 0.528 | 2022-12-19 22:51:58 | 10.5834
4703 | 恒流恒压充电 | 00:04:00 | 77:17:20 | 2.8507 | 3.7153 | 0.19 | 0.7044 | 2022-12-19 22:52:58 | 10.5911
4704 | 恒流恒压充电 | 00:05:00 | 77:18:20 | 2.8505 | 3.7176 | 0.2375 | 0.881 | 2022-12-19 22:53:58 | 10.5969
4705 | 恒流恒压充电 | 00:06:00 | 77:19:20 | 2.8507 | 3.7197 | 0.2851 | 1.0576 | 2022-12-19 22:54:58 | 10.6036
4706 | 恒流恒压充电 | 00:07:00 | 77:20:20 | 2.8505 | 3.7216 | 0.3326 | 1.2344 | 2022-12-19 22:55:58 | 10.6083
4707 | 恒流恒压充电 | 00:08:00 | 77:21:20 | 2.8507 | 3.7235 | 0.3801 | 1.4113 | 2022-12-19 22:56:58 | 10.6144
4708 | 恒流恒压充电 | 00:09:00 | 77:22:20 | 2.8505 | 3.7253 | 0.4276 | 1.5882 | 2022-12-19 22:57:58 | 10.6188
4709 | 恒流恒压充电 | 00:10:00 | 77:23:20 | 2.8507 | 3.7271 | 0.4751 | 1.7652 | 2022-12-19 22:58:58 | 10.6247
4710 | 恒流恒压充电 | 00:11:00 | 77:24:20 | 2.8505 | 3.7289 | 0.5226 | 1.9423 | 2022-12-19 22:59:58 | 10.6291
4711 | 恒流恒压充电 | 00:12:00 | 77:25:20 | 2.8505 | 3.7305 | 0.5701 | 2.1195 | 2022-12-19 23:00:58 | 10.6336
4712 | 恒流恒压充电 | 00:13:00 | 77:26:20 | 2.8505 | 3.7321 | 0.6176 | 2.2968 | 2022-12-19 23:01:58 | 10.6382
4713 | 恒流恒压充电 | 00:14:00 | 77:27:20 | 2.8505 | 3.7337 | 0.6651 | 2.4741 | 2022-12-19 23:02:58 | 10.6428
4714 | 恒流恒压充电 | 00:15:00 | 77:28:20 | 2.8505 | 3.7353 | 0.7126 | 2.6516 | 2022-12-19 23:03:58 | 10.6473
4715 | 恒流恒压充电 | 00:16:00 | 77:29:20 | 2.8505 | 3.7369 | 0.7601 | 2.8291 | 2022-12-19 23:04:58 | 10.6519
4716 | 恒流恒压充电 | 00:17:00 | 77:30:20 | 2.8505 | 3.7386 | 0.8076 | 3.0066 | 2022-12-19 23:05:58 | 10.6567
4717 | 恒流恒压充电 | 00:18:00 | 77:31:20 | 2.8505 | 3.7402 | 0.8552 | 3.1843 | 2022-12-19 23:06:58 | 10.6613
4718 | 恒流恒压充电 | 00:19:00 | 77:32:20 | 2.8505 | 3.7418 | 0.9027 | 3.362 | 2022-12-19 23:07:58 | 10.6659
4719 | 恒流恒压充电 | 00:20:00 | 77:33:20 | 2.8505 | 3.7432 | 0.9502 | 3.5398 | 2022-12-19 23:08:58 | 10.6698
4720 | 恒流恒压充电 | 00:21:00 | 77:34:20 | 2.8505 | 3.7449 | 0.9977 | 3.7177 | 2022-12-19 23:09:58 | 10.6747
4721 | 恒流恒压充电 | 00:22:00 | 77:35:20 | 2.8505 | 3.7465 | 1.0452 | 3.8956 | 2022-12-19 23:10:58 | 10.6792
4722 | 恒流恒压充电 | 00:23:00 | 77:36:20 | 2.8505 | 3.7479 | 1.0927 | 4.0737 | 2022-12-19 23:11:58 | 10.6832
4723 | 恒流恒压充电 | 00:24:00 | 77:37:20 | 2.8505 | 3.7495 | 1.1402 | 4.2518 | 2022-12-19 23:12:58 | 10.6878
4724 | 恒流恒压充电 | 00:25:00 | 77:38:20 | 2.8505 | 3.7511 | 1.1877 | 4.4299 | 2022-12-19 23:13:58 | 10.6924
4725 | 恒流恒压充电 | 00:26:00 | 77:39:20 | 2.8505 | 3.7528 | 1.2352 | 4.6082 | 2022-12-19 23:14:58 | 10.6972
4726 | 恒流恒压充电 | 00:27:00 | 77:40:20 | 2.8505 | 3.7542 | 1.2827 | 4.7865 | 2022-12-19 23:15:58 | 10.7012
4727 | 恒流恒压充电 | 00:28:00 | 77:41:20 | 2.8505 | 3.7557 | 1.3302 | 4.9649 | 2022-12-19 23:16:58 | 10.7055
4728 | 恒流恒压充电 | 00:29:00 | 77:42:20 | 2.8505 | 3.7573 | 1.3777 | 5.1434 | 2022-12-19 23:17:58 | 10.71
4729 | 恒流恒压充电 | 00:30:00 | 77:43:20 | 2.8507 | 3.7587 | 1.4253 | 5.3219 | 2022-12-19 23:18:58 | 10.7148
4730 | 恒流恒压充电 | 00:31:00 | 77:44:20 | 2.8505 | 3.7603 | 1.4728 | 5.5005 | 2022-12-19 23:19:58 | 10.7186
4731 | 恒流恒压充电 | 00:32:00 | 77:45:20 | 2.8505 | 3.7618 | 1.5203 | 5.6792 | 2022-12-19 23:20:58 | 10.7229
4732 | 恒流恒压充电 | 00:33:00 | 77:46:20 | 2.8505 | 3.7634 | 1.5678 | 5.8579 | 2022-12-19 23:21:58 | 10.7274
4733 | 恒流恒压充电 | 00:34:00 | 77:47:20 | 2.8505 | 3.7649 | 1.6153 | 6.0368 | 2022-12-19 23:22:58 | 10.7317
4734 | 恒流恒压充电 | 00:35:00 | 77:48:20 | 2.8505 | 3.7663 | 1.6628 | 6.2157 | 2022-12-19 23:23:58 | 10.7357
4735 | 恒流恒压充电 | 00:36:00 | 77:49:20 | 2.8505 | 3.7678 | 1.7103 | 6.3946 | 2022-12-19 23:24:58 | 10.74
4736 | 恒流恒压充电 | 00:37:00 | 77:50:20 | 2.8505 | 3.7694 | 1.7578 | 6.5737 | 2022-12-19 23:25:58 | 10.7445
4737 | 恒流恒压充电 | 00:38:00 | 77:51:20 | 2.8507 | 3.7708 | 1.8053 | 6.7528 | 2022-12-19 23:26:58 | 10.7493
4738 | 恒流恒压充电 | 00:39:00 | 77:52:20 | 2.8505 | 3.7723 | 1.8528 | 6.932 | 2022-12-19 23:27:58 | 10.7528
4739 | 恒流恒压充电 | 00:40:00 | 77:53:20 | 2.8507 | 3.7737 | 1.9003 | 7.1112 | 2022-12-19 23:28:58 | 10.7575
4740 | 恒流恒压充电 | 00:41:00 | 77:54:20 | 2.8505 | 3.7752 | 1.9479 | 7.2905 | 2022-12-19 23:29:58 | 10.7611
4741 | 恒流恒压充电 | 00:42:00 | 77:55:20 | 2.8507 | 3.7766 | 1.9954 | 7.4699 | 2022-12-19 23:30:58 | 10.7658
4742 | 恒流恒压充电 | 00:43:00 | 77:56:20 | 2.8507 | 3.7781 | 2.0429 | 7.6494 | 2022-12-19 23:31:58 | 10.7701
4743 | 恒流恒压充电 | 00:44:00 | 77:57:20 | 2.8505 | 3.7797 | 2.0904 | 7.8289 | 2022-12-19 23:32:58 | 10.7739
4744 | 恒流恒压充电 | 00:45:00 | 77:58:20 | 2.8505 | 3.781 | 2.1379 | 8.0085 | 2022-12-19 23:33:58 | 10.7776
4745 | 恒流恒压充电 | 00:46:00 | 77:59:20 | 2.8505 | 3.7826 | 2.1854 | 8.1882 | 2022-12-19 23:34:58 | 10.7821
4746 | 恒流恒压充电 | 00:47:00 | 78:00:20 | 2.8505 | 3.7841 | 2.2329 | 8.3679 | 2022-12-19 23:35:58 | 10.7864
4747 | 恒流恒压充电 | 00:48:00 | 78:01:20 | 2.8505 | 3.7855 | 2.2804 | 8.5477 | 2022-12-19 23:36:58 | 10.7904
4748 | 恒流恒压充电 | 00:49:00 | 78:02:20 | 2.8505 | 3.787 | 2.3279 | 8.7276 | 2022-12-19 23:37:58 | 10.7947
4749 | 恒流恒压充电 | 00:50:00 | 78:03:20 | 2.8505 | 3.7884 | 2.3754 | 8.9075 | 2022-12-19 23:38:58 | 10.7987
4750 | 恒流恒压充电 | 00:51:00 | 78:04:20 | 2.8507 | 3.7899 | 2.4229 | 9.0876 | 2022-12-19 23:39:58 | 10.8037
4751 | 恒流恒压充电 | 00:52:00 | 78:05:20 | 2.8505 | 3.7913 | 2.4704 | 9.2676 | 2022-12-19 23:40:58 | 10.8069
4752 | 恒流恒压充电 | 00:53:00 | 78:06:20 | 2.8505 | 3.7928 | 2.518 | 9.4478 | 2022-12-19 23:41:58 | 10.8112
4753 | 恒流恒压充电 | 00:54:00 | 78:07:20 | 2.8505 | 3.7942 | 2.5655 | 9.628 | 2022-12-19 23:42:58 | 10.8152
4754 | 恒流恒压充电 | 00:55:00 | 78:08:20 | 2.8505 | 3.7957 | 2.613 | 9.8083 | 2022-12-19 23:43:58 | 10.8195
4755 | 恒流恒压充电 | 00:56:00 | 78:09:20 | 2.8505 | 3.7973 | 2.6605 | 9.9887 | 2022-12-19 23:44:58 | 10.8241
4756 | 恒流恒压充电 | 00:57:00 | 78:10:20 | 2.8507 | 3.7988 | 2.708 | 10.1691 | 2022-12-19 23:45:58 | 10.8291
4757 | 恒流恒压充电 | 00:58:00 | 78:11:20 | 2.8505 | 3.8002 | 2.7555 | 10.3496 | 2022-12-19 23:46:58 | 10.8323
4758 | 恒流恒压充电 | 00:59:00 | 78:12:20 | 2.8505 | 3.8018 | 2.803 | 10.5302 | 2022-12-19 23:47:58 | 10.8369
4759 | 恒流恒压充电 | 01:00:00 | 78:13:20 | 2.8505 | 3.8033 | 2.8505 | 10.7109 | 2022-12-19 23:48:58 | 10.8412
4760 | 恒流恒压充电 | 01:01:00 | 78:14:20 | 2.8505 | 3.8047 | 2.898 | 10.8916 | 2022-12-19 23:49:58 | 10.8451
4761 | 恒流恒压充电 | 01:02:00 | 78:15:20 | 2.8505 | 3.8065 | 2.9455 | 11.0724 | 2022-12-19 23:50:58 | 10.8503
4762 | 恒流恒压充电 | 01:03:00 | 78:16:20 | 2.8505 | 3.808 | 2.993 | 11.2532 | 2022-12-19 23:51:58 | 10.8546
4763 | 恒流恒压充电 | 01:04:00 | 78:17:20 | 2.8505 | 3.8096 | 3.0405 | 11.4342 | 2022-12-19 23:52:58 | 10.8591
4764 | 恒流恒压充电 | 01:05:00 | 78:18:20 | 2.8505 | 3.8112 | 3.0881 | 11.6152 | 2022-12-19 23:53:58 | 10.8637
4765 | 恒流恒压充电 | 01:06:00 | 78:19:20 | 2.8507 | 3.8126 | 3.1356 | 11.7963 | 2022-12-19 23:54:58 | 10.8684
4766 | 恒流恒压充电 | 01:07:00 | 78:20:20 | 2.8507 | 3.8144 | 3.1831 | 11.9775 | 2022-12-19 23:55:58 | 10.8736
4767 | 恒流恒压充电 | 01:08:00 | 78:21:20 | 2.8505 | 3.816 | 3.2306 | 12.1587 | 2022-12-19 23:56:58 | 10.8774
4768 | 恒流恒压充电 | 01:09:00 | 78:22:20 | 2.8505 | 3.8178 | 3.2781 | 12.3401 | 2022-12-19 23:57:58 | 10.8825
4769 | 恒流恒压充电 | 01:10:00 | 78:23:20 | 2.8507 | 3.8194 | 3.3256 | 12.5215 | 2022-12-19 23:58:58 | 10.8878
4770 | 恒流恒压充电 | 01:11:00 | 78:24:20 | 2.8505 | 3.8213 | 3.3731 | 12.703 | 2022-12-19 23:59:58 | 10.8925
4771 | 恒流恒压充电 | 01:12:00 | 78:25:20 | 2.8505 | 3.8231 | 3.4206 | 12.8846 | 2022-12-20 00:00:57 | 10.8976
4772 | 恒流恒压充电 | 01:13:00 | 78:26:20 | 2.8505 | 3.8249 | 3.4681 | 13.0662 | 2022-12-20 00:01:57 | 10.9027
4773 | 恒流恒压充电 | 01:14:00 | 78:27:20 | 2.8505 | 3.8267 | 3.5156 | 13.248 | 2022-12-20 00:02:57 | 10.9079
4774 | 恒流恒压充电 | 01:15:00 | 78:28:20 | 2.8505 | 3.8286 | 3.5631 | 13.4298 | 2022-12-20 00:03:57 | 10.9133
4775 | 恒流恒压充电 | 01:16:00 | 78:29:20 | 2.8505 | 3.8305 | 3.6106 | 13.6118 | 2022-12-20 00:04:57 | 10.9187
4776 | 恒流恒压充电 | 01:17:00 | 78:30:20 | 2.8507 | 3.8326 | 3.6582 | 13.7938 | 2022-12-20 00:05:57 | 10.9254
4777 | 恒流恒压充电 | 01:18:00 | 78:31:20 | 2.8505 | 3.8347 | 3.7057 | 13.9759 | 2022-12-20 00:06:57 | 10.9307
4778 | 恒流恒压充电 | 01:19:00 | 78:32:20 | 2.8505 | 3.8367 | 3.7532 | 14.1582 | 2022-12-20 00:07:57 | 10.9364
4779 | 恒流恒压充电 | 01:20:00 | 78:33:20 | 2.8505 | 3.8389 | 3.8007 | 14.3405 | 2022-12-20 00:08:57 | 10.9426
4780 | 恒流恒压充电 | 01:21:00 | 78:34:20 | 2.8505 | 3.8412 | 3.8482 | 14.5229 | 2022-12-20 00:09:57 | 10.9492
4781 | 恒流恒压充电 | 01:22:00 | 78:35:20 | 2.8507 | 3.8433 | 3.8957 | 14.7055 | 2022-12-20 00:10:57 | 10.9559
4782 | 恒流恒压充电 | 01:23:00 | 78:36:20 | 2.8505 | 3.8459 | 3.9432 | 14.8881 | 2022-12-20 00:11:57 | 10.9626
4783 | 恒流恒压充电 | 01:24:00 | 78:37:20 | 2.8505 | 3.8483 | 3.9907 | 15.0709 | 2022-12-20 00:12:57 | 10.9694
4784 | 恒流恒压充电 | 01:25:00 | 78:38:20 | 2.8505 | 3.8507 | 4.0382 | 15.2538 | 2022-12-20 00:13:57 | 10.9763
4785 | 恒流恒压充电 | 01:26:00 | 78:39:20 | 2.8505 | 3.8533 | 4.0857 | 15.4368 | 2022-12-20 00:14:57 | 10.9837
4786 | 恒流恒压充电 | 01:27:00 | 78:40:20 | 2.8505 | 3.8559 | 4.1332 | 15.6199 | 2022-12-20 00:15:57 | 10.9911
4787 | 恒流恒压充电 | 01:28:00 | 78:41:20 | 2.8505 | 3.8586 | 4.1807 | 15.8031 | 2022-12-20 00:16:57 | 10.9988
4788 | 恒流恒压充电 | 01:29:00 | 78:42:20 | 2.8505 | 3.8615 | 4.2283 | 15.9865 | 2022-12-20 00:17:57 | 11.0071
4789 | 恒流恒压充电 | 01:30:00 | 78:43:20 | 2.8505 | 3.8644 | 4.2758 | 16.17 | 2022-12-20 00:18:57 | 11.0153
4790 | 恒流恒压充电 | 01:31:00 | 78:44:20 | 2.8507 | 3.8673 | 4.3233 | 16.3537 | 2022-12-20 00:19:57 | 11.0244
4791 | 恒流恒压充电 | 01:32:00 | 78:45:20 | 2.8505 | 3.8706 | 4.3708 | 16.5375 | 2022-12-20 00:20:57 | 11.033
4792 | 恒流恒压充电 | 01:33:00 | 78:46:20 | 2.8505 | 3.8736 | 4.4183 | 16.7215 | 2022-12-20 00:21:57 | 11.0415
4793 | 恒流恒压充电 | 01:34:00 | 78:47:20 | 2.8505 | 3.877 | 4.4658 | 16.9056 | 2022-12-20 00:22:57 | 11.0512
4794 | 恒流恒压充电 | 01:35:00 | 78:48:20 | 2.8505 | 3.8804 | 4.5133 | 17.0898 | 2022-12-20 00:23:57 | 11.0609
4795 | 恒流恒压充电 | 01:36:00 | 78:49:20 | 2.8505 | 3.884 | 4.5608 | 17.2743 | 2022-12-20 00:24:57 | 11.0712
4796 | 恒流恒压充电 | 01:37:00 | 78:50:20 | 2.8505 | 3.8877 | 4.6083 | 17.4589 | 2022-12-20 00:25:57 | 11.0817
4797 | 恒流恒压充电 | 01:38:00 | 78:51:20 | 2.8505 | 3.8912 | 4.6558 | 17.6437 | 2022-12-20 00:26:57 | 11.0917
4798 | 恒流恒压充电 | 01:39:00 | 78:52:20 | 2.8505 | 3.8951 | 4.7033 | 17.8286 | 2022-12-20 00:27:57 | 11.1028
4799 | 恒流恒压充电 | 01:40:00 | 78:53:20 | 2.8505 | 3.8991 | 4.7508 | 18.0138 | 2022-12-20 00:28:57 | 11.1142
4800 | 恒流恒压充电 | 01:41:00 | 78:54:20 | 2.8505 | 3.9032 | 4.7984 | 18.1991 | 2022-12-20 00:29:57 | 11.1259
4801 | 恒流恒压充电 | 01:42:00 | 78:55:20 | 2.8507 | 3.9074 | 4.8459 | 18.3846 | 2022-12-20 00:30:57 | 11.1387
4802 | 恒流恒压充电 | 01:43:00 | 78:56:20 | 2.8505 | 3.9116 | 4.8934 | 18.5704 | 2022-12-20 00:31:57 | 11.1499
4803 | 恒流恒压充电 | 01:44:00 | 78:57:20 | 2.8505 | 3.9159 | 4.9409 | 18.7563 | 2022-12-20 00:32:57 | 11.1621
4804 | 恒流恒压充电 | 01:45:00 | 78:58:20 | 2.8505 | 3.9204 | 4.9884 | 18.9424 | 2022-12-20 00:33:57 | 11.1749
4805 | 恒流恒压充电 | 01:46:00 | 78:59:20 | 2.8505 | 3.925 | 5.0359 | 19.1288 | 2022-12-20 00:34:57 | 11.1881
4806 | 恒流恒压充电 | 01:47:00 | 79:00:20 | 2.8505 | 3.9296 | 5.0834 | 19.3154 | 2022-12-20 00:35:57 | 11.2012
4807 | 恒流恒压充电 | 01:48:00 | 79:01:20 | 2.8505 | 3.9343 | 5.1309 | 19.5022 | 2022-12-20 00:36:57 | 11.2146
4808 | 恒流恒压充电 | 01:49:00 | 79:02:20 | 2.8505 | 3.9392 | 5.1784 | 19.6892 | 2022-12-20 00:37:57 | 11.2285
4809 | 恒流恒压充电 | 01:50:00 | 79:03:20 | 2.8505 | 3.9442 | 5.2259 | 19.8765 | 2022-12-20 00:38:57 | 11.2428
4810 | 恒流恒压充电 | 01:51:00 | 79:04:20 | 2.8505 | 3.949 | 5.2734 | 20.0639 | 2022-12-20 00:39:57 | 11.2565
4811 | 恒流恒压充电 | 01:52:00 | 79:05:20 | 2.8505 | 3.954 | 5.3209 | 20.2517 | 2022-12-20 00:40:57 | 11.2707
4812 | 恒流恒压充电 | 01:53:00 | 79:06:20 | 2.8505 | 3.9592 | 5.3684 | 20.4397 | 2022-12-20 00:41:57 | 11.2855
4813 | 恒流恒压充电 | 01:54:00 | 79:07:20 | 2.8505 | 3.9645 | 5.416 | 20.6279 | 2022-12-20 00:42:57 | 11.3006
4814 | 恒流恒压充电 | 01:55:00 | 79:08:20 | 2.8505 | 3.9697 | 5.4635 | 20.8163 | 2022-12-20 00:43:57 | 11.3155
4815 | 恒流恒压充电 | 01:56:00 | 79:09:20 | 2.8505 | 3.975 | 5.511 | 21.0051 | 2022-12-20 00:44:57 | 11.3306
4816 | 恒流恒压充电 | 01:57:00 | 79:10:20 | 2.8505 | 3.9803 | 5.5585 | 21.194 | 2022-12-20 00:45:57 | 11.3457
4817 | 恒流恒压充电 | 01:58:00 | 79:11:20 | 2.8505 | 3.9856 | 5.606 | 21.3832 | 2022-12-20 00:46:57 | 11.3608
4818 | 恒流恒压充电 | 01:59:00 | 79:12:20 | 2.8503 | 3.991 | 5.6535 | 21.5727 | 2022-12-20 00:47:57 | 11.3753
4819 | 恒流恒压充电 | 02:00:00 | 79:13:20 | 2.8505 | 3.9963 | 5.701 | 21.7624 | 2022-12-20 00:48:57 | 11.3913
4820 | 恒流恒压充电 | 02:01:00 | 79:14:20 | 2.8505 | 4.0018 | 5.7485 | 21.9524 | 2022-12-20 00:49:57 | 11.407
4821 | 恒流恒压充电 | 02:02:00 | 79:15:20 | 2.8505 | 4.0073 | 5.796 | 22.1427 | 2022-12-20 00:50:57 | 11.4226
4822 | 恒流恒压充电 | 02:03:00 | 79:16:20 | 2.8505 | 4.0126 | 5.8435 | 22.3332 | 2022-12-20 00:51:57 | 11.4378
4823 | 恒流恒压充电 | 02:04:00 | 79:17:20 | 2.8505 | 4.0181 | 5.891 | 22.5239 | 2022-12-20 00:52:57 | 11.4534
4824 | 恒流恒压充电 | 02:05:00 | 79:18:20 | 2.8505 | 4.0236 | 5.9385 | 22.715 | 2022-12-20 00:53:57 | 11.4691
4825 | 恒流恒压充电 | 02:06:00 | 79:19:20 | 2.8505 | 4.0289 | 5.9861 | 22.9062 | 2022-12-20 00:54:57 | 11.4842
4826 | 恒流恒压充电 | 02:07:00 | 79:20:20 | 2.8505 | 4.0344 | 6.0336 | 23.0978 | 2022-12-20 00:55:57 | 11.4999
4827 | 恒流恒压充电 | 02:08:00 | 79:21:20 | 2.8505 | 4.0399 | 6.0811 | 23.2896 | 2022-12-20 00:56:57 | 11.5156
4828 | 恒流恒压充电 | 02:09:00 | 79:22:20 | 2.8505 | 4.0452 | 6.1286 | 23.4816 | 2022-12-20 00:57:57 | 11.5307
4829 | 恒流恒压充电 | 02:10:00 | 79:23:20 | 2.8507 | 4.0507 | 6.1761 | 23.6739 | 2022-12-20 00:58:57 | 11.5472
4830 | 恒流恒压充电 | 02:11:00 | 79:24:20 | 2.8505 | 4.0562 | 6.2236 | 23.8665 | 2022-12-20 00:59:57 | 11.562
4831 | 恒流恒压充电 | 02:12:00 | 79:25:20 | 2.8507 | 4.0615 | 6.2711 | 24.0593 | 2022-12-20 01:00:57 | 11.578
4832 | 恒流恒压充电 | 02:13:00 | 79:26:20 | 2.8505 | 4.067 | 6.3186 | 24.2524 | 2022-12-20 01:01:57 | 11.5928
4833 | 恒流恒压充电 | 02:14:00 | 79:27:20 | 2.8505 | 4.0723 | 6.3661 | 24.4458 | 2022-12-20 01:02:57 | 11.6079
4834 | 恒流恒压充电 | 02:15:00 | 79:28:20 | 2.8505 | 4.0776 | 6.4136 | 24.6394 | 2022-12-20 01:03:57 | 11.623
4835 | 恒流恒压充电 | 02:16:00 | 79:29:20 | 2.8505 | 4.0831 | 6.4611 | 24.8332 | 2022-12-20 01:04:57 | 11.6387
4836 | 恒流恒压充电 | 02:17:00 | 79:30:20 | 2.8505 | 4.0884 | 6.5086 | 25.0273 | 2022-12-20 01:05:57 | 11.6538
4837 | 恒流恒压充电 | 02:18:00 | 79:31:20 | 2.8505 | 4.0936 | 6.5562 | 25.2217 | 2022-12-20 01:06:57 | 11.6686
4838 | 恒流恒压充电 | 02:19:00 | 79:32:20 | 2.8505 | 4.0991 | 6.6037 | 25.4163 | 2022-12-20 01:07:57 | 11.6843
4839 | 恒流恒压充电 | 02:20:00 | 79:33:20 | 2.8505 | 4.1042 | 6.6512 | 25.6112 | 2022-12-20 01:08:57 | 11.6989
4840 | 恒流恒压充电 | 02:21:00 | 79:34:20 | 2.8505 | 4.1093 | 6.6987 | 25.8063 | 2022-12-20 01:09:57 | 11.7134
4841 | 恒流恒压充电 | 02:22:00 | 79:35:20 | 2.8505 | 4.1144 | 6.7462 | 26.0016 | 2022-12-20 01:10:57 | 11.7279
4842 | 恒流恒压充电 | 02:23:00 | 79:36:20 | 2.8507 | 4.1194 | 6.7937 | 26.1972 | 2022-12-20 01:11:57 | 11.743
4843 | 恒流恒压充电 | 02:24:00 | 79:37:20 | 2.8505 | 4.1243 | 6.8412 | 26.393 | 2022-12-20 01:12:57 | 11.7562
4844 | 恒流恒压充电 | 02:25:00 | 79:38:20 | 2.8505 | 4.1289 | 6.8887 | 26.5891 | 2022-12-20 01:13:57 | 11.7693
4845 | 恒流恒压充电 | 02:26:00 | 79:39:20 | 2.8505 | 4.1336 | 6.9362 | 26.7853 | 2022-12-20 01:14:57 | 11.7827
4846 | 恒流恒压充电 | 02:27:00 | 79:40:20 | 2.8507 | 4.1383 | 6.9837 | 26.9818 | 2022-12-20 01:15:57 | 11.7969
4847 | 恒流恒压充电 | 02:28:00 | 79:41:20 | 2.8505 | 4.1428 | 7.0312 | 27.1785 | 2022-12-20 01:16:57 | 11.8089
4848 | 恒流恒压充电 | 02:29:00 | 79:42:20 | 2.8505 | 4.1475 | 7.0787 | 27.3755 | 2022-12-20 01:17:57 | 11.8223
4849 | 恒流恒压充电 | 02:30:00 | 79:43:20 | 2.8505 | 4.1522 | 7.1262 | 27.5726 | 2022-12-20 01:18:57 | 11.8357
4850 | 恒流恒压充电 | 02:31:00 | 79:44:20 | 2.8505 | 4.1569 | 7.1738 | 27.77 | 2022-12-20 01:19:57 | 11.8491
4851 | 恒流恒压充电 | 02:32:00 | 79:45:20 | 2.8505 | 4.1617 | 7.2213 | 27.9676 | 2022-12-20 01:20:57 | 11.8628
4852 | 恒流恒压充电 | 02:33:00 | 79:46:20 | 2.8505 | 4.1667 | 7.2688 | 28.1654 | 2022-12-20 01:21:57 | 11.877
4853 | 恒流恒压充电 | 02:34:00 | 79:47:20 | 2.8505 | 4.1717 | 7.3163 | 28.3635 | 2022-12-20 01:22:57 | 11.8913
4854 | 恒流恒压充电 | 02:35:00 | 79:48:20 | 2.8505 | 4.1769 | 7.3638 | 28.5618 | 2022-12-20 01:23:57 | 11.9061
4855 | 恒流恒压充电 | 02:36:00 | 79:49:20 | 2.8505 | 4.182 | 7.4113 | 28.7604 | 2022-12-20 01:24:57 | 11.9206
4856 | 恒流恒压充电 | 02:37:00 | 79:50:20 | 2.8505 | 4.1872 | 7.4588 | 28.9592 | 2022-12-20 01:25:57 | 11.9354
4857 | 恒流恒压充电 | 02:38:00 | 79:51:20 | 2.8505 | 4.1924 | 7.5063 | 29.1582 | 2022-12-20 01:26:57 | 11.9503
4858 | 恒流恒压充电 | 02:39:00 | 79:52:20 | 2.8505 | 4.1977 | 7.5538 | 29.3575 | 2022-12-20 01:27:57 | 11.9654
4859 | 恒流恒压充电 | 02:40:00 | 79:53:20 | 2.8505 | 4.203 | 7.6013 | 29.5571 | 2022-12-20 01:28:57 | 11.9805
4860 | 恒流恒压充电 | 02:41:00 | 79:54:20 | 2.8505 | 4.2085 | 7.6488 | 29.7569 | 2022-12-20 01:29:57 | 11.9962
4861 | 恒流恒压充电 | 02:42:00 | 79:55:20 | 2.8507 | 4.2138 | 7.6963 | 29.9569 | 2022-12-20 01:30:57 | 12.0121
4862 | 恒流恒压充电 | 02:43:00 | 79:56:20 | 2.8505 | 4.2192 | 7.7439 | 30.1572 | 2022-12-20 01:31:57 | 12.0267
4863 | 恒流恒压充电 | 02:44:00 | 79:57:20 | 2.8505 | 4.2245 | 7.7914 | 30.3578 | 2022-12-20 01:32:57 | 12.0418
4864 | 恒流恒压充电 | 02:45:00 | 79:58:20 | 2.8505 | 4.23 | 7.8389 | 30.5586 | 2022-12-20 01:33:57 | 12.0574
4865 | 恒流恒压充电 | 02:46:00 | 79:59:20 | 2.8505 | 4.2353 | 7.8864 | 30.7597 | 2022-12-20 01:34:57 | 12.0726
4866 | 恒流恒压充电 | 02:47:00 | 80:00:20 | 2.8505 | 4.2406 | 7.9339 | 30.961 | 2022-12-20 01:35:57 | 12.0877
4867 | 恒流恒压充电 | 02:48:00 | 80:01:20 | 2.8505 | 4.2459 | 7.9814 | 31.1626 | 2022-12-20 01:36:57 | 12.1028
4868 | 恒流恒压充电 | 02:49:00 | 80:02:20 | 2.8505 | 4.2513 | 8.0289 | 31.3645 | 2022-12-20 01:37:57 | 12.1182
4869 | 恒流恒压充电 | 02:50:00 | 80:03:20 | 2.8505 | 4.2566 | 8.0764 | 31.5666 | 2022-12-20 01:38:57 | 12.1333
4870 | 恒流恒压充电 | 02:51:00 | 80:04:20 | 2.8507 | 4.2619 | 8.1239 | 31.7689 | 2022-12-20 01:39:57 | 12.1492
4871 | 恒流恒压充电 | 02:52:00 | 80:05:20 | 2.8505 | 4.2672 | 8.1714 | 31.9715 | 2022-12-20 01:40:57 | 12.1635
4872 | 恒流恒压充电 | 02:53:00 | 80:06:20 | 2.8505 | 4.2726 | 8.2189 | 32.1744 | 2022-12-20 01:41:57 | 12.1789
4873 | 恒流恒压充电 | 02:54:00 | 80:07:20 | 2.8505 | 4.2777 | 8.2664 | 32.3775 | 2022-12-20 01:42:57 | 12.1934
4874 | 恒流恒压充电 | 02:55:00 | 80:08:20 | 2.8505 | 4.2829 | 8.3139 | 32.5808 | 2022-12-20 01:43:57 | 12.2082
4875 | 恒流恒压充电 | 02:56:00 | 80:09:20 | 2.8505 | 4.2881 | 8.3615 | 32.7844 | 2022-12-20 01:44:57 | 12.2231
4876 | 恒流恒压充电 | 02:57:00 | 80:10:20 | 2.8505 | 4.2932 | 8.409 | 32.9883 | 2022-12-20 01:45:57 | 12.2376
4877 | 恒流恒压充电 | 02:58:00 | 80:11:20 | 2.8505 | 4.2982 | 8.4565 | 33.1923 | 2022-12-20 01:46:57 | 12.2518
4878 | 恒流恒压充电 | 02:59:00 | 80:12:20 | 2.8503 | 4.3034 | 8.504 | 33.3967 | 2022-12-20 01:47:57 | 12.2658
4879 | 恒流恒压充电 | 03:00:00 | 80:13:20 | 2.8505 | 4.3086 | 8.5515 | 33.6012 | 2022-12-20 01:48:57 | 12.2815
4880 | 恒流恒压充电 | 03:01:00 | 80:14:20 | 2.8505 | 4.3136 | 8.599 | 33.806 | 2022-12-20 01:49:57 | 12.2957
4881 | 恒流恒压充电 | 03:02:00 | 80:15:20 | 2.8505 | 4.3187 | 8.6465 | 34.0111 | 2022-12-20 01:50:57 | 12.3103
4882 | 恒流恒压充电 | 03:03:00 | 80:16:20 | 2.8505 | 4.3239 | 8.694 | 34.2164 | 2022-12-20 01:51:57 | 12.3251
4883 | 恒流恒压充电 | 03:04:00 | 80:17:20 | 2.8505 | 4.3289 | 8.7415 | 34.4219 | 2022-12-20 01:52:57 | 12.3394
4884 | 恒流恒压充电 | 03:05:00 | 80:18:20 | 2.8505 | 4.3342 | 8.789 | 34.6277 | 2022-12-20 01:53:57 | 12.3545
4885 | 恒流恒压充电 | 03:06:00 | 80:19:20 | 2.8503 | 4.3395 | 8.8365 | 34.8337 | 2022-12-20 01:54:57 | 12.3687
4886 | 恒流恒压充电 | 03:07:00 | 80:20:20 | 2.8503 | 4.3449 | 8.884 | 35.04 | 2022-12-20 01:55:57 | 12.3841
4887 | 恒流恒压充电 | 03:08:00 | 80:21:20 | 2.8086 | 4.35 | 8.9315 | 35.2464 | 2022-12-20 01:56:57 | 12.2175
4888 | 恒流恒压充电 | 03:09:00 | 80:22:20 | 2.4468 | 4.3499 | 8.9751 | 35.436 | 2022-12-20 01:57:57 | 10.6433
4889 | 恒流恒压充电 | 03:10:00 | 80:23:20 | 2.1618 | 4.35 | 9.0134 | 35.6027 | 2022-12-20 01:58:57 | 9.4037
4890 | 恒流恒压充电 | 03:11:00 | 80:24:20 | 1.9267 | 4.35 | 9.0475 | 35.7508 | 2022-12-20 01:59:57 | 8.3811
4891 | 恒流恒压充电 | 03:12:00 | 80:25:20 | 1.7284 | 4.35 | 9.0779 | 35.8831 | 2022-12-20 02:00:57 | 7.5185
4892 | 恒流恒压充电 | 03:13:00 | 80:26:20 | 1.5541 | 4.3499 | 9.1052 | 36.0018 | 2022-12-20 02:01:57 | 6.76
4893 | 恒流恒压充电 | 03:14:00 | 80:27:20 | 1.4039 | 4.3499 | 9.1298 | 36.1089 | 2022-12-20 02:02:57 | 6.1069
4894 | 恒流恒压充电 | 03:15:00 | 80:28:20 | 1.2713 | 4.3499 | 9.1521 | 36.2058 | 2022-12-20 02:03:57 | 5.5298
4895 | 恒流恒压充电 | 03:16:00 | 80:29:20 | 1.1595 | 4.35 | 9.1723 | 36.2938 | 2022-12-20 02:04:57 | 5.0438
4896 | 恒流恒压充电 | 03:17:00 | 80:30:20 | 1.0545 | 4.35 | 9.1907 | 36.374 | 2022-12-20 02:05:57 | 4.5869
4897 | 恒流恒压充电 | 03:18:00 | 80:31:20 | 0.9637 | 4.35 | 9.2076 | 36.4472 | 2022-12-20 02:06:57 | 4.192
4898 | 恒流恒压充电 | 03:19:00 | 80:32:20 | 0.8868 | 4.3499 | 9.223 | 36.5142 | 2022-12-20 02:07:57 | 3.8575
4899 | 恒流恒压充电 | 03:20:00 | 80:33:20 | 0.8132 | 4.35 | 9.2371 | 36.5758 | 2022-12-20 02:08:57 | 3.5373
4900 | 恒流恒压充电 | 03:21:00 | 80:34:20 | 0.7465 | 4.35 | 9.2501 | 36.6323 | 2022-12-20 02:09:57 | 3.2472
4901 | 恒流恒压充电 | 03:22:00 | 80:35:20 | 0.6878 | 4.35 | 9.2621 | 36.6843 | 2022-12-20 02:10:57 | 2.992
4902 | 恒流恒压充电 | 03:23:00 | 80:36:20 | 0.6392 | 4.35 | 9.2731 | 36.7323 | 2022-12-20 02:11:57 | 2.7806
4903 | 恒流恒压充电 | 03:24:00 | 80:37:20 | 0.5889 | 4.3499 | 9.2833 | 36.7768 | 2022-12-20 02:12:57 | 2.5617
4904 | 恒流恒压充电 | 03:25:00 | 80:38:20 | 0.5463 | 4.3499 | 9.2928 | 36.818 | 2022-12-20 02:13:57 | 2.3762
4905 | 恒流恒压充电 | 03:26:00 | 80:39:20 | 0.508 | 4.35 | 9.3016 | 36.8563 | 2022-12-20 02:14:57 | 2.2098
4906 | 恒流恒压充电 | 03:27:00 | 80:40:20 | 0.4783 | 4.3499 | 9.3098 | 36.892 | 2022-12-20 02:15:57 | 2.0807
4907 | 恒流恒压充电 | 03:27:01 | 80:40:21 | 0.4749 | 4.35 | 9.3099 | 36.8926 | 2022-12-20 02:15:58 | 2.0658
4908 | 搁置 | 00:00:00 | 80:40:21 | 0 | 4.3473 | 0 | 0 | 2022-12-20 02:15:58 | 0
4909 | 搁置 | 00:01:00 | 80:41:21 | 0 | 4.3416 | 0 | 0 | 2022-12-20 02:16:58 | 0
4910 | 搁置 | 00:02:00 | 80:42:21 | 0 | 4.3407 | 0 | 0 | 2022-12-20 02:17:58 | 0
4911 | 搁置 | 00:03:00 | 80:43:21 | 0 | 4.3397 | 0 | 0 | 2022-12-20 02:18:58 | 0
4912 | 搁置 | 00:04:00 | 80:44:21 | 0 | 4.3392 | 0 | 0 | 2022-12-20 02:19:58 | 0
4913 | 搁置 | 00:05:00 | 80:45:21 | 0 | 4.3386 | 0 | 0 | 2022-12-20 02:20:58 | 0
4914 | 搁置 | 00:06:00 | 80:46:21 | 0 | 4.3381 | 0 | 0 | 2022-12-20 02:21:58 | 0
4915 | 搁置 | 00:07:00 | 80:47:21 | 0 | 4.3374 | 0 | 0 | 2022-12-20 02:22:58 | 0
4916 | 搁置 | 00:08:00 | 80:48:21 | 0 | 4.3371 | 0 | 0 | 2022-12-20 02:23:58 | 0
4917 | 搁置 | 00:09:00 | 80:49:21 | 0 | 4.3366 | 0 | 0 | 2022-12-20 02:24:58 | 0
4918 | 搁置 | 00:10:00 | 80:50:21 | 0 | 4.3365 | 0 | 0 | 2022-12-20 02:25:58 | 0
4919 | 搁置 | 00:11:00 | 80:51:21 | 0 | 4.3362 | 0 | 0 | 2022-12-20 02:26:58 | 0
4920 | 搁置 | 00:12:00 | 80:52:21 | 0 | 4.3358 | 0 | 0 | 2022-12-20 02:27:58 | 0
4921 | 搁置 | 00:13:00 | 80:53:21 | 0 | 4.3353 | 0 | 0 | 2022-12-20 02:28:58 | 0
4922 | 搁置 | 00:14:00 | 80:54:21 | 0 | 4.3352 | 0 | 0 | 2022-12-20 02:29:58 | 0
4923 | 搁置 | 00:15:00 | 80:55:21 | 0 | 4.3349 | 0 | 0 | 2022-12-20 02:30:58 | 0
4924 | 恒流放电 | 00:00:00 | 80:55:21 | -4.7489 | 4.3099 | 0 | 0 | 2022-12-20 02:30:58 | -20.4672
4925 | 恒流放电 | 00:01:00 | 80:56:21 | -4.7503 | 4.2572 | 0.0792 | 0.3378 | 2022-12-20 02:31:58 | -20.2229
4926 | 恒流放电 | 00:02:00 | 80:57:21 | -4.7503 | 4.2454 | 0.1583 | 0.6744 | 2022-12-20 02:32:58 | -20.1669
4927 | 恒流放电 | 00:03:00 | 80:58:21 | -4.7503 | 4.2354 | 0.2375 | 1.0101 | 2022-12-20 02:33:58 | -20.1194
4928 | 恒流放电 | 00:04:00 | 80:59:21 | -4.7501 | 4.2262 | 0.3167 | 1.345 | 2022-12-20 02:34:58 | -20.0748
4929 | 恒流放电 | 00:05:00 | 81:00:21 | -4.7501 | 4.2174 | 0.3959 | 1.6793 | 2022-12-20 02:35:58 | -20.033
4930 | 恒流放电 | 00:06:00 | 81:01:21 | -4.7503 | 4.2086 | 0.475 | 2.0128 | 2022-12-20 02:36:58 | -19.9921
4931 | 恒流放电 | 00:07:00 | 81:02:21 | -4.7503 | 4.2003 | 0.5542 | 2.3457 | 2022-12-20 02:37:58 | -19.9526
4932 | 恒流放电 | 00:08:00 | 81:03:21 | -4.7503 | 4.1915 | 0.6334 | 2.6779 | 2022-12-20 02:38:58 | -19.9108
4933 | 恒流放电 | 00:09:00 | 81:04:21 | -4.7503 | 4.1828 | 0.7125 | 3.0094 | 2022-12-20 02:39:58 | -19.8695
4934 | 恒流放电 | 00:10:00 | 81:05:21 | -4.7501 | 4.1741 | 0.7917 | 3.3402 | 2022-12-20 02:40:58 | -19.8274
4935 | 恒流放电 | 00:11:00 | 81:06:21 | -4.7503 | 4.1653 | 0.8709 | 3.6703 | 2022-12-20 02:41:58 | -19.7864
4936 | 恒流放电 | 00:12:00 | 81:07:21 | -4.7503 | 4.1562 | 0.95 | 3.9997 | 2022-12-20 02:42:58 | -19.7432
4937 | 恒流放电 | 00:13:00 | 81:08:21 | -4.7501 | 4.147 | 1.0292 | 4.3284 | 2022-12-20 02:43:58 | -19.6986
4938 | 恒流放电 | 00:14:00 | 81:09:21 | -4.7501 | 4.1377 | 1.1084 | 4.6563 | 2022-12-20 02:44:58 | -19.6544
4939 | 恒流放电 | 00:15:00 | 81:10:21 | -4.7503 | 4.1282 | 1.1876 | 4.9835 | 2022-12-20 02:45:58 | -19.6101
4940 | 恒流放电 | 00:16:00 | 81:11:21 | -4.7503 | 4.1186 | 1.2667 | 5.31 | 2022-12-20 02:46:58 | -19.5645
4941 | 恒流放电 | 00:17:00 | 81:12:21 | -4.7501 | 4.109 | 1.3459 | 5.6357 | 2022-12-20 02:47:58 | -19.5181
4942 | 恒流放电 | 00:18:00 | 81:13:21 | -4.7503 | 4.0991 | 1.4251 | 5.9606 | 2022-12-20 02:48:58 | -19.4719
4943 | 恒流放电 | 00:19:00 | 81:14:21 | -4.7501 | 4.0894 | 1.5042 | 6.2847 | 2022-12-20 02:49:58 | -19.425
4944 | 恒流放电 | 00:20:00 | 81:15:21 | -4.7503 | 4.0796 | 1.5834 | 6.6081 | 2022-12-20 02:50:58 | -19.3793
4945 | 恒流放电 | 00:21:00 | 81:16:21 | -4.7503 | 4.0698 | 1.6626 | 6.9307 | 2022-12-20 02:51:58 | -19.3327
4946 | 恒流放电 | 00:22:00 | 81:17:21 | -4.7503 | 4.0598 | 1.7418 | 7.2525 | 2022-12-20 02:52:58 | -19.2852
4947 | 恒流放电 | 00:23:00 | 81:18:21 | -4.7503 | 4.0501 | 1.8209 | 7.5735 | 2022-12-20 02:53:58 | -19.2391
4948 | 恒流放电 | 00:24:00 | 81:19:21 | -4.7503 | 4.0406 | 1.9001 | 7.8938 | 2022-12-20 02:54:58 | -19.194
4949 | 恒流放电 | 00:25:00 | 81:20:21 | -4.7503 | 4.0309 | 1.9793 | 8.2133 | 2022-12-20 02:55:58 | -19.1479
4950 | 恒流放电 | 00:26:00 | 81:21:21 | -4.7501 | 4.0215 | 2.0584 | 8.5321 | 2022-12-20 02:56:58 | -19.1025
4951 | 恒流放电 | 00:27:00 | 81:22:21 | -4.7503 | 4.0122 | 2.1376 | 8.8501 | 2022-12-20 02:57:58 | -19.0591
4952 | 恒流放电 | 00:28:00 | 81:23:21 | -4.7503 | 4.0028 | 2.2168 | 9.1674 | 2022-12-20 02:58:58 | -19.0145
4953 | 恒流放电 | 00:29:00 | 81:24:21 | -4.7503 | 3.9939 | 2.296 | 9.4839 | 2022-12-20 02:59:58 | -18.9722
4954 | 恒流放电 | 00:30:00 | 81:25:21 | -4.7503 | 3.9849 | 2.3751 | 9.7997 | 2022-12-20 03:00:58 | -18.9294
4955 | 恒流放电 | 00:31:00 | 81:26:21 | -4.7503 | 3.9762 | 2.4543 | 10.1149 | 2022-12-20 03:01:58 | -18.8881
4956 | 恒流放电 | 00:32:00 | 81:27:21 | -4.7503 | 3.9678 | 2.5335 | 10.4294 | 2022-12-20 03:02:58 | -18.8482
4957 | 恒流放电 | 00:33:00 | 81:28:21 | -4.7503 | 3.9596 | 2.6126 | 10.7432 | 2022-12-20 03:03:58 | -18.8092
4958 | 恒流放电 | 00:34:00 | 81:29:21 | -4.7503 | 3.9517 | 2.6918 | 11.0563 | 2022-12-20 03:04:58 | -18.7717
4959 | 恒流放电 | 00:35:00 | 81:30:21 | -4.7501 | 3.9441 | 2.771 | 11.3689 | 2022-12-20 03:05:58 | -18.7348
4960 | 恒流放电 | 00:36:00 | 81:31:21 | -4.7503 | 3.937 | 2.8501 | 11.6809 | 2022-12-20 03:06:58 | -18.7019
4961 | 恒流放电 | 00:37:00 | 81:32:21 | -4.7503 | 3.9301 | 2.9293 | 11.9923 | 2022-12-20 03:07:58 | -18.6691
4962 | 恒流放电 | 00:38:00 | 81:33:21 | -4.7501 | 3.9234 | 3.0085 | 12.3032 | 2022-12-20 03:08:58 | -18.6365
4963 | 恒流放电 | 00:39:00 | 81:34:21 | -4.7503 | 3.9172 | 3.0877 | 12.6135 | 2022-12-20 03:09:58 | -18.6078
4964 | 恒流放电 | 00:40:00 | 81:35:21 | -4.7503 | 3.9107 | 3.1668 | 12.9234 | 2022-12-20 03:10:58 | -18.577
4965 | 恒流放电 | 00:41:00 | 81:36:21 | -4.7501 | 3.9046 | 3.246 | 13.2328 | 2022-12-20 03:11:58 | -18.5472
4966 | 恒流放电 | 00:42:00 | 81:37:21 | -4.7501 | 3.8981 | 3.3252 | 13.5416 | 2022-12-20 03:12:58 | -18.5163
4967 | 恒流放电 | 00:43:00 | 81:38:21 | -4.7503 | 3.8918 | 3.4043 | 13.85 | 2022-12-20 03:13:58 | -18.4872
4968 | 恒流放电 | 00:44:00 | 81:39:21 | -4.7503 | 3.8854 | 3.4835 | 14.1579 | 2022-12-20 03:14:58 | -18.4568
4969 | 恒流放电 | 00:45:00 | 81:40:21 | -4.7501 | 3.8789 | 3.5627 | 14.4652 | 2022-12-20 03:15:58 | -18.4251
4970 | 恒流放电 | 00:46:00 | 81:41:21 | -4.7501 | 3.8723 | 3.6418 | 14.7721 | 2022-12-20 03:16:58 | -18.3938
4971 | 恒流放电 | 00:47:00 | 81:42:21 | -4.7501 | 3.8659 | 3.721 | 15.0784 | 2022-12-20 03:17:58 | -18.3634
4972 | 恒流放电 | 00:48:00 | 81:43:21 | -4.7503 | 3.8592 | 3.8002 | 15.3842 | 2022-12-20 03:18:58 | -18.3323
4973 | 恒流放电 | 00:49:00 | 81:44:21 | -4.7501 | 3.8526 | 3.8794 | 15.6894 | 2022-12-20 03:19:58 | -18.3002
4974 | 恒流放电 | 00:50:00 | 81:45:21 | -4.7503 | 3.8459 | 3.9585 | 15.9942 | 2022-12-20 03:20:58 | -18.2691
4975 | 恒流放电 | 00:51:00 | 81:46:21 | -4.7503 | 3.8394 | 4.0377 | 16.2984 | 2022-12-20 03:21:58 | -18.2383
4976 | 恒流放电 | 00:52:00 | 81:47:21 | -4.7503 | 3.8328 | 4.1169 | 16.6021 | 2022-12-20 03:22:58 | -18.2069
4977 | 恒流放电 | 00:53:00 | 81:48:21 | -4.7501 | 3.8263 | 4.196 | 16.9053 | 2022-12-20 03:23:58 | -18.1753
4978 | 恒流放电 | 00:54:00 | 81:49:21 | -4.7503 | 3.8202 | 4.2752 | 17.208 | 2022-12-20 03:24:58 | -18.1471
4979 | 恒流放电 | 00:55:00 | 81:50:21 | -4.7501 | 3.8141 | 4.3544 | 17.5102 | 2022-12-20 03:25:58 | -18.1173
4980 | 恒流放电 | 00:56:00 | 81:51:21 | -4.7501 | 3.8081 | 4.4336 | 17.8119 | 2022-12-20 03:26:58 | -18.0888
4981 | 恒流放电 | 00:57:00 | 81:52:21 | -4.7503 | 3.8023 | 4.5127 | 18.1132 | 2022-12-20 03:27:58 | -18.062
4982 | 恒流放电 | 00:58:00 | 81:53:21 | -4.7501 | 3.7968 | 4.5919 | 18.414 | 2022-12-20 03:28:58 | -18.0351
4983 | 恒流放电 | 00:59:00 | 81:54:21 | -4.7503 | 3.7915 | 4.6711 | 18.7144 | 2022-12-20 03:29:58 | -18.0107
4984 | 恒流放电 | 01:00:00 | 81:55:21 | -4.7503 | 3.7865 | 4.7502 | 19.0143 | 2022-12-20 03:30:58 | -17.987
4985 | 恒流放电 | 01:01:00 | 81:56:21 | -4.7501 | 3.7815 | 4.8294 | 19.3139 | 2022-12-20 03:31:58 | -17.9625
4986 | 恒流放电 | 01:02:00 | 81:57:21 | -4.7503 | 3.7768 | 4.9086 | 19.6131 | 2022-12-20 03:32:58 | -17.9409
4987 | 恒流放电 | 01:03:00 | 81:58:21 | -4.7503 | 3.7723 | 4.9877 | 19.9119 | 2022-12-20 03:33:58 | -17.9195
4988 | 恒流放电 | 01:04:00 | 81:59:21 | -4.7501 | 3.7681 | 5.0669 | 20.2104 | 2022-12-20 03:34:58 | -17.8988
4989 | 恒流放电 | 01:05:00 | 82:00:21 | -4.7501 | 3.7639 | 5.1461 | 20.5086 | 2022-12-20 03:35:58 | -17.8789
4990 | 恒流放电 | 01:06:00 | 82:01:21 | -4.7501 | 3.7599 | 5.2253 | 20.8064 | 2022-12-20 03:36:58 | -17.8599
4991 | 恒流放电 | 01:07:00 | 82:02:21 | -4.7503 | 3.7563 | 5.3044 | 21.1039 | 2022-12-20 03:37:58 | -17.8435
4992 | 恒流放电 | 01:08:00 | 82:03:21 | -4.7503 | 3.7526 | 5.3836 | 21.4012 | 2022-12-20 03:38:58 | -17.8259
4993 | 恒流放电 | 01:09:00 | 82:04:21 | -4.7501 | 3.7491 | 5.4628 | 21.6981 | 2022-12-20 03:39:58 | -17.8086
4994 | 恒流放电 | 01:10:00 | 82:05:21 | -4.7503 | 3.7457 | 5.5419 | 21.9948 | 2022-12-20 03:40:58 | -17.7932
4995 | 恒流放电 | 01:11:00 | 82:06:21 | -4.7501 | 3.7425 | 5.6211 | 22.2912 | 2022-12-20 03:41:58 | -17.7772
4996 | 恒流放电 | 01:12:00 | 82:07:21 | -4.7503 | 3.7392 | 5.7003 | 22.5874 | 2022-12-20 03:42:58 | -17.7623
4997 | 恒流放电 | 01:13:00 | 82:08:21 | -4.7503 | 3.7362 | 5.7794 | 22.8833 | 2022-12-20 03:43:58 | -17.748
4998 | 恒流放电 | 01:14:00 | 82:09:21 | -4.7503 | 3.7333 | 5.8586 | 23.179 | 2022-12-20 03:44:58 | -17.7343
4999 | 恒流放电 | 01:15:00 | 82:10:21 | -4.7503 | 3.7304 | 5.9378 | 23.4744 | 2022-12-20 03:45:58 | -17.7205
5000 | 恒流放电 | 01:16:00 | 82:11:21 | -4.7501 | 3.7275 | 6.017 | 23.7696 | 2022-12-20 03:46:58 | -17.706
5001 | 恒流放电 | 01:17:00 | 82:12:21 | -4.7503 | 3.7247 | 6.0961 | 24.0646 | 2022-12-20 03:47:58 | -17.6934
5002 | 恒流放电 | 01:18:00 | 82:13:21 | -4.7503 | 3.7218 | 6.1753 | 24.3594 | 2022-12-20 03:48:58 | -17.6796
5003 | 恒流放电 | 01:19:00 | 82:14:21 | -4.7503 | 3.7191 | 6.2545 | 24.6539 | 2022-12-20 03:49:58 | -17.6668
5004 | 恒流放电 | 01:20:00 | 82:15:21 | -4.7503 | 3.7163 | 6.3336 | 24.9483 | 2022-12-20 03:50:58 | -17.6535
5005 | 恒流放电 | 01:21:00 | 82:16:21 | -4.7503 | 3.7136 | 6.4128 | 25.2424 | 2022-12-20 03:51:58 | -17.6407
5006 | 恒流放电 | 01:22:00 | 82:17:21 | -4.7503 | 3.7108 | 6.492 | 25.5363 | 2022-12-20 03:52:58 | -17.6274
5007 | 恒流放电 | 01:23:00 | 82:18:21 | -4.7503 | 3.7081 | 6.5711 | 25.8299 | 2022-12-20 03:53:58 | -17.6146
5008 | 恒流放电 | 01:24:00 | 82:19:21 | -4.7503 | 3.7054 | 6.6503 | 26.1234 | 2022-12-20 03:54:58 | -17.6017
5009 | 恒流放电 | 01:25:00 | 82:20:21 | -4.7501 | 3.7025 | 6.7295 | 26.4166 | 2022-12-20 03:55:58 | -17.5872
5010 | 恒流放电 | 01:26:00 | 82:21:21 | -4.7501 | 3.6997 | 6.8087 | 26.7097 | 2022-12-20 03:56:58 | -17.5739
5011 | 恒流放电 | 01:27:00 | 82:22:21 | -4.7503 | 3.697 | 6.8878 | 27.0025 | 2022-12-20 03:57:58 | -17.5618
5012 | 恒流放电 | 01:28:00 | 82:23:21 | -4.7503 | 3.6941 | 6.967 | 27.295 | 2022-12-20 03:58:58 | -17.548
5013 | 恒流放电 | 01:29:00 | 82:24:21 | -4.7503 | 3.6912 | 7.0462 | 27.5874 | 2022-12-20 03:59:58 | -17.5343
5014 | 恒流放电 | 01:30:00 | 82:25:21 | -4.7503 | 3.6881 | 7.1253 | 27.8795 | 2022-12-20 04:00:58 | -17.5195
5015 | 恒流放电 | 01:31:00 | 82:26:21 | -4.7503 | 3.685 | 7.2045 | 28.1713 | 2022-12-20 04:01:58 | -17.5048
5016 | 恒流放电 | 01:32:00 | 82:27:21 | -4.7503 | 3.682 | 7.2837 | 28.463 | 2022-12-20 04:02:58 | -17.4906
5017 | 恒流放电 | 01:33:00 | 82:28:21 | -4.7503 | 3.6786 | 7.3628 | 28.7543 | 2022-12-20 04:03:58 | -17.4744
5018 | 恒流放电 | 01:34:00 | 82:29:21 | -4.7503 | 3.6754 | 7.442 | 29.0454 | 2022-12-20 04:04:58 | -17.4592
5019 | 恒流放电 | 01:35:00 | 82:30:21 | -4.7503 | 3.6718 | 7.5212 | 29.3363 | 2022-12-20 04:05:58 | -17.4421
5020 | 恒流放电 | 01:36:00 | 82:31:21 | -4.7501 | 3.6681 | 7.6004 | 29.6268 | 2022-12-20 04:06:58 | -17.4238
5021 | 恒流放电 | 01:37:00 | 82:32:21 | -4.7503 | 3.6644 | 7.6795 | 29.9171 | 2022-12-20 04:07:58 | -17.407
5022 | 恒流放电 | 01:38:00 | 82:33:21 | -4.7503 | 3.6604 | 7.7587 | 30.2071 | 2022-12-20 04:08:58 | -17.388
5023 | 恒流放电 | 01:39:00 | 82:34:21 | -4.7503 | 3.6562 | 7.8379 | 30.4967 | 2022-12-20 04:09:58 | -17.368
5024 | 恒流放电 | 01:40:00 | 82:35:21 | -4.7501 | 3.6516 | 7.917 | 30.786 | 2022-12-20 04:10:58 | -17.3454
5025 | 恒流放电 | 01:41:00 | 82:36:21 | -4.7503 | 3.6468 | 7.9962 | 31.0749 | 2022-12-20 04:11:58 | -17.3234
5026 | 恒流放电 | 01:42:00 | 82:37:21 | -4.7501 | 3.6415 | 8.0754 | 31.3634 | 2022-12-20 04:12:58 | -17.2975
5027 | 恒流放电 | 01:43:00 | 82:38:21 | -4.7501 | 3.6357 | 8.1545 | 31.6515 | 2022-12-20 04:13:58 | -17.2699
5028 | 恒流放电 | 01:44:00 | 82:39:21 | -4.7501 | 3.6291 | 8.2337 | 31.939 | 2022-12-20 04:14:58 | -17.2386
5029 | 恒流放电 | 01:45:00 | 82:40:21 | -4.7503 | 3.6216 | 8.3129 | 32.2261 | 2022-12-20 04:15:58 | -17.2037
5030 | 恒流放电 | 01:46:00 | 82:41:21 | -4.7501 | 3.6128 | 8.3921 | 32.5124 | 2022-12-20 04:16:58 | -17.1611
5031 | 恒流放电 | 01:47:00 | 82:42:21 | -4.7503 | 3.6023 | 8.4712 | 32.7981 | 2022-12-20 04:17:58 | -17.112
5032 | 恒流放电 | 01:48:00 | 82:43:21 | -4.7503 | 3.5891 | 8.5504 | 33.0827 | 2022-12-20 04:18:58 | -17.0493
5033 | 恒流放电 | 01:49:00 | 82:44:21 | -4.7501 | 3.5718 | 8.6296 | 33.3662 | 2022-12-20 04:19:58 | -16.9664
5034 | 恒流放电 | 01:50:00 | 82:45:21 | -4.7503 | 3.5492 | 8.7087 | 33.6481 | 2022-12-20 04:20:58 | -16.8597
5035 | 恒流放电 | 01:51:00 | 82:46:21 | -4.7501 | 3.5207 | 8.7879 | 33.928 | 2022-12-20 04:21:58 | -16.7236
5036 | 恒流放电 | 01:52:00 | 82:47:21 | -4.7503 | 3.4892 | 8.8671 | 34.2055 | 2022-12-20 04:22:58 | -16.5747
5037 | 恒流放电 | 01:53:00 | 82:48:21 | -4.7501 | 3.4594 | 8.9462 | 34.4806 | 2022-12-20 04:23:58 | -16.4325
5038 | 恒流放电 | 01:54:00 | 82:49:21 | -4.7503 | 3.4324 | 9.0254 | 34.7534 | 2022-12-20 04:24:58 | -16.3049
5039 | 恒流放电 | 01:55:00 | 82:50:21 | -4.7501 | 3.3924 | 9.1046 | 35.0238 | 2022-12-20 04:25:58 | -16.1142
5040 | 恒流放电 | 01:56:00 | 82:51:21 | -4.7501 | 3.2851 | 9.1838 | 35.2887 | 2022-12-20 04:26:58 | -15.6045
5041 | 恒流放电 | 01:57:00 | 82:52:21 | -4.7503 | 3.0936 | 9.2629 | 35.5417 | 2022-12-20 04:27:58 | -14.6955
5042 | 恒流放电 | 01:57:22 | 82:52:43 | -4.7501 | 2.9997 | 9.2925 | 35.6318 | 2022-12-20 04:28:21 | -14.2488
5043 | 搁置 | 00:00:00 | 82:52:43 | 0 | 3.0236 | 0 | 0 | 2022-12-20 04:28:21 | 0
5044 | 搁置 | 00:01:00 | 82:53:43 | 0 | 3.5136 | 0 | 0 | 2022-12-20 04:29:21 | 0
5045 | 搁置 | 00:02:00 | 82:54:43 | 0 | 3.5189 | 0 | 0 | 2022-12-20 04:30:21 | 0
5046 | 搁置 | 00:03:00 | 82:55:43 | 0 | 3.5257 | 0 | 0 | 2022-12-20 04:31:21 | 0
5047 | 搁置 | 00:04:00 | 82:56:43 | 0 | 3.5357 | 0 | 0 | 2022-12-20 04:32:21 | 0
5048 | 搁置 | 00:05:00 | 82:57:43 | 0 | 3.5484 | 0 | 0 | 2022-12-20 04:33:21 | 0
5049 | 搁置 | 00:06:00 | 82:58:43 | 0 | 3.5629 | 0 | 0 | 2022-12-20 04:34:21 | 0
5050 | 搁置 | 00:07:00 | 82:59:43 | 0 | 3.5784 | 0 | 0 | 2022-12-20 04:35:21 | 0
5051 | 搁置 | 00:08:00 | 83:00:43 | 0 | 3.5936 | 0 | 0 | 2022-12-20 04:36:21 | 0
5052 | 搁置 | 00:09:00 | 83:01:43 | 0 | 3.607 | 0 | 0 | 2022-12-20 04:37:21 | 0
5053 | 搁置 | 00:10:00 | 83:02:43 | 0 | 3.6176 | 0 | 0 | 2022-12-20 04:38:21 | 0
5054 | 搁置 | 00:11:00 | 83:03:43 | 0 | 3.6253 | 0 | 0 | 2022-12-20 04:39:21 | 0
5055 | 搁置 | 00:12:00 | 83:04:43 | 0 | 3.631 | 0 | 0 | 2022-12-20 04:40:21 | 0
5056 | 搁置 | 00:13:00 | 83:05:43 | 0 | 3.6352 | 0 | 0 | 2022-12-20 04:41:21 | 0
5057 | 搁置 | 00:14:00 | 83:06:43 | 0 | 3.6381 | 0 | 0 | 2022-12-20 04:42:21 | 0
5058 | 搁置 | 00:15:00 | 83:07:43 | 0 | 3.6405 | 0 | 0 | 2022-12-20 04:43:21 | 0
5059 | 恒流恒压充电 | 00:00:00 | 83:07:43 | 2.8501 | 3.6566 | 0 | 0 | 2022-12-20 04:43:21 | 10.4215
5060 | 恒流恒压充电 | 00:01:00 | 83:08:43 | 2.8505 | 3.7047 | 0.0475 | 0.1756 | 2022-12-20 04:44:21 | 10.5601
5061 | 恒流恒压充电 | 00:02:00 | 83:09:43 | 2.8507 | 3.7098 | 0.095 | 0.3517 | 2022-12-20 04:45:21 | 10.5754
5062 | 恒流恒压充电 | 00:03:00 | 83:10:43 | 2.8507 | 3.7132 | 0.1425 | 0.5281 | 2022-12-20 04:46:21 | 10.5851
5063 | 恒流恒压充电 | 00:04:00 | 83:11:43 | 2.8505 | 3.716 | 0.19 | 0.7045 | 2022-12-20 04:47:21 | 10.5923
5064 | 恒流恒压充电 | 00:05:00 | 83:12:43 | 2.8507 | 3.7182 | 0.2375 | 0.8811 | 2022-12-20 04:48:21 | 10.5993
5065 | 恒流恒压充电 | 00:06:00 | 83:13:43 | 2.8505 | 3.7203 | 0.2851 | 1.0578 | 2022-12-20 04:49:21 | 10.6046
5066 | 恒流恒压充电 | 00:07:00 | 83:14:43 | 2.8505 | 3.7223 | 0.3326 | 1.2346 | 2022-12-20 04:50:21 | 10.6103
5067 | 恒流恒压充电 | 00:08:00 | 83:15:43 | 2.8505 | 3.7242 | 0.3801 | 1.4115 | 2022-12-20 04:51:21 | 10.6157
5068 | 恒流恒压充电 | 00:09:00 | 83:16:43 | 2.8505 | 3.726 | 0.4276 | 1.5885 | 2022-12-20 04:52:21 | 10.6208
5069 | 恒流恒压充电 | 00:10:00 | 83:17:43 | 2.8507 | 3.7276 | 0.4751 | 1.7655 | 2022-12-20 04:53:21 | 10.6261
5070 | 恒流恒压充电 | 00:11:00 | 83:18:43 | 2.8507 | 3.7294 | 0.5226 | 1.9427 | 2022-12-20 04:54:21 | 10.6313
5071 | 恒流恒压充电 | 00:12:00 | 83:19:43 | 2.8507 | 3.7311 | 0.5701 | 2.1199 | 2022-12-20 04:55:21 | 10.6361
5072 | 恒流恒压充电 | 00:13:00 | 83:20:43 | 2.8507 | 3.7327 | 0.6176 | 2.2972 | 2022-12-20 04:56:21 | 10.6407
5073 | 恒流恒压充电 | 00:14:00 | 83:21:43 | 2.8507 | 3.7344 | 0.6651 | 2.4746 | 2022-12-20 04:57:21 | 10.6455
5074 | 恒流恒压充电 | 00:15:00 | 83:22:43 | 2.8507 | 3.736 | 0.7126 | 2.652 | 2022-12-20 04:58:21 | 10.6501
5075 | 恒流恒压充电 | 00:16:00 | 83:23:43 | 2.8507 | 3.7376 | 0.7601 | 2.8296 | 2022-12-20 04:59:21 | 10.6546
5076 | 恒流恒压充电 | 00:17:00 | 83:24:43 | 2.8505 | 3.7392 | 0.8076 | 3.0072 | 2022-12-20 05:00:21 | 10.6584
5077 | 恒流恒压充电 | 00:18:00 | 83:25:43 | 2.8505 | 3.7407 | 0.8552 | 3.1848 | 2022-12-20 05:01:21 | 10.6627
5078 | 恒流恒压充电 | 00:19:00 | 83:26:43 | 2.8505 | 3.7423 | 0.9027 | 3.3626 | 2022-12-20 05:02:21 | 10.6673
5079 | 恒流恒压充电 | 00:20:00 | 83:27:43 | 2.8505 | 3.7439 | 0.9502 | 3.5404 | 2022-12-20 05:03:21 | 10.6718
5080 | 恒流恒压充电 | 00:21:00 | 83:28:43 | 2.8505 | 3.7453 | 0.9977 | 3.7183 | 2022-12-20 05:04:21 | 10.6758
5081 | 恒流恒压充电 | 00:22:00 | 83:29:43 | 2.8505 | 3.7471 | 1.0452 | 3.8963 | 2022-12-20 05:05:21 | 10.681
5082 | 恒流恒压充电 | 00:23:00 | 83:30:43 | 2.8505 | 3.7486 | 1.0927 | 4.0744 | 2022-12-20 05:06:21 | 10.6852
5083 | 恒流恒压充电 | 00:24:00 | 83:31:43 | 2.8507 | 3.7502 | 1.1402 | 4.2525 | 2022-12-20 05:07:21 | 10.6905
5084 | 恒流恒压充电 | 00:25:00 | 83:32:43 | 2.8505 | 3.7516 | 1.1877 | 4.4307 | 2022-12-20 05:08:21 | 10.6938
5085 | 恒流恒压充电 | 00:26:00 | 83:33:43 | 2.8507 | 3.7532 | 1.2352 | 4.609 | 2022-12-20 05:09:21 | 10.6991
5086 | 恒流恒压充电 | 00:27:00 | 83:34:43 | 2.8505 | 3.7549 | 1.2827 | 4.7873 | 2022-12-20 05:10:21 | 10.7032
5087 | 恒流恒压充电 | 00:28:00 | 83:35:43 | 2.8505 | 3.7563 | 1.3302 | 4.9657 | 2022-12-20 05:11:21 | 10.7072
5088 | 恒流恒压充电 | 00:29:00 | 83:36:43 | 2.8505 | 3.7578 | 1.3778 | 5.1442 | 2022-12-20 05:12:21 | 10.7115
5089 | 恒流恒压充电 | 00:30:00 | 83:37:43 | 2.8505 | 3.7594 | 1.4253 | 5.3228 | 2022-12-20 05:13:21 | 10.716
5090 | 恒流恒压充电 | 00:31:00 | 83:38:43 | 2.8507 | 3.761 | 1.4728 | 5.5014 | 2022-12-20 05:14:21 | 10.7213
5091 | 恒流恒压充电 | 00:32:00 | 83:39:43 | 2.8505 | 3.7623 | 1.5203 | 5.6802 | 2022-12-20 05:15:21 | 10.7243
5092 | 恒流恒压充电 | 00:33:00 | 83:40:43 | 2.8505 | 3.7639 | 1.5678 | 5.8589 | 2022-12-20 05:16:21 | 10.7288
5093 | 恒流恒压充电 | 00:34:00 | 83:41:43 | 2.8505 | 3.7653 | 1.6153 | 6.0378 | 2022-12-20 05:17:21 | 10.7328
5094 | 恒流恒压充电 | 00:35:00 | 83:42:43 | 2.8505 | 3.7668 | 1.6628 | 6.2167 | 2022-12-20 05:18:21 | 10.7371
5095 | 恒流恒压充电 | 00:36:00 | 83:43:43 | 2.8507 | 3.7684 | 1.7103 | 6.3957 | 2022-12-20 05:19:21 | 10.7424
5096 | 恒流恒压充电 | 00:37:00 | 83:44:43 | 2.8507 | 3.7699 | 1.7578 | 6.5748 | 2022-12-20 05:20:21 | 10.7467
5097 | 恒流恒压充电 | 00:38:00 | 83:45:43 | 2.8505 | 3.7713 | 1.8053 | 6.7539 | 2022-12-20 05:21:21 | 10.7499
5098 | 恒流恒压充电 | 00:39:00 | 83:46:43 | 2.8505 | 3.7729 | 1.8528 | 6.9331 | 2022-12-20 05:22:21 | 10.7545
5099 | 恒流恒压充电 | 00:40:00 | 83:47:43 | 2.8505 | 3.7744 | 1.9003 | 7.1124 | 2022-12-20 05:23:21 | 10.7588
5100 | 恒流恒压充电 | 00:41:00 | 83:48:43 | 2.8507 | 3.7757 | 1.9479 | 7.2917 | 2022-12-20 05:24:21 | 10.7632
5101 | 恒流恒压充电 | 00:42:00 | 83:49:43 | 2.8507 | 3.7773 | 1.9954 | 7.4712 | 2022-12-20 05:25:21 | 10.7678
5102 | 恒流恒压充电 | 00:43:00 | 83:50:43 | 2.8505 | 3.7787 | 2.0429 | 7.6506 | 2022-12-20 05:26:21 | 10.771
5103 | 恒流恒压充电 | 00:44:00 | 83:51:43 | 2.8507 | 3.7802 | 2.0904 | 7.8302 | 2022-12-20 05:27:21 | 10.7761
5104 | 恒流恒压充电 | 00:45:00 | 83:52:43 | 2.8505 | 3.7816 | 2.1379 | 8.0098 | 2022-12-20 05:28:21 | 10.7793
5105 | 恒流恒压充电 | 00:46:00 | 83:53:43 | 2.8507 | 3.7831 | 2.1854 | 8.1895 | 2022-12-20 05:29:21 | 10.7843
5106 | 恒流恒压充电 | 00:47:00 | 83:54:43 | 2.8505 | 3.7846 | 2.2329 | 8.3693 | 2022-12-20 05:30:21 | 10.7879
5107 | 恒流恒压充电 | 00:48:00 | 83:55:43 | 2.8505 | 3.786 | 2.2804 | 8.5491 | 2022-12-20 05:31:21 | 10.7918
5108 | 恒流恒压充电 | 00:49:00 | 83:56:43 | 2.8505 | 3.7876 | 2.3279 | 8.729 | 2022-12-20 05:32:21 | 10.7964
5109 | 恒流恒压充电 | 00:50:00 | 83:57:43 | 2.8505 | 3.7889 | 2.3754 | 8.909 | 2022-12-20 05:33:21 | 10.8001
5110 | 恒流恒压充电 | 00:51:00 | 83:58:43 | 2.8507 | 3.7904 | 2.4229 | 9.089 | 2022-12-20 05:34:21 | 10.8051
5111 | 恒流恒压充电 | 00:52:00 | 83:59:43 | 2.8505 | 3.7918 | 2.4705 | 9.2692 | 2022-12-20 05:35:21 | 10.8084
5112 | 恒流恒压充电 | 00:53:00 | 84:00:43 | 2.8507 | 3.7934 | 2.518 | 9.4493 | 2022-12-20 05:36:21 | 10.8137
5113 | 恒流恒压充电 | 00:54:00 | 84:01:43 | 2.8505 | 3.7947 | 2.5655 | 9.6296 | 2022-12-20 05:37:21 | 10.8166
5114 | 恒流恒压充电 | 00:55:00 | 84:02:43 | 2.8507 | 3.7962 | 2.613 | 9.8099 | 2022-12-20 05:38:21 | 10.8217
5115 | 恒流恒压充电 | 00:56:00 | 84:03:43 | 2.8505 | 3.7978 | 2.6605 | 9.9903 | 2022-12-20 05:39:21 | 10.8255
5116 | 恒流恒压充电 | 00:57:00 | 84:04:43 | 2.8505 | 3.7992 | 2.708 | 10.1708 | 2022-12-20 05:40:21 | 10.8295
5117 | 恒流恒压充电 | 00:58:00 | 84:05:43 | 2.8505 | 3.8009 | 2.7555 | 10.3513 | 2022-12-20 05:41:21 | 10.8343
5118 | 恒流恒压充电 | 00:59:00 | 84:06:43 | 2.8505 | 3.8023 | 2.803 | 10.5319 | 2022-12-20 05:42:21 | 10.8383
5119 | 恒流恒压充电 | 01:00:00 | 84:07:43 | 2.8505 | 3.8038 | 2.8505 | 10.7126 | 2022-12-20 05:43:21 | 10.8426
5120 | 恒流恒压充电 | 01:01:00 | 84:08:43 | 2.8505 | 3.8054 | 2.898 | 10.8933 | 2022-12-20 05:44:21 | 10.8471
5121 | 恒流恒压充电 | 01:02:00 | 84:09:43 | 2.8505 | 3.807 | 2.9455 | 11.0741 | 2022-12-20 05:45:21 | 10.8517
5122 | 恒流恒压充电 | 01:03:00 | 84:10:43 | 2.8505 | 3.8084 | 2.993 | 11.255 | 2022-12-20 05:46:21 | 10.8557
5123 | 恒流恒压充电 | 01:04:00 | 84:11:43 | 2.8505 | 3.81 | 3.0406 | 11.436 | 2022-12-20 05:47:21 | 10.8603
5124 | 恒流恒压充电 | 01:05:00 | 84:12:43 | 2.8505 | 3.8117 | 3.0881 | 11.6171 | 2022-12-20 05:48:21 | 10.8651
5125 | 恒流恒压充电 | 01:06:00 | 84:13:43 | 2.8505 | 3.8134 | 3.1356 | 11.7982 | 2022-12-20 05:49:21 | 10.8699
5126 | 恒流恒压充电 | 01:07:00 | 84:14:43 | 2.8505 | 3.8149 | 3.1831 | 11.9794 | 2022-12-20 05:50:21 | 10.8742
5127 | 恒流恒压充电 | 01:08:00 | 84:15:43 | 2.8505 | 3.8167 | 3.2306 | 12.1607 | 2022-12-20 05:51:21 | 10.8794
5128 | 恒流恒压充电 | 01:09:00 | 84:16:43 | 2.8505 | 3.8184 | 3.2781 | 12.342 | 2022-12-20 05:52:21 | 10.8842
5129 | 恒流恒压充电 | 01:10:00 | 84:17:43 | 2.8505 | 3.8201 | 3.3256 | 12.5235 | 2022-12-20 05:53:21 | 10.889
5130 | 恒流恒压充电 | 01:11:00 | 84:18:43 | 2.8507 | 3.8218 | 3.3731 | 12.705 | 2022-12-20 05:54:21 | 10.8947
5131 | 恒流恒压充电 | 01:12:00 | 84:19:43 | 2.8505 | 3.8238 | 3.4206 | 12.8866 | 2022-12-20 05:55:21 | 10.8996
5132 | 恒流恒压充电 | 01:13:00 | 84:20:43 | 2.8505 | 3.8255 | 3.4681 | 13.0683 | 2022-12-20 05:56:21 | 10.9044
5133 | 恒流恒压充电 | 01:14:00 | 84:21:43 | 2.8507 | 3.8275 | 3.5156 | 13.2501 | 2022-12-20 05:57:21 | 10.9109
5134 | 恒流恒压充电 | 01:15:00 | 84:22:43 | 2.8507 | 3.8294 | 3.5631 | 13.432 | 2022-12-20 05:58:21 | 10.9163
5135 | 恒流恒压充电 | 01:16:00 | 84:23:43 | 2.8505 | 3.8314 | 3.6107 | 13.614 | 2022-12-20 05:59:21 | 10.9213
5136 | 恒流恒压充电 | 01:17:00 | 84:24:43 | 2.8505 | 3.8333 | 3.6582 | 13.796 | 2022-12-20 06:00:21 | 10.9267
5137 | 恒流恒压充电 | 01:18:00 | 84:25:43 | 2.8507 | 3.8352 | 3.7057 | 13.9782 | 2022-12-20 06:01:21 | 10.9329
5138 | 恒流恒压充电 | 01:19:00 | 84:26:43 | 2.8505 | 3.8375 | 3.7532 | 14.1605 | 2022-12-20 06:02:21 | 10.9386
5139 | 恒流恒压充电 | 01:20:00 | 84:27:43 | 2.8507 | 3.8397 | 3.8007 | 14.3428 | 2022-12-20 06:03:21 | 10.9457
5140 | 恒流恒压充电 | 01:21:00 | 84:28:43 | 2.8503 | 3.842 | 3.8482 | 14.5253 | 2022-12-20 06:04:21 | 10.9507
5141 | 恒流恒压充电 | 01:22:00 | 84:29:43 | 2.8505 | 3.8443 | 3.8957 | 14.7079 | 2022-12-20 06:05:21 | 10.958
5142 | 恒流恒压充电 | 01:23:00 | 84:30:43 | 2.8505 | 3.8465 | 3.9432 | 14.8906 | 2022-12-20 06:06:21 | 10.9643
5143 | 恒流恒压充电 | 01:24:00 | 84:31:43 | 2.8505 | 3.8491 | 3.9907 | 15.0734 | 2022-12-20 06:07:21 | 10.9717
5144 | 恒流恒压充电 | 01:25:00 | 84:32:43 | 2.8505 | 3.8515 | 4.0382 | 15.2563 | 2022-12-20 06:08:21 | 10.9785
5145 | 恒流恒压充电 | 01:26:00 | 84:33:43 | 2.8505 | 3.8541 | 4.0857 | 15.4393 | 2022-12-20 06:09:21 | 10.986
5146 | 恒流恒压充电 | 01:27:00 | 84:34:43 | 2.8507 | 3.8568 | 4.1332 | 15.6225 | 2022-12-20 06:10:21 | 10.9944
5147 | 恒流恒压充电 | 01:28:00 | 84:35:43 | 2.8507 | 3.8596 | 4.1808 | 15.8058 | 2022-12-20 06:11:21 | 11.0024
5148 | 恒流恒压充电 | 01:29:00 | 84:36:43 | 2.8507 | 3.8623 | 4.2283 | 15.9892 | 2022-12-20 06:12:21 | 11.0101
5149 | 恒流恒压充电 | 01:30:00 | 84:37:43 | 2.8505 | 3.8654 | 4.2758 | 16.1728 | 2022-12-20 06:13:21 | 11.0182
5150 | 恒流恒压充电 | 01:31:00 | 84:38:43 | 2.8505 | 3.8685 | 4.3233 | 16.3565 | 2022-12-20 06:14:21 | 11.027
5151 | 恒流恒压充电 | 01:32:00 | 84:39:43 | 2.8505 | 3.8715 | 4.3708 | 16.5404 | 2022-12-20 06:15:21 | 11.0356
5152 | 恒流恒压充电 | 01:33:00 | 84:40:43 | 2.8505 | 3.8746 | 4.4183 | 16.7244 | 2022-12-20 06:16:21 | 11.0444
5153 | 恒流恒压充电 | 01:34:00 | 84:41:43 | 2.8505 | 3.878 | 4.4658 | 16.9085 | 2022-12-20 06:17:21 | 11.0541
5154 | 恒流恒压充电 | 01:35:00 | 84:42:43 | 2.8505 | 3.8815 | 4.5133 | 17.0928 | 2022-12-20 06:18:21 | 11.0641
5155 | 恒流恒压充电 | 01:36:00 | 84:43:43 | 2.8505 | 3.8851 | 4.5608 | 17.2773 | 2022-12-20 06:19:21 | 11.0743
5156 | 恒流恒压充电 | 01:37:00 | 84:44:43 | 2.8505 | 3.8886 | 4.6083 | 17.462 | 2022-12-20 06:20:21 | 11.0843
5157 | 恒流恒压充电 | 01:38:00 | 84:45:43 | 2.8505 | 3.8924 | 4.6558 | 17.6468 | 2022-12-20 06:21:21 | 11.0951
5158 | 恒流恒压充电 | 01:39:00 | 84:46:43 | 2.8505 | 3.8962 | 4.7033 | 17.8318 | 2022-12-20 06:22:21 | 11.106
5159 | 恒流恒压充电 | 01:40:00 | 84:47:43 | 2.8505 | 3.9003 | 4.7508 | 18.017 | 2022-12-20 06:23:21 | 11.1176
5160 | 恒流恒压充电 | 01:41:00 | 84:48:43 | 2.8507 | 3.9043 | 4.7984 | 18.2024 | 2022-12-20 06:24:21 | 11.1298
5161 | 恒流恒压充电 | 01:42:00 | 84:49:43 | 2.8505 | 3.9085 | 4.8459 | 18.388 | 2022-12-20 06:25:21 | 11.141
5162 | 恒流恒压充电 | 01:43:00 | 84:50:43 | 2.8505 | 3.9128 | 4.8934 | 18.5738 | 2022-12-20 06:26:21 | 11.1533
5163 | 恒流恒压充电 | 01:44:00 | 84:51:43 | 2.8505 | 3.9172 | 4.9409 | 18.7598 | 2022-12-20 06:27:21 | 11.1658
5164 | 恒流恒压充电 | 01:45:00 | 84:52:43 | 2.8505 | 3.9217 | 4.9884 | 18.946 | 2022-12-20 06:28:21 | 11.1786
5165 | 恒流恒压充电 | 01:46:00 | 84:53:43 | 2.8505 | 3.9262 | 5.0359 | 19.1324 | 2022-12-20 06:29:21 | 11.1915
5166 | 恒流恒压充电 | 01:47:00 | 84:54:43 | 2.8507 | 3.9309 | 5.0834 | 19.3191 | 2022-12-20 06:30:21 | 11.2057
5167 | 恒流恒压充电 | 01:48:00 | 84:55:43 | 2.8505 | 3.9358 | 5.1309 | 19.5059 | 2022-12-20 06:31:21 | 11.2188
5168 | 恒流恒压充电 | 01:49:00 | 84:56:43 | 2.8505 | 3.9406 | 5.1784 | 19.693 | 2022-12-20 06:32:21 | 11.2325
5169 | 恒流恒压充电 | 01:50:00 | 84:57:43 | 2.8505 | 3.9456 | 5.2259 | 19.8804 | 2022-12-20 06:33:21 | 11.2468
5170 | 恒流恒压充电 | 01:51:00 | 84:58:43 | 2.8505 | 3.9506 | 5.2734 | 20.0679 | 2022-12-20 06:34:21 | 11.261
5171 | 恒流恒压充电 | 01:52:00 | 84:59:43 | 2.8505 | 3.9556 | 5.3209 | 20.2557 | 2022-12-20 06:35:21 | 11.2753
5172 | 恒流恒压充电 | 01:53:00 | 85:00:43 | 2.8505 | 3.9608 | 5.3685 | 20.4438 | 2022-12-20 06:36:21 | 11.2901
5173 | 恒流恒压充电 | 01:54:00 | 85:01:43 | 2.8507 | 3.9659 | 5.416 | 20.6321 | 2022-12-20 06:37:21 | 11.3054
5174 | 恒流恒压充电 | 01:55:00 | 85:02:43 | 2.8505 | 3.9713 | 5.4635 | 20.8206 | 2022-12-20 06:38:21 | 11.32
5175 | 恒流恒压充电 | 01:56:00 | 85:03:43 | 2.8505 | 3.9766 | 5.511 | 21.0094 | 2022-12-20 06:39:21 | 11.3351
5176 | 恒流恒压充电 | 01:57:00 | 85:04:43 | 2.8507 | 3.9818 | 5.5585 | 21.1984 | 2022-12-20 06:40:21 | 11.3508
5177 | 恒流恒压充电 | 01:58:00 | 85:05:43 | 2.8505 | 3.9872 | 5.606 | 21.3877 | 2022-12-20 06:41:21 | 11.3654
5178 | 恒流恒压充电 | 01:59:00 | 85:06:43 | 2.8505 | 3.9926 | 5.6535 | 21.5773 | 2022-12-20 06:42:21 | 11.3807
5179 | 恒流恒压充电 | 02:00:00 | 85:07:43 | 2.8505 | 3.9981 | 5.701 | 21.7671 | 2022-12-20 06:43:21 | 11.3964
5180 | 恒流恒压充电 | 02:01:00 | 85:08:43 | 2.8505 | 4.0034 | 5.7485 | 21.9572 | 2022-12-20 06:44:21 | 11.4115
5181 | 恒流恒压充电 | 02:02:00 | 85:09:43 | 2.8505 | 4.0089 | 5.796 | 22.1475 | 2022-12-20 06:45:21 | 11.4272
5182 | 恒流恒压充电 | 02:03:00 | 85:10:43 | 2.8505 | 4.0142 | 5.8435 | 22.3381 | 2022-12-20 06:46:21 | 11.4423
5183 | 恒流恒压充电 | 02:04:00 | 85:11:43 | 2.8507 | 4.0197 | 5.891 | 22.5289 | 2022-12-20 06:47:21 | 11.4588
5184 | 恒流恒压充电 | 02:05:00 | 85:12:43 | 2.8507 | 4.0252 | 5.9386 | 22.72 | 2022-12-20 06:48:21 | 11.4745
5185 | 恒流恒压充电 | 02:06:00 | 85:13:43 | 2.8507 | 4.0307 | 5.9861 | 22.9114 | 2022-12-20 06:49:21 | 11.4902
5186 | 恒流恒压充电 | 02:07:00 | 85:14:43 | 2.8505 | 4.0361 | 6.0336 | 23.103 | 2022-12-20 06:50:21 | 11.5047
5187 | 恒流恒压充电 | 02:08:00 | 85:15:43 | 2.8507 | 4.0415 | 6.0811 | 23.2949 | 2022-12-20 06:51:21 | 11.5209
5188 | 恒流恒压充电 | 02:09:00 | 85:16:43 | 2.8505 | 4.0468 | 6.1286 | 23.487 | 2022-12-20 06:52:21 | 11.5352
5189 | 恒流恒压充电 | 02:10:00 | 85:17:43 | 2.8507 | 4.0524 | 6.1761 | 23.6794 | 2022-12-20 06:53:21 | 11.552
5190 | 恒流恒压充电 | 02:11:00 | 85:18:43 | 2.8505 | 4.0578 | 6.2236 | 23.8721 | 2022-12-20 06:54:21 | 11.5666
5191 | 恒流恒压充电 | 02:12:00 | 85:19:43 | 2.8505 | 4.0633 | 6.2711 | 24.065 | 2022-12-20 06:55:21 | 11.5823
5192 | 恒流恒压充电 | 02:13:00 | 85:20:43 | 2.8505 | 4.0686 | 6.3186 | 24.2581 | 2022-12-20 06:56:21 | 11.5974
5193 | 恒流恒压充电 | 02:14:00 | 85:21:43 | 2.8505 | 4.0741 | 6.3661 | 24.4516 | 2022-12-20 06:57:21 | 11.6131
5194 | 恒流恒压充电 | 02:15:00 | 85:22:43 | 2.8507 | 4.0794 | 6.4136 | 24.6452 | 2022-12-20 06:58:21 | 11.629
5195 | 恒流恒压充电 | 02:16:00 | 85:23:43 | 2.8507 | 4.0847 | 6.4611 | 24.8392 | 2022-12-20 06:59:21 | 11.6441
5196 | 恒流恒压充电 | 02:17:00 | 85:24:43 | 2.8505 | 4.0902 | 6.5087 | 25.0334 | 2022-12-20 07:00:21 | 11.659
5197 | 恒流恒压充电 | 02:18:00 | 85:25:43 | 2.8505 | 4.0955 | 6.5562 | 25.2278 | 2022-12-20 07:01:21 | 11.6741
5198 | 恒流恒压充电 | 02:19:00 | 85:26:43 | 2.8505 | 4.1007 | 6.6037 | 25.4225 | 2022-12-20 07:02:21 | 11.6889
5199 | 恒流恒压充电 | 02:20:00 | 85:27:43 | 2.8507 | 4.106 | 6.6512 | 25.6175 | 2022-12-20 07:03:21 | 11.7048
5200 | 恒流恒压充电 | 02:21:00 | 85:28:43 | 2.8505 | 4.111 | 6.6987 | 25.8126 | 2022-12-20 07:04:21 | 11.7182
5201 | 恒流恒压充电 | 02:22:00 | 85:29:43 | 2.8505 | 4.116 | 6.7462 | 26.0081 | 2022-12-20 07:05:21 | 11.7325
5202 | 恒流恒压充电 | 02:23:00 | 85:30:43 | 2.8505 | 4.121 | 6.7937 | 26.2037 | 2022-12-20 07:06:21 | 11.7467
5203 | 恒流恒压充电 | 02:24:00 | 85:31:43 | 2.8507 | 4.1259 | 6.8412 | 26.3996 | 2022-12-20 07:07:21 | 11.7615
5204 | 恒流恒压充电 | 02:25:00 | 85:32:43 | 2.8505 | 4.1306 | 6.8887 | 26.5958 | 2022-12-20 07:08:21 | 11.7741
5205 | 恒流恒压充电 | 02:26:00 | 85:33:43 | 2.8507 | 4.1354 | 6.9362 | 26.7921 | 2022-12-20 07:09:21 | 11.7886
5206 | 恒流恒压充电 | 02:27:00 | 85:34:43 | 2.8505 | 4.1399 | 6.9837 | 26.9887 | 2022-12-20 07:10:21 | 11.8006
5207 | 恒流恒压充电 | 02:28:00 | 85:35:43 | 2.8505 | 4.1446 | 7.0312 | 27.1855 | 2022-12-20 07:11:21 | 11.814
5208 | 恒流恒压充电 | 02:29:00 | 85:36:43 | 2.8507 | 4.1491 | 7.0788 | 27.3825 | 2022-12-20 07:12:21 | 11.8277
5209 | 恒流恒压充电 | 02:30:00 | 85:37:43 | 2.8505 | 4.154 | 7.1263 | 27.5797 | 2022-12-20 07:13:21 | 11.8408
5210 | 恒流恒压充电 | 02:31:00 | 85:38:43 | 2.8505 | 4.1588 | 7.1738 | 27.7772 | 2022-12-20 07:14:21 | 11.8545
5211 | 恒流恒压充电 | 02:32:00 | 85:39:43 | 2.8507 | 4.1636 | 7.2213 | 27.9749 | 2022-12-20 07:15:21 | 11.869
5212 | 恒流恒压充电 | 02:33:00 | 85:40:43 | 2.8505 | 4.1686 | 7.2688 | 28.1728 | 2022-12-20 07:16:21 | 11.8824
5213 | 恒流恒压充电 | 02:34:00 | 85:41:43 | 2.8505 | 4.1738 | 7.3163 | 28.371 | 2022-12-20 07:17:21 | 11.8972
5214 | 恒流恒压充电 | 02:35:00 | 85:42:43 | 2.8505 | 4.1788 | 7.3638 | 28.5694 | 2022-12-20 07:18:21 | 11.9115
5215 | 恒流恒压充电 | 02:36:00 | 85:43:43 | 2.8507 | 4.1841 | 7.4113 | 28.768 | 2022-12-20 07:19:21 | 11.9274
5216 | 恒流恒压充电 | 02:37:00 | 85:44:43 | 2.8505 | 4.1893 | 7.4588 | 28.9669 | 2022-12-20 07:20:21 | 11.9414
5217 | 恒流恒压充电 | 02:38:00 | 85:45:43 | 2.8505 | 4.1946 | 7.5063 | 29.1661 | 2022-12-20 07:21:21 | 11.9565
5218 | 恒流恒压充电 | 02:39:00 | 85:46:43 | 2.8505 | 4.1998 | 7.5538 | 29.3655 | 2022-12-20 07:22:21 | 11.9714
5219 | 恒流恒压充电 | 02:40:00 | 85:47:43 | 2.8505 | 4.2051 | 7.6013 | 29.5651 | 2022-12-20 07:23:21 | 11.9865
5220 | 恒流恒压充电 | 02:41:00 | 85:48:43 | 2.8507 | 4.2106 | 7.6489 | 29.765 | 2022-12-20 07:24:21 | 12.003
5221 | 恒流恒压充电 | 02:42:00 | 85:49:43 | 2.8505 | 4.2159 | 7.6964 | 29.9652 | 2022-12-20 07:25:21 | 12.0173
5222 | 恒流恒压充电 | 02:43:00 | 85:50:43 | 2.8505 | 4.2214 | 7.7439 | 30.1656 | 2022-12-20 07:26:21 | 12.0329
5223 | 恒流恒压充电 | 02:44:00 | 85:51:43 | 2.8505 | 4.2266 | 7.7914 | 30.3663 | 2022-12-20 07:27:21 | 12.0478
5224 | 恒流恒压充电 | 02:45:00 | 85:52:43 | 2.8505 | 4.2321 | 7.8389 | 30.5672 | 2022-12-20 07:28:21 | 12.0634
5225 | 恒流恒压充电 | 02:46:00 | 85:53:43 | 2.8505 | 4.2375 | 7.8864 | 30.7684 | 2022-12-20 07:29:21 | 12.0788
5226 | 恒流恒压充电 | 02:47:00 | 85:54:43 | 2.8505 | 4.2429 | 7.9339 | 30.9699 | 2022-12-20 07:30:21 | 12.0942
5227 | 恒流恒压充电 | 02:48:00 | 85:55:43 | 2.8505 | 4.2482 | 7.9814 | 31.1715 | 2022-12-20 07:31:21 | 12.1093
5228 | 恒流恒压充电 | 02:49:00 | 85:56:43 | 2.8505 | 4.2535 | 8.0289 | 31.3735 | 2022-12-20 07:32:21 | 12.1244
5229 | 恒流恒压充电 | 02:50:00 | 85:57:43 | 2.8505 | 4.2589 | 8.0764 | 31.5757 | 2022-12-20 07:33:21 | 12.1398
5230 | 恒流恒压充电 | 02:51:00 | 85:58:43 | 2.8505 | 4.2642 | 8.1239 | 31.7782 | 2022-12-20 07:34:21 | 12.1549
5231 | 恒流恒压充电 | 02:52:00 | 85:59:43 | 2.8505 | 4.2695 | 8.1714 | 31.9809 | 2022-12-20 07:35:21 | 12.17
5232 | 恒流恒压充电 | 02:53:00 | 86:00:43 | 2.8505 | 4.2747 | 8.2189 | 32.1838 | 2022-12-20 07:36:21 | 12.1849
5233 | 恒流恒压充电 | 02:54:00 | 86:01:43 | 2.8505 | 4.28 | 8.2665 | 32.387 | 2022-12-20 07:37:21 | 12.2
5234 | 恒流恒压充电 | 02:55:00 | 86:02:43 | 2.8505 | 4.2852 | 8.314 | 32.5905 | 2022-12-20 07:38:21 | 12.2148
5235 | 恒流恒压充电 | 02:56:00 | 86:03:43 | 2.8505 | 4.2903 | 8.3615 | 32.7942 | 2022-12-20 07:39:21 | 12.2293
5236 | 恒流恒压充电 | 02:57:00 | 86:04:43 | 2.8505 | 4.2955 | 8.409 | 32.9981 | 2022-12-20 07:40:21 | 12.2442
5237 | 恒流恒压充电 | 02:58:00 | 86:05:43 | 2.8505 | 4.3005 | 8.4565 | 33.2023 | 2022-12-20 07:41:21 | 12.2584
5238 | 恒流恒压充电 | 02:59:00 | 86:06:43 | 2.8505 | 4.3057 | 8.504 | 33.4067 | 2022-12-20 07:42:21 | 12.2732
5239 | 恒流恒压充电 | 03:00:00 | 86:07:43 | 2.8503 | 4.3108 | 8.5515 | 33.6114 | 2022-12-20 07:43:21 | 12.2869
5240 | 恒流恒压充电 | 03:01:00 | 86:08:43 | 2.8505 | 4.3158 | 8.599 | 33.8163 | 2022-12-20 07:44:21 | 12.302
5241 | 恒流恒压充电 | 03:02:00 | 86:09:43 | 2.8503 | 4.321 | 8.6465 | 34.0215 | 2022-12-20 07:45:21 | 12.3159
5242 | 恒流恒压充电 | 03:03:00 | 86:10:43 | 2.8505 | 4.3261 | 8.694 | 34.2269 | 2022-12-20 07:46:21 | 12.3314
5243 | 恒流恒压充电 | 03:04:00 | 86:11:43 | 2.8503 | 4.3313 | 8.7415 | 34.4325 | 2022-12-20 07:47:21 | 12.3453
5244 | 恒流恒压充电 | 03:05:00 | 86:12:43 | 2.8503 | 4.3366 | 8.789 | 34.6384 | 2022-12-20 07:48:21 | 12.3604
5245 | 恒流恒压充电 | 03:06:00 | 86:13:43 | 2.8503 | 4.342 | 8.8365 | 34.8446 | 2022-12-20 07:49:21 | 12.3758
5246 | 恒流恒压充电 | 03:07:00 | 86:14:43 | 2.8505 | 4.3475 | 8.884 | 35.051 | 2022-12-20 07:50:21 | 12.3924
5247 | 恒流恒压充电 | 03:08:00 | 86:15:43 | 2.625 | 4.3499 | 8.9305 | 35.2529 | 2022-12-20 07:51:21 | 11.4183
5248 | 恒流恒压充电 | 03:09:00 | 86:16:43 | 2.3135 | 4.35 | 8.9716 | 35.4316 | 2022-12-20 07:52:21 | 10.0639
5249 | 恒流恒压充电 | 03:10:00 | 86:17:43 | 2.0588 | 4.3499 | 9.0079 | 35.5898 | 2022-12-20 07:53:21 | 8.9554
5250 | 恒流恒压充电 | 03:11:00 | 86:18:43 | 1.8479 | 4.3499 | 9.0404 | 35.7312 | 2022-12-20 07:54:21 | 8.038
5251 | 恒流恒压充电 | 03:12:00 | 86:19:43 | 1.6599 | 4.3499 | 9.0696 | 35.858 | 2022-12-20 07:55:21 | 7.2205
5252 | 恒流恒压充电 | 03:13:00 | 86:20:43 | 1.5004 | 4.3499 | 9.0958 | 35.9722 | 2022-12-20 07:56:21 | 6.5267
5253 | 恒流恒压充电 | 03:14:00 | 86:21:43 | 1.3623 | 4.3499 | 9.1196 | 36.0756 | 2022-12-20 07:57:21 | 5.9257
5254 | 恒流恒压充电 | 03:15:00 | 86:22:43 | 1.2361 | 4.3499 | 9.1412 | 36.1696 | 2022-12-20 07:58:21 | 5.3769
5255 | 恒流恒压充电 | 03:16:00 | 86:23:43 | 1.1248 | 4.3499 | 9.1609 | 36.2551 | 2022-12-20 07:59:21 | 4.8926
5256 | 恒流恒压充电 | 03:17:00 | 86:24:43 | 1.0311 | 4.3499 | 9.1788 | 36.3332 | 2022-12-20 08:00:21 | 4.4851
5257 | 恒流恒压充电 | 03:18:00 | 86:25:43 | 0.9429 | 4.35 | 9.1953 | 36.4046 | 2022-12-20 08:01:21 | 4.1014
5258 | 恒流恒压充电 | 03:19:00 | 86:26:43 | 0.869 | 4.35 | 9.2104 | 36.4704 | 2022-12-20 08:02:21 | 3.7803
5259 | 恒流恒压充电 | 03:20:00 | 86:27:43 | 0.7988 | 4.3499 | 9.2243 | 36.5308 | 2022-12-20 08:03:21 | 3.4745
5260 | 恒流恒压充电 | 03:21:00 | 86:28:43 | 0.7378 | 4.3499 | 9.2371 | 36.5865 | 2022-12-20 08:04:21 | 3.2095
5261 | 恒流恒压充电 | 03:22:00 | 86:29:43 | 0.6832 | 4.3499 | 9.2489 | 36.6379 | 2022-12-20 08:05:21 | 2.972
5262 | 恒流恒压充电 | 03:23:00 | 86:30:43 | 0.633 | 4.3499 | 9.2598 | 36.6855 | 2022-12-20 08:06:21 | 2.7535
5263 | 恒流恒压充电 | 03:24:00 | 86:31:43 | 0.5864 | 4.3499 | 9.27 | 36.7296 | 2022-12-20 08:07:21 | 2.5506
5264 | 恒流恒压充电 | 03:25:00 | 86:32:43 | 0.547 | 4.35 | 9.2794 | 36.7706 | 2022-12-20 08:08:21 | 2.3793
5265 | 恒流恒压充电 | 03:26:00 | 86:33:43 | 0.5061 | 4.3499 | 9.2881 | 36.8087 | 2022-12-20 08:09:21 | 2.2015
5266 | 恒流恒压充电 | 03:26:58 | 86:34:42 | 0.4743 | 4.3499 | 9.2961 | 36.8433 | 2022-12-20 08:10:19 | 2.0631
5267 | 搁置 | 00:00:00 | 86:34:42 | 0 | 4.347 | 0 | 0 | 2022-12-20 08:10:19 | 0
5268 | 搁置 | 00:01:00 | 86:35:42 | 0 | 4.3415 | 0 | 0 | 2022-12-20 08:11:19 | 0
5269 | 搁置 | 00:02:00 | 86:36:42 | 0 | 4.3405 | 0 | 0 | 2022-12-20 08:12:19 | 0
5270 | 搁置 | 00:03:00 | 86:37:42 | 0 | 4.3395 | 0 | 0 | 2022-12-20 08:13:19 | 0
5271 | 搁置 | 00:04:00 | 86:38:42 | 0 | 4.3391 | 0 | 0 | 2022-12-20 08:14:19 | 0
5272 | 搁置 | 00:05:00 | 86:39:42 | 0 | 4.3384 | 0 | 0 | 2022-12-20 08:15:19 | 0
5273 | 搁置 | 00:06:00 | 86:40:42 | 0 | 4.3379 | 0 | 0 | 2022-12-20 08:16:19 | 0
5274 | 搁置 | 00:07:00 | 86:41:42 | 0 | 4.3374 | 0 | 0 | 2022-12-20 08:17:19 | 0
5275 | 搁置 | 00:08:00 | 86:42:42 | 0 | 4.337 | 0 | 0 | 2022-12-20 08:18:19 | 0
5276 | 搁置 | 00:09:00 | 86:43:42 | 0 | 4.3365 | 0 | 0 | 2022-12-20 08:19:19 | 0
5277 | 搁置 | 00:10:00 | 86:44:42 | 0 | 4.3362 | 0 | 0 | 2022-12-20 08:20:19 | 0
5278 | 搁置 | 00:11:00 | 86:45:42 | 0 | 4.3358 | 0 | 0 | 2022-12-20 08:21:19 | 0
5279 | 搁置 | 00:12:00 | 86:46:42 | 0 | 4.3355 | 0 | 0 | 2022-12-20 08:22:19 | 0
5280 | 搁置 | 00:13:00 | 86:47:42 | 0 | 4.3352 | 0 | 0 | 2022-12-20 08:23:19 | 0
5281 | 搁置 | 00:14:00 | 86:48:42 | 0 | 4.3349 | 0 | 0 | 2022-12-20 08:24:19 | 0
5282 | 搁置 | 00:15:00 | 86:49:42 | 0 | 4.3345 | 0 | 0 | 2022-12-20 08:25:19 | 0
5283 | 恒流放电 | 00:00:00 | 86:49:42 | -4.7501 | 4.304 | 0 | 0 | 2022-12-20 08:25:19 | -20.4444
5284 | 恒流放电 | 00:01:00 | 86:50:42 | -4.7503 | 4.2559 | 0.0792 | 0.3377 | 2022-12-20 08:26:19 | -20.2168
5285 | 恒流放电 | 00:02:00 | 86:51:42 | -4.7503 | 4.244 | 0.1583 | 0.6742 | 2022-12-20 08:27:19 | -20.1602
5286 | 恒流放电 | 00:03:00 | 86:52:42 | -4.7503 | 4.234 | 0.2375 | 1.0097 | 2022-12-20 08:28:19 | -20.1127
5287 | 恒流放电 | 00:04:00 | 86:53:42 | -4.7503 | 4.2248 | 0.3167 | 1.3446 | 2022-12-20 08:29:19 | -20.069
5288 | 恒流放电 | 00:05:00 | 86:54:42 | -4.7501 | 4.2159 | 0.3959 | 1.6787 | 2022-12-20 08:30:19 | -20.0259
5289 | 恒流放电 | 00:06:00 | 86:55:42 | -4.7501 | 4.2072 | 0.475 | 2.0121 | 2022-12-20 08:31:19 | -19.9846
5290 | 恒流放电 | 00:07:00 | 86:56:42 | -4.7503 | 4.1986 | 0.5542 | 2.3449 | 2022-12-20 08:32:19 | -19.9446
5291 | 恒流放电 | 00:08:00 | 86:57:42 | -4.7503 | 4.1901 | 0.6334 | 2.677 | 2022-12-20 08:33:19 | -19.9042
5292 | 恒流放电 | 00:09:00 | 86:58:42 | -4.7503 | 4.1814 | 0.7125 | 3.0083 | 2022-12-20 08:34:19 | -19.8629
5293 | 恒流放电 | 00:10:00 | 86:59:42 | -4.7501 | 4.1725 | 0.7917 | 3.339 | 2022-12-20 08:35:19 | -19.8198
5294 | 恒流放电 | 00:11:00 | 87:00:42 | -4.7501 | 4.1638 | 0.8709 | 3.669 | 2022-12-20 08:36:19 | -19.7784
5295 | 恒流放电 | 00:12:00 | 87:01:42 | -4.7503 | 4.1548 | 0.95 | 3.9983 | 2022-12-20 08:37:19 | -19.7365
5296 | 恒流放电 | 00:13:00 | 87:02:42 | -4.7503 | 4.1456 | 1.0292 | 4.3269 | 2022-12-20 08:38:19 | -19.6928
5297 | 恒流放电 | 00:14:00 | 87:03:42 | -4.7501 | 4.1362 | 1.1084 | 4.6547 | 2022-12-20 08:39:19 | -19.6473
5298 | 恒流放电 | 00:15:00 | 87:04:42 | -4.7501 | 4.1267 | 1.1876 | 4.9818 | 2022-12-20 08:40:19 | -19.6022
5299 | 恒流放电 | 00:16:00 | 87:05:42 | -4.7503 | 4.1172 | 1.2667 | 5.3082 | 2022-12-20 08:41:19 | -19.5579
5300 | 恒流放电 | 00:17:00 | 87:06:42 | -4.7503 | 4.1075 | 1.3459 | 5.6337 | 2022-12-20 08:42:19 | -19.5118
5301 | 恒流放电 | 00:18:00 | 87:07:42 | -4.7503 | 4.0977 | 1.4251 | 5.9585 | 2022-12-20 08:43:19 | -19.4653
5302 | 恒流放电 | 00:19:00 | 87:08:42 | -4.7503 | 4.0878 | 1.5042 | 6.2826 | 2022-12-20 08:44:19 | -19.4182
5303 | 恒流放电 | 00:20:00 | 87:09:42 | -4.7503 | 4.0781 | 1.5834 | 6.6058 | 2022-12-20 08:45:19 | -19.3722
5304 | 恒流放电 | 00:21:00 | 87:10:42 | -4.7503 | 4.0683 | 1.6626 | 6.9283 | 2022-12-20 08:46:19 | -19.3256
5305 | 恒流放电 | 00:22:00 | 87:11:42 | -4.7503 | 4.0585 | 1.7418 | 7.25 | 2022-12-20 08:47:19 | -19.2791
5306 | 恒流放电 | 00:23:00 | 87:12:42 | -4.7503 | 4.0488 | 1.8209 | 7.5709 | 2022-12-20 08:48:19 | -19.233
5307 | 恒流放电 | 00:24:00 | 87:13:42 | -4.7503 | 4.0391 | 1.9001 | 7.8911 | 2022-12-20 08:49:19 | -19.1869
5308 | 恒流放电 | 00:25:00 | 87:14:42 | -4.7503 | 4.0296 | 1.9793 | 8.2105 | 2022-12-20 08:50:19 | -19.1418
5309 | 恒流放电 | 00:26:00 | 87:15:42 | -4.7503 | 4.0201 | 2.0584 | 8.5291 | 2022-12-20 08:51:19 | -19.0966
5310 | 恒流放电 | 00:27:00 | 87:16:42 | -4.7503 | 4.0107 | 2.1376 | 8.847 | 2022-12-20 08:52:19 | -19.052
5311 | 恒流放电 | 00:28:00 | 87:17:42 | -4.7503 | 4.0015 | 2.2168 | 9.1642 | 2022-12-20 08:53:19 | -19.0083
5312 | 恒流放电 | 00:29:00 | 87:18:42 | -4.7503 | 3.9925 | 2.2959 | 9.4807 | 2022-12-20 08:54:19 | -18.9655
5313 | 恒流放电 | 00:30:00 | 87:19:42 | -4.7503 | 3.9836 | 2.3751 | 9.7964 | 2022-12-20 08:55:19 | -18.9233
5314 | 恒流放电 | 00:31:00 | 87:20:42 | -4.7501 | 3.9751 | 2.4543 | 10.1114 | 2022-12-20 08:56:19 | -18.8821
5315 | 恒流放电 | 00:32:00 | 87:21:42 | -4.7503 | 3.9665 | 2.5335 | 10.4258 | 2022-12-20 08:57:19 | -18.842
5316 | 恒流放电 | 00:33:00 | 87:22:42 | -4.7503 | 3.9583 | 2.6126 | 10.7395 | 2022-12-20 08:58:19 | -18.8031
5317 | 恒流放电 | 00:34:00 | 87:23:42 | -4.7501 | 3.9506 | 2.6918 | 11.0526 | 2022-12-20 08:59:19 | -18.7657
5318 | 恒流放电 | 00:35:00 | 87:24:42 | -4.7501 | 3.943 | 2.771 | 11.365 | 2022-12-20 09:00:18 | -18.7296
5319 | 恒流放电 | 00:36:00 | 87:25:42 | -4.7503 | 3.9359 | 2.8501 | 11.6769 | 2022-12-20 09:01:18 | -18.6967
5320 | 恒流放电 | 00:37:00 | 87:26:42 | -4.7503 | 3.9289 | 2.9293 | 11.9882 | 2022-12-20 09:02:18 | -18.6634
5321 | 恒流放电 | 00:38:00 | 87:27:42 | -4.7501 | 3.9223 | 3.0085 | 12.299 | 2022-12-20 09:03:18 | -18.6313
5322 | 恒流放电 | 00:39:00 | 87:28:42 | -4.7503 | 3.9159 | 3.0876 | 12.6093 | 2022-12-20 09:04:18 | -18.6017
5323 | 恒流放电 | 00:40:00 | 87:29:42 | -4.7501 | 3.9096 | 3.1668 | 12.9191 | 2022-12-20 09:05:18 | -18.571
5324 | 恒流放电 | 00:41:00 | 87:30:42 | -4.7501 | 3.9033 | 3.246 | 13.2284 | 2022-12-20 09:06:18 | -18.541
5325 | 恒流放电 | 00:42:00 | 87:31:42 | -4.7501 | 3.897 | 3.3252 | 13.5371 | 2022-12-20 09:07:18 | -18.5111
5326 | 恒流放电 | 00:43:00 | 87:32:42 | -4.7501 | 3.8907 | 3.4043 | 13.8454 | 2022-12-20 09:08:18 | -18.4812
5327 | 恒流放电 | 00:44:00 | 87:33:42 | -4.7503 | 3.8843 | 3.4835 | 14.1532 | 2022-12-20 09:09:18 | -18.4516
5328 | 恒流放电 | 00:45:00 | 87:34:42 | -4.7503 | 3.8778 | 3.5627 | 14.4604 | 2022-12-20 09:10:18 | -18.4207
5329 | 恒流放电 | 00:46:00 | 87:35:42 | -4.7503 | 3.8712 | 3.6418 | 14.7672 | 2022-12-20 09:11:18 | -18.3893
5330 | 恒流放电 | 00:47:00 | 87:36:42 | -4.7503 | 3.8646 | 3.721 | 15.0734 | 2022-12-20 09:12:18 | -18.358
5331 | 恒流放电 | 00:48:00 | 87:37:42 | -4.7503 | 3.858 | 3.8002 | 15.3791 | 2022-12-20 09:13:18 | -18.3266
5332 | 恒流放电 | 00:49:00 | 87:38:42 | -4.7503 | 3.8512 | 3.8794 | 15.6843 | 2022-12-20 09:14:18 | -18.2943
5333 | 恒流放电 | 00:50:00 | 87:39:42 | -4.7503 | 3.8447 | 3.9585 | 15.9889 | 2022-12-20 09:15:18 | -18.2634
5334 | 恒流放电 | 00:51:00 | 87:40:42 | -4.7501 | 3.8381 | 4.0377 | 16.293 | 2022-12-20 09:16:18 | -18.2313
5335 | 恒流放电 | 00:52:00 | 87:41:42 | -4.7501 | 3.8317 | 4.1169 | 16.5966 | 2022-12-20 09:17:18 | -18.2009
5336 | 恒流放电 | 00:53:00 | 87:42:42 | -4.7501 | 3.8252 | 4.196 | 16.8997 | 2022-12-20 09:18:18 | -18.17
5337 | 恒流放电 | 00:54:00 | 87:43:42 | -4.7503 | 3.8189 | 4.2752 | 17.2023 | 2022-12-20 09:19:18 | -18.1409
5338 | 恒流放电 | 00:55:00 | 87:44:42 | -4.7501 | 3.8128 | 4.3544 | 17.5044 | 2022-12-20 09:20:18 | -18.1111
5339 | 恒流放电 | 00:56:00 | 87:45:42 | -4.7503 | 3.807 | 4.4335 | 17.8061 | 2022-12-20 09:21:18 | -18.0844
5340 | 恒流放电 | 00:57:00 | 87:46:42 | -4.7501 | 3.8012 | 4.5127 | 18.1072 | 2022-12-20 09:22:18 | -18.056
5341 | 恒流放电 | 00:58:00 | 87:47:42 | -4.7501 | 3.7959 | 4.5919 | 18.408 | 2022-12-20 09:23:18 | -18.0309
5342 | 恒流放电 | 00:59:00 | 87:48:42 | -4.7503 | 3.7904 | 4.6711 | 18.7083 | 2022-12-20 09:24:18 | -18.0055
5343 | 恒流放电 | 01:00:00 | 87:49:42 | -4.7501 | 3.7854 | 4.7502 | 19.0081 | 2022-12-20 09:25:18 | -17.981
5344 | 恒流放电 | 01:01:00 | 87:50:42 | -4.7501 | 3.7805 | 4.8294 | 19.3076 | 2022-12-20 09:26:18 | -17.9577
5345 | 恒流放电 | 01:02:00 | 87:51:42 | -4.7501 | 3.7759 | 4.9086 | 19.6067 | 2022-12-20 09:27:18 | -17.9359
5346 | 恒流放电 | 01:03:00 | 87:52:42 | -4.7501 | 3.7713 | 4.9877 | 19.9055 | 2022-12-20 09:28:18 | -17.914
5347 | 恒流放电 | 01:04:00 | 87:53:42 | -4.7503 | 3.767 | 5.0669 | 20.2039 | 2022-12-20 09:29:18 | -17.8943
5348 | 恒流放电 | 01:05:00 | 87:54:42 | -4.7501 | 3.7629 | 5.1461 | 20.502 | 2022-12-20 09:30:18 | -17.8741
5349 | 恒流放电 | 01:06:00 | 87:55:42 | -4.7501 | 3.7591 | 5.2252 | 20.7997 | 2022-12-20 09:31:18 | -17.8561
5350 | 恒流放电 | 01:07:00 | 87:56:42 | -4.7503 | 3.7554 | 5.3044 | 21.0972 | 2022-12-20 09:32:18 | -17.8392
5351 | 恒流放电 | 01:08:00 | 87:57:42 | -4.7503 | 3.7517 | 5.3836 | 21.3943 | 2022-12-20 09:33:18 | -17.8217
5352 | 恒流放电 | 01:09:00 | 87:58:42 | -4.7501 | 3.7481 | 5.4627 | 21.6912 | 2022-12-20 09:34:18 | -17.8038
5353 | 恒流放电 | 01:10:00 | 87:59:42 | -4.7503 | 3.7449 | 5.5419 | 21.9878 | 2022-12-20 09:35:18 | -17.7894
5354 | 恒流放电 | 01:11:00 | 88:00:42 | -4.7503 | 3.7417 | 5.6211 | 22.2842 | 2022-12-20 09:36:18 | -17.7742
5355 | 恒流放电 | 01:12:00 | 88:01:42 | -4.7501 | 3.7384 | 5.7003 | 22.5803 | 2022-12-20 09:37:18 | -17.7577
5356 | 恒流放电 | 01:13:00 | 88:02:42 | -4.7503 | 3.7354 | 5.7794 | 22.8761 | 2022-12-20 09:38:18 | -17.7442
5357 | 恒流放电 | 01:14:00 | 88:03:42 | -4.7503 | 3.7323 | 5.8586 | 23.1717 | 2022-12-20 09:39:18 | -17.7295
5358 | 恒流放电 | 01:15:00 | 88:04:42 | -4.7501 | 3.7294 | 5.9378 | 23.4671 | 2022-12-20 09:40:18 | -17.715
5359 | 恒流放电 | 01:16:00 | 88:05:42 | -4.7503 | 3.7265 | 6.0169 | 23.7623 | 2022-12-20 09:41:18 | -17.702
5360 | 恒流放电 | 01:17:00 | 88:06:42 | -4.7503 | 3.7237 | 6.0961 | 24.0572 | 2022-12-20 09:42:18 | -17.6887
5361 | 恒流放电 | 01:18:00 | 88:07:42 | -4.7503 | 3.721 | 6.1753 | 24.3519 | 2022-12-20 09:43:18 | -17.6758
5362 | 恒流放电 | 01:19:00 | 88:08:42 | -4.7503 | 3.7181 | 6.2544 | 24.6463 | 2022-12-20 09:44:18 | -17.6621
5363 | 恒流放电 | 01:20:00 | 88:09:42 | -4.7503 | 3.7155 | 6.3336 | 24.9406 | 2022-12-20 09:45:18 | -17.6497
5364 | 恒流放电 | 01:21:00 | 88:10:42 | -4.7503 | 3.7128 | 6.4128 | 25.2346 | 2022-12-20 09:46:18 | -17.6369
5365 | 恒流放电 | 01:22:00 | 88:11:42 | -4.7501 | 3.7099 | 6.492 | 25.5285 | 2022-12-20 09:47:18 | -17.6224
5366 | 恒流放电 | 01:23:00 | 88:12:42 | -4.7503 | 3.7071 | 6.5711 | 25.8221 | 2022-12-20 09:48:18 | -17.6098
5367 | 恒流放电 | 01:24:00 | 88:13:42 | -4.7501 | 3.7044 | 6.6503 | 26.1155 | 2022-12-20 09:49:18 | -17.5962
5368 | 恒流放电 | 01:25:00 | 88:14:42 | -4.7501 | 3.7016 | 6.7295 | 26.4086 | 2022-12-20 09:50:18 | -17.5829
5369 | 恒流放电 | 01:26:00 | 88:15:42 | -4.7503 | 3.6987 | 6.8086 | 26.7016 | 2022-12-20 09:51:18 | -17.5699
5370 | 恒流放电 | 01:27:00 | 88:16:42 | -4.7501 | 3.696 | 6.8878 | 26.9943 | 2022-12-20 09:52:18 | -17.5563
5371 | 恒流放电 | 01:28:00 | 88:17:42 | -4.7501 | 3.6931 | 6.967 | 27.2868 | 2022-12-20 09:53:18 | -17.5426
5372 | 恒流放电 | 01:29:00 | 88:18:42 | -4.7501 | 3.6902 | 7.0461 | 27.5791 | 2022-12-20 09:54:18 | -17.5288
5373 | 恒流放电 | 01:30:00 | 88:19:42 | -4.7501 | 3.6871 | 7.1253 | 27.8711 | 2022-12-20 09:55:18 | -17.5141
5374 | 恒流放电 | 01:31:00 | 88:20:42 | -4.7503 | 3.6841 | 7.2045 | 28.1629 | 2022-12-20 09:56:18 | -17.5005
5375 | 恒流放电 | 01:32:00 | 88:21:42 | -4.7501 | 3.681 | 7.2837 | 28.4544 | 2022-12-20 09:57:18 | -17.4851
5376 | 恒流放电 | 01:33:00 | 88:22:42 | -4.7501 | 3.6776 | 7.3628 | 28.7457 | 2022-12-20 09:58:18 | -17.4689
5377 | 恒流放电 | 01:34:00 | 88:23:42 | -4.7501 | 3.6742 | 7.442 | 29.0367 | 2022-12-20 09:59:18 | -17.4528
5378 | 恒流放电 | 01:35:00 | 88:24:42 | -4.7501 | 3.6707 | 7.5212 | 29.3275 | 2022-12-20 10:00:18 | -17.4362
5379 | 恒流放电 | 01:36:00 | 88:25:42 | -4.7501 | 3.667 | 7.6003 | 29.6179 | 2022-12-20 10:01:18 | -17.4186
5380 | 恒流放电 | 01:37:00 | 88:26:42 | -4.7501 | 3.6631 | 7.6795 | 29.9081 | 2022-12-20 10:02:18 | -17.4001
5381 | 恒流放电 | 01:38:00 | 88:27:42 | -4.7501 | 3.6591 | 7.7587 | 30.1979 | 2022-12-20 10:03:18 | -17.3811
5382 | 恒流放电 | 01:39:00 | 88:28:42 | -4.7503 | 3.6549 | 7.8378 | 30.4875 | 2022-12-20 10:04:18 | -17.3618
5383 | 恒流放电 | 01:40:00 | 88:29:42 | -4.7501 | 3.6502 | 7.917 | 30.7766 | 2022-12-20 10:05:18 | -17.3388
5384 | 恒流放电 | 01:41:00 | 88:30:42 | -4.7501 | 3.6452 | 7.9962 | 31.0654 | 2022-12-20 10:06:18 | -17.315
5385 | 恒流放电 | 01:42:00 | 88:31:42 | -4.7501 | 3.6397 | 8.0754 | 31.3538 | 2022-12-20 10:07:18 | -17.2889
5386 | 恒流放电 | 01:43:00 | 88:32:42 | -4.7501 | 3.6337 | 8.1545 | 31.6417 | 2022-12-20 10:08:18 | -17.2604
5387 | 恒流放电 | 01:44:00 | 88:33:42 | -4.7501 | 3.6271 | 8.2337 | 31.9291 | 2022-12-20 10:09:18 | -17.2291
5388 | 恒流放电 | 01:45:00 | 88:34:42 | -4.7501 | 3.6192 | 8.3129 | 32.216 | 2022-12-20 10:10:18 | -17.1915
5389 | 恒流放电 | 01:46:00 | 88:35:42 | -4.7503 | 3.61 | 8.392 | 32.5022 | 2022-12-20 10:11:18 | -17.1485
5390 | 恒流放电 | 01:47:00 | 88:36:42 | -4.7503 | 3.5989 | 8.4712 | 32.7875 | 2022-12-20 10:12:18 | -17.0958
5391 | 恒流放电 | 01:48:00 | 88:37:42 | -4.7503 | 3.5849 | 8.5504 | 33.0719 | 2022-12-20 10:13:18 | -17.0293
5392 | 恒流放电 | 01:49:00 | 88:38:42 | -4.7503 | 3.5665 | 8.6295 | 33.355 | 2022-12-20 10:14:18 | -16.9419
5393 | 恒流放电 | 01:50:00 | 88:39:42 | -4.7501 | 3.5424 | 8.7087 | 33.6365 | 2022-12-20 10:15:18 | -16.8267
5394 | 恒流放电 | 01:51:00 | 88:40:42 | -4.7501 | 3.5129 | 8.7879 | 33.9158 | 2022-12-20 10:16:18 | -16.6866
5395 | 恒流放电 | 01:52:00 | 88:41:42 | -4.7503 | 3.4818 | 8.867 | 34.1927 | 2022-12-20 10:17:18 | -16.5396
5396 | 恒流放电 | 01:53:00 | 88:42:42 | -4.7503 | 3.4527 | 8.9462 | 34.4671 | 2022-12-20 10:18:18 | -16.4013
5397 | 恒流放电 | 01:54:00 | 88:43:42 | -4.7503 | 3.4255 | 9.0254 | 34.7394 | 2022-12-20 10:19:18 | -16.2721
5398 | 恒流放电 | 01:55:00 | 88:44:42 | -4.7501 | 3.3757 | 9.1046 | 35.009 | 2022-12-20 10:20:18 | -16.0349
5399 | 恒流放电 | 01:56:00 | 88:45:42 | -4.7503 | 3.2501 | 9.1837 | 35.2718 | 2022-12-20 10:21:18 | -15.4389
5400 | 恒流放电 | 01:57:00 | 88:46:42 | -4.7501 | 3.0414 | 9.2629 | 35.5214 | 2022-12-20 10:22:18 | -14.4469
5401 | 恒流放电 | 01:57:09 | 88:46:51 | -4.7501 | 2.9999 | 9.2756 | 35.5597 | 2022-12-20 10:22:28 | -14.2498
5402 | 搁置 | 00:00:00 | 88:46:51 | 0 | 3.0249 | 0 | 0 | 2022-12-20 10:22:28 | 0
5403 | 搁置 | 00:01:00 | 88:47:51 | 0 | 3.5139 | 0 | 0 | 2022-12-20 10:23:28 | 0
5404 | 搁置 | 00:02:00 | 88:48:51 | 0 | 3.5194 | 0 | 0 | 2022-12-20 10:24:28 | 0
5405 | 搁置 | 00:03:00 | 88:49:51 | 0 | 3.5261 | 0 | 0 | 2022-12-20 10:25:28 | 0
5406 | 搁置 | 00:04:00 | 88:50:51 | 0 | 3.5366 | 0 | 0 | 2022-12-20 10:26:28 | 0
5407 | 搁置 | 00:05:00 | 88:51:51 | 0 | 3.5497 | 0 | 0 | 2022-12-20 10:27:28 | 0
5408 | 搁置 | 00:06:00 | 88:52:51 | 0 | 3.5644 | 0 | 0 | 2022-12-20 10:28:28 | 0
5409 | 搁置 | 00:07:00 | 88:53:51 | 0 | 3.5802 | 0 | 0 | 2022-12-20 10:29:28 | 0
5410 | 搁置 | 00:08:00 | 88:54:51 | 0 | 3.5955 | 0 | 0 | 2022-12-20 10:30:28 | 0
5411 | 搁置 | 00:09:00 | 88:55:51 | 0 | 3.6087 | 0 | 0 | 2022-12-20 10:31:28 | 0
5412 | 搁置 | 00:10:00 | 88:56:51 | 0 | 3.6191 | 0 | 0 | 2022-12-20 10:32:28 | 0
5413 | 搁置 | 00:11:00 | 88:57:51 | 0 | 3.6268 | 0 | 0 | 2022-12-20 10:33:28 | 0
5414 | 搁置 | 00:12:00 | 88:58:51 | 0 | 3.6321 | 0 | 0 | 2022-12-20 10:34:28 | 0
5415 | 搁置 | 00:13:00 | 88:59:51 | 0 | 3.6362 | 0 | 0 | 2022-12-20 10:35:28 | 0
5416 | 搁置 | 00:14:00 | 89:00:51 | 0 | 3.6391 | 0 | 0 | 2022-12-20 10:36:28 | 0
5417 | 搁置 | 00:15:00 | 89:01:51 | 0 | 3.6413 | 0 | 0 | 2022-12-20 10:37:28 | 0
5418 | 恒流恒压充电 | 00:00:00 | 89:01:51 | 2.8501 | 3.6571 | 0 | 0 | 2022-12-20 10:37:28 | 10.4229
5419 | 恒流恒压充电 | 00:01:00 | 89:02:51 | 2.8507 | 3.7053 | 0.0475 | 0.1756 | 2022-12-20 10:38:28 | 10.5626
5420 | 恒流恒压充电 | 00:02:00 | 89:03:51 | 2.8505 | 3.7105 | 0.095 | 0.3518 | 2022-12-20 10:39:28 | 10.5766
5421 | 恒流恒压充电 | 00:03:00 | 89:04:51 | 2.8505 | 3.7139 | 0.1425 | 0.5282 | 2022-12-20 10:40:28 | 10.5863
5422 | 恒流恒压充电 | 00:04:00 | 89:05:51 | 2.8505 | 3.7164 | 0.19 | 0.7047 | 2022-12-20 10:41:28 | 10.5934
5423 | 恒流恒压充电 | 00:05:00 | 89:06:51 | 2.8505 | 3.7189 | 0.2375 | 0.8813 | 2022-12-20 10:42:28 | 10.6006
5424 | 恒流恒压充电 | 00:06:00 | 89:07:51 | 2.8505 | 3.721 | 0.2851 | 1.058 | 2022-12-20 10:43:28 | 10.6066
5425 | 恒流恒压充电 | 00:07:00 | 89:08:51 | 2.8507 | 3.7227 | 0.3326 | 1.2348 | 2022-12-20 10:44:28 | 10.6122
5426 | 恒流恒压充电 | 00:08:00 | 89:09:51 | 2.8505 | 3.7247 | 0.3801 | 1.4117 | 2022-12-20 10:45:28 | 10.6171
5427 | 恒流恒压充电 | 00:09:00 | 89:10:51 | 2.8507 | 3.7265 | 0.4276 | 1.5887 | 2022-12-20 10:46:28 | 10.623
5428 | 恒流恒压充电 | 00:10:00 | 89:11:51 | 2.8507 | 3.7282 | 0.4751 | 1.7658 | 2022-12-20 10:47:28 | 10.6278
5429 | 恒流恒压充电 | 00:11:00 | 89:12:51 | 2.8507 | 3.7298 | 0.5226 | 1.943 | 2022-12-20 10:48:28 | 10.6324
5430 | 恒流恒压充电 | 00:12:00 | 89:13:51 | 2.8505 | 3.7316 | 0.5701 | 2.1202 | 2022-12-20 10:49:28 | 10.6368
5431 | 恒流恒压充电 | 00:13:00 | 89:14:51 | 2.8505 | 3.7332 | 0.6176 | 2.2975 | 2022-12-20 10:50:28 | 10.6413
5432 | 恒流恒压充电 | 00:14:00 | 89:15:51 | 2.8505 | 3.7348 | 0.6651 | 2.4749 | 2022-12-20 10:51:28 | 10.6459
5433 | 恒流恒压充电 | 00:15:00 | 89:16:51 | 2.8507 | 3.7365 | 0.7126 | 2.6524 | 2022-12-20 10:52:28 | 10.6515
5434 | 恒流恒压充电 | 00:16:00 | 89:17:51 | 2.8505 | 3.7381 | 0.7601 | 2.8299 | 2022-12-20 10:53:28 | 10.6553
5435 | 恒流恒压充电 | 00:17:00 | 89:18:51 | 2.8505 | 3.7397 | 0.8076 | 3.0076 | 2022-12-20 10:54:28 | 10.6599
5436 | 恒流恒压充电 | 00:18:00 | 89:19:51 | 2.8505 | 3.7411 | 0.8552 | 3.1853 | 2022-12-20 10:55:28 | 10.6639
5437 | 恒流恒压充电 | 00:19:00 | 89:20:51 | 2.8505 | 3.7428 | 0.9027 | 3.3631 | 2022-12-20 10:56:28 | 10.6687
5438 | 恒流恒压充电 | 00:20:00 | 89:21:51 | 2.8505 | 3.7444 | 0.9502 | 3.5409 | 2022-12-20 10:57:28 | 10.6733
5439 | 恒流恒压充电 | 00:21:00 | 89:22:51 | 2.8505 | 3.746 | 0.9977 | 3.7188 | 2022-12-20 10:58:28 | 10.6778
5440 | 恒流恒压充电 | 00:22:00 | 89:23:51 | 2.8505 | 3.7474 | 1.0452 | 3.8968 | 2022-12-20 10:59:28 | 10.6818
5441 | 恒流恒压充电 | 00:23:00 | 89:24:51 | 2.8505 | 3.749 | 1.0927 | 4.0749 | 2022-12-20 11:00:28 | 10.6864
5442 | 恒流恒压充电 | 00:24:00 | 89:25:51 | 2.8507 | 3.7505 | 1.1402 | 4.2531 | 2022-12-20 11:01:28 | 10.6914
5443 | 恒流恒压充电 | 00:25:00 | 89:26:51 | 2.8505 | 3.7521 | 1.1877 | 4.4313 | 2022-12-20 11:02:28 | 10.6952
5444 | 恒流恒压充电 | 00:26:00 | 89:27:51 | 2.8505 | 3.7537 | 1.2352 | 4.6096 | 2022-12-20 11:03:28 | 10.6998
5445 | 恒流恒压充电 | 00:27:00 | 89:28:51 | 2.8505 | 3.7552 | 1.2827 | 4.7879 | 2022-12-20 11:04:28 | 10.704
5446 | 恒流恒压充电 | 00:28:00 | 89:29:51 | 2.8505 | 3.7566 | 1.3302 | 4.9664 | 2022-12-20 11:05:28 | 10.708
5447 | 恒流恒压充电 | 00:29:00 | 89:30:51 | 2.8505 | 3.7582 | 1.3777 | 5.1449 | 2022-12-20 11:06:28 | 10.7126
5448 | 恒流恒压充电 | 00:30:00 | 89:31:51 | 2.8505 | 3.7597 | 1.4253 | 5.3235 | 2022-12-20 11:07:28 | 10.7169
5449 | 恒流恒压充电 | 00:31:00 | 89:32:51 | 2.8507 | 3.7613 | 1.4728 | 5.5021 | 2022-12-20 11:08:28 | 10.7222
5450 | 恒流恒压充电 | 00:32:00 | 89:33:51 | 2.8507 | 3.7628 | 1.5203 | 5.6809 | 2022-12-20 11:09:28 | 10.7265
5451 | 恒流恒压充电 | 00:33:00 | 89:34:51 | 2.8505 | 3.7642 | 1.5678 | 5.8597 | 2022-12-20 11:10:28 | 10.7297
5452 | 恒流恒压充电 | 00:34:00 | 89:35:51 | 2.8505 | 3.7657 | 1.6153 | 6.0385 | 2022-12-20 11:11:28 | 10.734
5453 | 恒流恒压充电 | 00:35:00 | 89:36:51 | 2.8505 | 3.7673 | 1.6628 | 6.2175 | 2022-12-20 11:12:28 | 10.7385
5454 | 恒流恒压充电 | 00:36:00 | 89:37:51 | 2.8505 | 3.7687 | 1.7103 | 6.3965 | 2022-12-20 11:13:28 | 10.7425
5455 | 恒流恒压充电 | 00:37:00 | 89:38:51 | 2.8505 | 3.7702 | 1.7578 | 6.5756 | 2022-12-20 11:14:28 | 10.7468
5456 | 恒流恒压充电 | 00:38:00 | 89:39:51 | 2.8505 | 3.7716 | 1.8053 | 6.7547 | 2022-12-20 11:15:28 | 10.7508
5457 | 恒流恒压充电 | 00:39:00 | 89:40:51 | 2.8507 | 3.7731 | 1.8528 | 6.9339 | 2022-12-20 11:16:28 | 10.7558
5458 | 恒流恒压充电 | 00:40:00 | 89:41:51 | 2.8505 | 3.7745 | 1.9003 | 7.1132 | 2022-12-20 11:17:28 | 10.7591
5459 | 恒流恒压充电 | 00:41:00 | 89:42:51 | 2.8505 | 3.7762 | 1.9478 | 7.2926 | 2022-12-20 11:18:28 | 10.7639
5460 | 恒流恒压充电 | 00:42:00 | 89:43:51 | 2.8505 | 3.7776 | 1.9954 | 7.472 | 2022-12-20 11:19:28 | 10.7679
5461 | 恒流恒压充电 | 00:43:00 | 89:44:51 | 2.8505 | 3.7791 | 2.0429 | 7.6515 | 2022-12-20 11:20:28 | 10.7722
5462 | 恒流恒压充电 | 00:44:00 | 89:45:51 | 2.8505 | 3.7805 | 2.0904 | 7.8311 | 2022-12-20 11:21:28 | 10.7762
5463 | 恒流恒压充电 | 00:45:00 | 89:46:51 | 2.8505 | 3.782 | 2.1379 | 8.0107 | 2022-12-20 11:22:28 | 10.7804
5464 | 恒流恒压充电 | 00:46:00 | 89:47:51 | 2.8505 | 3.7834 | 2.1854 | 8.1904 | 2022-12-20 11:23:28 | 10.7844
5465 | 恒流恒压充电 | 00:47:00 | 89:48:51 | 2.8505 | 3.7849 | 2.2329 | 8.3702 | 2022-12-20 11:24:28 | 10.7887
5466 | 恒流恒压充电 | 00:48:00 | 89:49:51 | 2.8505 | 3.7863 | 2.2804 | 8.55 | 2022-12-20 11:25:28 | 10.7927
5467 | 恒流恒压充电 | 00:49:00 | 89:50:51 | 2.8505 | 3.7878 | 2.3279 | 8.73 | 2022-12-20 11:26:28 | 10.797
5468 | 恒流恒压充电 | 00:50:00 | 89:51:51 | 2.8505 | 3.7892 | 2.3754 | 8.9099 | 2022-12-20 11:27:28 | 10.801
5469 | 恒流恒压充电 | 00:51:00 | 89:52:51 | 2.8505 | 3.7907 | 2.4229 | 9.09 | 2022-12-20 11:28:28 | 10.8052
5470 | 恒流恒压充电 | 00:52:00 | 89:53:51 | 2.8505 | 3.7921 | 2.4704 | 9.2701 | 2022-12-20 11:29:28 | 10.8092
5471 | 恒流恒压充电 | 00:53:00 | 89:54:51 | 2.8505 | 3.7936 | 2.5179 | 9.4503 | 2022-12-20 11:30:28 | 10.8135
5472 | 恒流恒压充电 | 00:54:00 | 89:55:51 | 2.8505 | 3.795 | 2.5655 | 9.6306 | 2022-12-20 11:31:28 | 10.8175
5473 | 恒流恒压充电 | 00:55:00 | 89:56:51 | 2.8505 | 3.7965 | 2.613 | 9.8109 | 2022-12-20 11:32:28 | 10.8218
5474 | 恒流恒压充电 | 00:56:00 | 89:57:51 | 2.8505 | 3.7981 | 2.6605 | 9.9913 | 2022-12-20 11:33:28 | 10.8263
5475 | 恒流恒压充电 | 00:57:00 | 89:58:51 | 2.8505 | 3.7996 | 2.708 | 10.1718 | 2022-12-20 11:34:28 | 10.8306
5476 | 恒流恒压充电 | 00:58:00 | 89:59:51 | 2.8505 | 3.801 | 2.7555 | 10.3523 | 2022-12-20 11:35:28 | 10.8346
5477 | 恒流恒压充电 | 00:59:00 | 90:00:51 | 2.8505 | 3.8026 | 2.803 | 10.533 | 2022-12-20 11:36:28 | 10.8392
5478 | 恒流恒压充电 | 01:00:00 | 90:01:51 | 2.8505 | 3.8042 | 2.8505 | 10.7136 | 2022-12-20 11:37:28 | 10.8437
5479 | 恒流恒压充电 | 01:01:00 | 90:02:51 | 2.8507 | 3.8057 | 2.898 | 10.8944 | 2022-12-20 11:38:28 | 10.8488
5480 | 恒流恒压充电 | 01:02:00 | 90:03:51 | 2.8505 | 3.8073 | 2.9455 | 11.0753 | 2022-12-20 11:39:28 | 10.8526
5481 | 恒流恒压充电 | 01:03:00 | 90:04:51 | 2.8505 | 3.8089 | 2.993 | 11.2562 | 2022-12-20 11:40:28 | 10.8571
5482 | 恒流恒压充电 | 01:04:00 | 90:05:51 | 2.8505 | 3.8105 | 3.0405 | 11.4372 | 2022-12-20 11:41:28 | 10.8617
5483 | 恒流恒压充电 | 01:05:00 | 90:06:51 | 2.8505 | 3.812 | 3.088 | 11.6182 | 2022-12-20 11:42:28 | 10.866
5484 | 恒流恒压充电 | 01:06:00 | 90:07:51 | 2.8505 | 3.8138 | 3.1356 | 11.7994 | 2022-12-20 11:43:28 | 10.8711
5485 | 恒流恒压充电 | 01:07:00 | 90:08:51 | 2.8507 | 3.8154 | 3.1831 | 11.9806 | 2022-12-20 11:44:28 | 10.8764
5486 | 恒流恒压充电 | 01:08:00 | 90:09:51 | 2.8507 | 3.817 | 3.2306 | 12.1619 | 2022-12-20 11:45:28 | 10.881
5487 | 恒流恒压充电 | 01:09:00 | 90:10:51 | 2.8505 | 3.8188 | 3.2781 | 12.3433 | 2022-12-20 11:46:28 | 10.8853
5488 | 恒流恒压充电 | 01:10:00 | 90:11:51 | 2.8507 | 3.8205 | 3.3256 | 12.5247 | 2022-12-20 11:47:28 | 10.8909
5489 | 恒流恒压充电 | 01:11:00 | 90:12:51 | 2.8507 | 3.8223 | 3.3731 | 12.7063 | 2022-12-20 11:48:28 | 10.8961
5490 | 恒流恒压充电 | 01:12:00 | 90:13:51 | 2.8505 | 3.8241 | 3.4206 | 12.8879 | 2022-12-20 11:49:28 | 10.9004
5491 | 恒流恒压充电 | 01:13:00 | 90:14:51 | 2.8505 | 3.826 | 3.4681 | 13.0697 | 2022-12-20 11:50:28 | 10.9059
5492 | 恒流恒压充电 | 01:14:00 | 90:15:51 | 2.8505 | 3.828 | 3.5156 | 13.2515 | 2022-12-20 11:51:28 | 10.9116
5493 | 恒流恒压充电 | 01:15:00 | 90:16:51 | 2.8505 | 3.8299 | 3.5631 | 13.4334 | 2022-12-20 11:52:28 | 10.917
5494 | 恒流恒压充电 | 01:16:00 | 90:17:51 | 2.8505 | 3.8318 | 3.6106 | 13.6154 | 2022-12-20 11:53:28 | 10.9224
5495 | 恒流恒压充电 | 01:17:00 | 90:18:51 | 2.8505 | 3.8339 | 3.6581 | 13.7975 | 2022-12-20 11:54:28 | 10.9284
5496 | 恒流恒压充电 | 01:18:00 | 90:19:51 | 2.8505 | 3.8359 | 3.7057 | 13.9796 | 2022-12-20 11:55:28 | 10.9341
5497 | 恒流恒压充电 | 01:19:00 | 90:20:51 | 2.8507 | 3.8381 | 3.7532 | 14.1619 | 2022-12-20 11:56:28 | 10.9411
5498 | 恒流恒压充电 | 01:20:00 | 90:21:51 | 2.8507 | 3.8401 | 3.8007 | 14.3443 | 2022-12-20 11:57:28 | 10.9468
5499 | 恒流恒压充电 | 01:21:00 | 90:22:51 | 2.8505 | 3.8425 | 3.8482 | 14.5268 | 2022-12-20 11:58:28 | 10.9529
5500 | 恒流恒压充电 | 01:22:00 | 90:23:51 | 2.8505 | 3.8449 | 3.8957 | 14.7094 | 2022-12-20 11:59:28 | 10.9597
5501 | 恒流恒压充电 | 01:23:00 | 90:24:51 | 2.8505 | 3.8472 | 3.9432 | 14.8922 | 2022-12-20 12:00:28 | 10.9663
5502 | 恒流恒压充电 | 01:24:00 | 90:25:51 | 2.8505 | 3.8496 | 3.9907 | 15.075 | 2022-12-20 12:01:28 | 10.9731
5503 | 恒流恒压充电 | 01:25:00 | 90:26:51 | 2.8505 | 3.8522 | 4.0382 | 15.2579 | 2022-12-20 12:02:28 | 10.9805
5504 | 恒流恒压充电 | 01:26:00 | 90:27:51 | 2.8505 | 3.8549 | 4.0857 | 15.441 | 2022-12-20 12:03:28 | 10.9882
5505 | 恒流恒压充电 | 01:27:00 | 90:28:51 | 2.8505 | 3.8575 | 4.1332 | 15.6242 | 2022-12-20 12:04:28 | 10.9956
5506 | 恒流恒压充电 | 01:28:00 | 90:29:51 | 2.8507 | 3.8602 | 4.1807 | 15.8075 | 2022-12-20 12:05:28 | 11.0041
5507 | 恒流恒压充电 | 01:29:00 | 90:30:51 | 2.8505 | 3.8631 | 4.2282 | 15.991 | 2022-12-20 12:06:28 | 11.0116
5508 | 恒流恒压充电 | 01:30:00 | 90:31:51 | 2.8507 | 3.8662 | 4.2758 | 16.1746 | 2022-12-20 12:07:28 | 11.0212
5509 | 恒流恒压充电 | 01:31:00 | 90:32:51 | 2.8505 | 3.8691 | 4.3233 | 16.3584 | 2022-12-20 12:08:28 | 11.0287
5510 | 恒流恒压充电 | 01:32:00 | 90:33:51 | 2.8505 | 3.8723 | 4.3708 | 16.5422 | 2022-12-20 12:09:28 | 11.0378
5511 | 恒流恒压充电 | 01:33:00 | 90:34:51 | 2.8505 | 3.8756 | 4.4183 | 16.7263 | 2022-12-20 12:10:28 | 11.0472
5512 | 恒流恒压充电 | 01:34:00 | 90:35:51 | 2.8505 | 3.879 | 4.4658 | 16.9105 | 2022-12-20 12:11:28 | 11.0569
5513 | 恒流恒压充电 | 01:35:00 | 90:36:51 | 2.8505 | 3.8825 | 4.5133 | 17.0949 | 2022-12-20 12:12:28 | 11.0669
5514 | 恒流恒压充电 | 01:36:00 | 90:37:51 | 2.8505 | 3.8859 | 4.5608 | 17.2794 | 2022-12-20 12:13:28 | 11.0766
5515 | 恒流恒压充电 | 01:37:00 | 90:38:51 | 2.8505 | 3.8896 | 4.6083 | 17.4641 | 2022-12-20 12:14:28 | 11.0871
5516 | 恒流恒压充电 | 01:38:00 | 90:39:51 | 2.8505 | 3.8935 | 4.6558 | 17.649 | 2022-12-20 12:15:28 | 11.0983
5517 | 恒流恒压充电 | 01:39:00 | 90:40:51 | 2.8505 | 3.8974 | 4.7033 | 17.834 | 2022-12-20 12:16:28 | 11.1094
5518 | 恒流恒压充电 | 01:40:00 | 90:41:51 | 2.8505 | 3.9012 | 4.7508 | 18.0193 | 2022-12-20 12:17:28 | 11.1202
5519 | 恒流恒压充电 | 01:41:00 | 90:42:51 | 2.8505 | 3.9054 | 4.7983 | 18.2047 | 2022-12-20 12:18:28 | 11.1322
5520 | 恒流恒压充电 | 01:42:00 | 90:43:51 | 2.8507 | 3.9098 | 4.8459 | 18.3904 | 2022-12-20 12:19:28 | 11.1455
5521 | 恒流恒压充电 | 01:43:00 | 90:44:51 | 2.8505 | 3.914 | 4.8934 | 18.5762 | 2022-12-20 12:20:28 | 11.1567
5522 | 恒流恒压充电 | 01:44:00 | 90:45:51 | 2.8505 | 3.9185 | 4.9409 | 18.7623 | 2022-12-20 12:21:28 | 11.1695
5523 | 恒流恒压充电 | 01:45:00 | 90:46:51 | 2.8505 | 3.923 | 4.9884 | 18.9485 | 2022-12-20 12:22:28 | 11.1824
5524 | 恒流恒压充电 | 01:46:00 | 90:47:51 | 2.8505 | 3.9275 | 5.0359 | 19.135 | 2022-12-20 12:23:28 | 11.1952
5525 | 恒流恒压充电 | 01:47:00 | 90:48:51 | 2.8505 | 3.9322 | 5.0834 | 19.3217 | 2022-12-20 12:24:28 | 11.2086
5526 | 恒流恒压充电 | 01:48:00 | 90:49:51 | 2.8505 | 3.9371 | 5.1309 | 19.5087 | 2022-12-20 12:25:28 | 11.2225
5527 | 恒流恒压充电 | 01:49:00 | 90:50:51 | 2.8505 | 3.9419 | 5.1784 | 19.6958 | 2022-12-20 12:26:28 | 11.2362
5528 | 恒流恒压充电 | 01:50:00 | 90:51:51 | 2.8505 | 3.9469 | 5.2259 | 19.8832 | 2022-12-20 12:27:28 | 11.2505
5529 | 恒流恒压充电 | 01:51:00 | 90:52:51 | 2.8505 | 3.9519 | 5.2734 | 20.0708 | 2022-12-20 12:28:28 | 11.2647
5530 | 恒流恒压充电 | 01:52:00 | 90:53:51 | 2.8505 | 3.9569 | 5.3209 | 20.2587 | 2022-12-20 12:29:28 | 11.279
5531 | 恒流恒压充电 | 01:53:00 | 90:54:51 | 2.8505 | 3.9621 | 5.3684 | 20.4468 | 2022-12-20 12:30:28 | 11.2938
5532 | 恒流恒压充电 | 01:54:00 | 90:55:51 | 2.8505 | 3.9672 | 5.416 | 20.6352 | 2022-12-20 12:31:28 | 11.3083
5533 | 恒流恒压充电 | 01:55:00 | 90:56:51 | 2.8507 | 3.9726 | 5.4635 | 20.8238 | 2022-12-20 12:32:28 | 11.3245
5534 | 恒流恒压充电 | 01:56:00 | 90:57:51 | 2.8507 | 3.9779 | 5.511 | 21.0126 | 2022-12-20 12:33:28 | 11.3396
5535 | 恒流恒压充电 | 01:57:00 | 90:58:51 | 2.8505 | 3.9832 | 5.5585 | 21.2017 | 2022-12-20 12:34:28 | 11.354
5536 | 恒流恒压充电 | 01:58:00 | 90:59:51 | 2.8507 | 3.9887 | 5.606 | 21.3911 | 2022-12-20 12:35:28 | 11.3704
5537 | 恒流恒压充电 | 01:59:00 | 91:00:51 | 2.8505 | 3.994 | 5.6535 | 21.5807 | 2022-12-20 12:36:28 | 11.3847
5538 | 恒流恒压充电 | 02:00:00 | 91:01:51 | 2.8505 | 3.9995 | 5.701 | 21.7706 | 2022-12-20 12:37:28 | 11.4004
5539 | 恒流恒压充电 | 02:01:00 | 91:02:51 | 2.8505 | 4.0048 | 5.7485 | 21.9607 | 2022-12-20 12:38:28 | 11.4155
5540 | 恒流恒压充电 | 02:02:00 | 91:03:51 | 2.8503 | 4.0103 | 5.796 | 22.1511 | 2022-12-20 12:39:28 | 11.4304
5541 | 恒流恒压充电 | 02:03:00 | 91:04:51 | 2.8505 | 4.0156 | 5.8435 | 22.3418 | 2022-12-20 12:40:28 | 11.4463
5542 | 恒流恒压充电 | 02:04:00 | 91:05:51 | 2.8505 | 4.0211 | 5.891 | 22.5327 | 2022-12-20 12:41:28 | 11.462
5543 | 恒流恒压充电 | 02:05:00 | 91:06:51 | 2.8505 | 4.0266 | 5.9385 | 22.7238 | 2022-12-20 12:42:28 | 11.4777
5544 | 恒流恒压充电 | 02:06:00 | 91:07:51 | 2.8505 | 4.0321 | 5.986 | 22.9153 | 2022-12-20 12:43:28 | 11.4933
5545 | 恒流恒压充电 | 02:07:00 | 91:08:51 | 2.8505 | 4.0376 | 6.0336 | 23.1069 | 2022-12-20 12:44:28 | 11.509
5546 | 恒流恒压充电 | 02:08:00 | 91:09:51 | 2.8505 | 4.0429 | 6.0811 | 23.2989 | 2022-12-20 12:45:28 | 11.5241
5547 | 恒流恒压充电 | 02:09:00 | 91:10:51 | 2.8505 | 4.0484 | 6.1286 | 23.4911 | 2022-12-20 12:46:28 | 11.5398
5548 | 恒流恒压充电 | 02:10:00 | 91:11:51 | 2.8505 | 4.0537 | 6.1761 | 23.6835 | 2022-12-20 12:47:28 | 11.5549
5549 | 恒流恒压充电 | 02:11:00 | 91:12:51 | 2.8505 | 4.0592 | 6.2236 | 23.8763 | 2022-12-20 12:48:28 | 11.5706
5550 | 恒流恒压充电 | 02:12:00 | 91:13:51 | 2.8505 | 4.0647 | 6.2711 | 24.0692 | 2022-12-20 12:49:28 | 11.5863
5551 | 恒流恒压充电 | 02:13:00 | 91:14:51 | 2.8505 | 4.07 | 6.3186 | 24.2625 | 2022-12-20 12:50:28 | 11.6014
5552 | 恒流恒压充电 | 02:14:00 | 91:15:51 | 2.8505 | 4.0754 | 6.3661 | 24.456 | 2022-12-20 12:51:28 | 11.6168
5553 | 恒流恒压充电 | 02:15:00 | 91:16:51 | 2.8505 | 4.0808 | 6.4136 | 24.6497 | 2022-12-20 12:52:28 | 11.6322
5554 | 恒流恒压充电 | 02:16:00 | 91:17:51 | 2.8503 | 4.0863 | 6.4611 | 24.8437 | 2022-12-20 12:53:28 | 11.647
5555 | 恒流恒压充电 | 02:17:00 | 91:18:51 | 2.8505 | 4.0917 | 6.5086 | 25.0379 | 2022-12-20 12:54:28 | 11.6632
5556 | 恒流恒压充电 | 02:18:00 | 91:19:51 | 2.8505 | 4.0968 | 6.5561 | 25.2325 | 2022-12-20 12:55:28 | 11.6778
5557 | 恒流恒压充电 | 02:19:00 | 91:20:51 | 2.8505 | 4.1022 | 6.6036 | 25.4272 | 2022-12-20 12:56:28 | 11.6932
5558 | 恒流恒压充电 | 02:20:00 | 91:21:51 | 2.8505 | 4.1073 | 6.6512 | 25.6222 | 2022-12-20 12:57:28 | 11.7077
5559 | 恒流恒压充电 | 02:21:00 | 91:22:51 | 2.8505 | 4.1123 | 6.6987 | 25.8175 | 2022-12-20 12:58:28 | 11.7219
5560 | 恒流恒压充电 | 02:22:00 | 91:23:51 | 2.8505 | 4.1175 | 6.7462 | 26.013 | 2022-12-20 12:59:28 | 11.7368
5561 | 恒流恒压充电 | 02:23:00 | 91:24:51 | 2.8505 | 4.1223 | 6.7937 | 26.2087 | 2022-12-20 13:00:28 | 11.7505
5562 | 恒流恒压充电 | 02:24:00 | 91:25:51 | 2.8505 | 4.1272 | 6.8412 | 26.4046 | 2022-12-20 13:01:28 | 11.7644
5563 | 恒流恒压充电 | 02:25:00 | 91:26:51 | 2.8505 | 4.1318 | 6.8887 | 26.6008 | 2022-12-20 13:02:28 | 11.7775
5564 | 恒流恒压充电 | 02:26:00 | 91:27:51 | 2.8505 | 4.1365 | 6.9362 | 26.7972 | 2022-12-20 13:03:28 | 11.7909
5565 | 恒流恒压充电 | 02:27:00 | 91:28:51 | 2.8505 | 4.141 | 6.9837 | 26.9938 | 2022-12-20 13:04:28 | 11.8038
5566 | 恒流恒压充电 | 02:28:00 | 91:29:51 | 2.8505 | 4.1457 | 7.0312 | 27.1907 | 2022-12-20 13:05:28 | 11.8172
5567 | 恒流恒压充电 | 02:29:00 | 91:30:51 | 2.8505 | 4.1504 | 7.0787 | 27.3878 | 2022-12-20 13:06:28 | 11.8305
5568 | 恒流恒压充电 | 02:30:00 | 91:31:51 | 2.8505 | 4.1551 | 7.1262 | 27.585 | 2022-12-20 13:07:28 | 11.8439
5569 | 恒流恒压充电 | 02:31:00 | 91:32:51 | 2.8505 | 4.1599 | 7.1737 | 27.7826 | 2022-12-20 13:08:28 | 11.8576
5570 | 恒流恒压充电 | 02:32:00 | 91:33:51 | 2.8505 | 4.1648 | 7.2212 | 27.9803 | 2022-12-20 13:09:28 | 11.8716
5571 | 恒流恒压充电 | 02:33:00 | 91:34:51 | 2.8505 | 4.1699 | 7.2688 | 28.1783 | 2022-12-20 13:10:28 | 11.8861
5572 | 恒流恒压充电 | 02:34:00 | 91:35:51 | 2.8505 | 4.1749 | 7.3163 | 28.3765 | 2022-12-20 13:11:28 | 11.9004
5573 | 恒流恒压充电 | 02:35:00 | 91:36:51 | 2.8505 | 4.1801 | 7.3638 | 28.575 | 2022-12-20 13:12:28 | 11.9152
5574 | 恒流恒压充电 | 02:36:00 | 91:37:51 | 2.8505 | 4.1853 | 7.4113 | 28.7737 | 2022-12-20 13:13:28 | 11.93
5575 | 恒流恒压充电 | 02:37:00 | 91:38:51 | 2.8505 | 4.1904 | 7.4588 | 28.9726 | 2022-12-20 13:14:28 | 11.9446
5576 | 恒流恒压充电 | 02:38:00 | 91:39:51 | 2.8503 | 4.1958 | 7.5063 | 29.1718 | 2022-12-20 13:15:28 | 11.9591
5577 | 恒流恒压充电 | 02:39:00 | 91:40:51 | 2.8505 | 4.2011 | 7.5538 | 29.3713 | 2022-12-20 13:16:28 | 11.9751
5578 | 恒流恒压充电 | 02:40:00 | 91:41:51 | 2.8505 | 4.2064 | 7.6013 | 29.571 | 2022-12-20 13:17:28 | 11.9902
5579 | 恒流恒压充电 | 02:41:00 | 91:42:51 | 2.8505 | 4.2117 | 7.6488 | 29.7709 | 2022-12-20 13:18:28 | 12.0053
5580 | 恒流恒压充电 | 02:42:00 | 91:43:51 | 2.8505 | 4.2171 | 7.6963 | 29.9712 | 2022-12-20 13:19:28 | 12.0207
5581 | 恒流恒压充电 | 02:43:00 | 91:44:51 | 2.8503 | 4.2224 | 7.7438 | 30.1716 | 2022-12-20 13:20:28 | 12.0349
5582 | 恒流恒压充电 | 02:44:00 | 91:45:51 | 2.8505 | 4.2277 | 7.7913 | 30.3724 | 2022-12-20 13:21:28 | 12.0509
5583 | 恒流恒压充电 | 02:45:00 | 91:46:51 | 2.8505 | 4.2332 | 7.8388 | 30.5733 | 2022-12-20 13:22:28 | 12.0666
5584 | 恒流恒压充电 | 02:46:00 | 91:47:51 | 2.8505 | 4.2385 | 7.8863 | 30.7746 | 2022-12-20 13:23:28 | 12.0817
5585 | 恒流恒压充电 | 02:47:00 | 91:48:51 | 2.8505 | 4.244 | 7.9339 | 30.9761 | 2022-12-20 13:24:28 | 12.0974
5586 | 恒流恒压充电 | 02:48:00 | 91:49:51 | 2.8507 | 4.2493 | 7.9814 | 31.1778 | 2022-12-20 13:25:28 | 12.1133
5587 | 恒流恒压充电 | 02:49:00 | 91:50:51 | 2.8505 | 4.2547 | 8.0289 | 31.3798 | 2022-12-20 13:26:28 | 12.1279
5588 | 恒流恒压充电 | 02:50:00 | 91:51:51 | 2.8505 | 4.2598 | 8.0764 | 31.5821 | 2022-12-20 13:27:28 | 12.1424
5589 | 恒流恒压充电 | 02:51:00 | 91:52:51 | 2.8505 | 4.2653 | 8.1239 | 31.7846 | 2022-12-20 13:28:28 | 12.1581
5590 | 恒流恒压充电 | 02:52:00 | 91:53:51 | 2.8505 | 4.2705 | 8.1714 | 31.9873 | 2022-12-20 13:29:28 | 12.1729
5591 | 恒流恒压充电 | 02:53:00 | 91:54:51 | 2.8505 | 4.2756 | 8.2189 | 32.1903 | 2022-12-20 13:30:28 | 12.1874
5592 | 恒流恒压充电 | 02:54:00 | 91:55:51 | 2.8503 | 4.281 | 8.2664 | 32.3936 | 2022-12-20 13:31:28 | 12.2019
5593 | 恒流恒压充电 | 02:55:00 | 91:56:51 | 2.8505 | 4.2861 | 8.3139 | 32.5971 | 2022-12-20 13:32:28 | 12.2174
5594 | 恒流恒压充电 | 02:56:00 | 91:57:51 | 2.8505 | 4.2913 | 8.3614 | 32.8008 | 2022-12-20 13:33:28 | 12.2322
5595 | 恒流恒压充电 | 02:57:00 | 91:58:51 | 2.8503 | 4.2963 | 8.4089 | 33.0048 | 2022-12-20 13:34:28 | 12.2455
5596 | 恒流恒压充电 | 02:58:00 | 91:59:51 | 2.8505 | 4.3015 | 8.4564 | 33.209 | 2022-12-20 13:35:28 | 12.2613
5597 | 恒流恒压充电 | 02:59:00 | 92:00:51 | 2.8505 | 4.3065 | 8.5039 | 33.4135 | 2022-12-20 13:36:28 | 12.2755
5598 | 恒流恒压充电 | 03:00:00 | 92:01:51 | 2.8505 | 4.3116 | 8.5514 | 33.6182 | 2022-12-20 13:37:28 | 12.29
5599 | 恒流恒压充电 | 03:01:00 | 92:02:51 | 2.8503 | 4.3168 | 8.599 | 33.8232 | 2022-12-20 13:38:28 | 12.304
5600 | 恒流恒压充电 | 03:02:00 | 92:03:51 | 2.8503 | 4.3218 | 8.6465 | 34.0284 | 2022-12-20 13:39:28 | 12.3182
5601 | 恒流恒压充电 | 03:03:00 | 92:04:51 | 2.8505 | 4.327 | 8.694 | 34.2338 | 2022-12-20 13:40:28 | 12.3339
5602 | 恒流恒压充电 | 03:04:00 | 92:05:51 | 2.8503 | 4.3323 | 8.7415 | 34.4395 | 2022-12-20 13:41:28 | 12.3481
5603 | 恒流恒压充电 | 03:05:00 | 92:06:51 | 2.8505 | 4.3374 | 8.789 | 34.6454 | 2022-12-20 13:42:28 | 12.3636
5604 | 恒流恒压充电 | 03:06:00 | 92:07:51 | 2.8503 | 4.3428 | 8.8365 | 34.8516 | 2022-12-20 13:43:28 | 12.3781
5605 | 恒流恒压充电 | 03:07:00 | 92:08:51 | 2.8503 | 4.3483 | 8.884 | 35.058 | 2022-12-20 13:44:28 | 12.3937
5606 | 恒流恒压充电 | 03:08:00 | 92:09:51 | 2.5673 | 4.3499 | 8.9297 | 35.2567 | 2022-12-20 13:45:28 | 11.1674
5607 | 恒流恒压充电 | 03:09:00 | 92:10:51 | 2.2658 | 4.3499 | 8.9698 | 35.4314 | 2022-12-20 13:46:28 | 9.856
5608 | 恒流恒压充电 | 03:10:00 | 92:11:51 | 2.0149 | 4.3499 | 9.0054 | 35.5863 | 2022-12-20 13:47:28 | 8.7645
5609 | 恒流恒压充电 | 03:11:00 | 92:12:51 | 1.805 | 4.3499 | 9.0372 | 35.7246 | 2022-12-20 13:48:28 | 7.8515
5610 | 恒流恒压充电 | 03:12:00 | 92:13:51 | 1.6264 | 4.3499 | 9.0658 | 35.8489 | 2022-12-20 13:49:28 | 7.0747
5611 | 恒流恒压充电 | 03:13:00 | 92:14:51 | 1.4696 | 4.3497 | 9.0916 | 35.961 | 2022-12-20 13:50:28 | 6.3921
5612 | 恒流恒压充电 | 03:14:00 | 92:15:51 | 1.331 | 4.3497 | 9.1149 | 36.0624 | 2022-12-20 13:51:28 | 5.7894
5613 | 恒流恒压充电 | 03:15:00 | 92:16:51 | 1.2125 | 4.3497 | 9.1361 | 36.1545 | 2022-12-20 13:52:28 | 5.2741
5614 | 恒流恒压充电 | 03:16:00 | 92:17:51 | 1.1057 | 4.3499 | 9.1554 | 36.2384 | 2022-12-20 13:53:28 | 4.8095
5615 | 恒流恒压充电 | 03:17:00 | 92:18:51 | 1.012 | 4.3499 | 9.173 | 36.3151 | 2022-12-20 13:54:28 | 4.4021
5616 | 恒流恒压充电 | 03:18:00 | 92:19:51 | 0.9248 | 4.3499 | 9.1891 | 36.3853 | 2022-12-20 13:55:28 | 4.0228
5617 | 恒流恒压充电 | 03:19:00 | 92:20:51 | 0.8529 | 4.3499 | 9.2039 | 36.4497 | 2022-12-20 13:56:28 | 3.7102
5618 | 恒流恒压充电 | 03:20:00 | 92:21:51 | 0.7833 | 4.3499 | 9.2176 | 36.509 | 2022-12-20 13:57:28 | 3.4074
5619 | 恒流恒压充电 | 03:21:00 | 92:22:51 | 0.7235 | 4.3499 | 9.2301 | 36.5636 | 2022-12-20 13:58:28 | 3.1471
5620 | 恒流恒压充电 | 03:22:00 | 92:23:51 | 0.6678 | 4.3497 | 9.2417 | 36.614 | 2022-12-20 13:59:28 | 2.9046
5621 | 恒流恒压充电 | 03:23:00 | 92:24:51 | 0.6171 | 4.3497 | 9.2524 | 36.6606 | 2022-12-20 14:00:28 | 2.6842
5622 | 恒流恒压充电 | 03:24:00 | 92:25:51 | 0.5755 | 4.3497 | 9.2623 | 36.7038 | 2022-12-20 14:01:28 | 2.5035
5623 | 恒流恒压充电 | 03:25:00 | 92:26:51 | 0.5351 | 4.3497 | 9.2716 | 36.744 | 2022-12-20 14:02:28 | 2.3274
5624 | 恒流恒压充电 | 03:26:00 | 92:27:51 | 0.5009 | 4.3499 | 9.2802 | 36.7815 | 2022-12-20 14:03:28 | 2.1787
5625 | 恒流恒压充电 | 03:26:39 | 92:28:31 | 0.4746 | 4.3497 | 9.2856 | 36.8048 | 2022-12-20 14:04:07 | 2.0642
5626 | 搁置 | 00:00:00 | 92:28:31 | 0 | 4.347 | 0 | 0 | 2022-12-20 14:04:07 | 0
5627 | 搁置 | 00:01:00 | 92:29:31 | 0 | 4.3415 | 0 | 0 | 2022-12-20 14:05:07 | 0
5628 | 搁置 | 00:02:00 | 92:30:31 | 0 | 4.3405 | 0 | 0 | 2022-12-20 14:06:07 | 0
5629 | 搁置 | 00:03:00 | 92:31:31 | 0 | 4.3395 | 0 | 0 | 2022-12-20 14:07:07 | 0
5630 | 搁置 | 00:04:00 | 92:32:31 | 0 | 4.3389 | 0 | 0 | 2022-12-20 14:08:07 | 0
5631 | 搁置 | 00:05:00 | 92:33:31 | 0 | 4.3383 | 0 | 0 | 2022-12-20 14:09:07 | 0
5632 | 搁置 | 00:06:00 | 92:34:31 | 0 | 4.3378 | 0 | 0 | 2022-12-20 14:10:07 | 0
5633 | 搁置 | 00:07:00 | 92:35:31 | 0 | 4.3373 | 0 | 0 | 2022-12-20 14:11:07 | 0
5634 | 搁置 | 00:08:00 | 92:36:31 | 0 | 4.3368 | 0 | 0 | 2022-12-20 14:12:07 | 0
5635 | 搁置 | 00:09:00 | 92:37:31 | 0 | 4.3365 | 0 | 0 | 2022-12-20 14:13:07 | 0
5636 | 搁置 | 00:10:00 | 92:38:31 | 0 | 4.336 | 0 | 0 | 2022-12-20 14:14:07 | 0
5637 | 搁置 | 00:11:00 | 92:39:31 | 0 | 4.3357 | 0 | 0 | 2022-12-20 14:15:07 | 0
5638 | 搁置 | 00:12:00 | 92:40:31 | 0 | 4.3353 | 0 | 0 | 2022-12-20 14:16:07 | 0
5639 | 搁置 | 00:13:00 | 92:41:31 | 0 | 4.3352 | 0 | 0 | 2022-12-20 14:17:07 | 0
5640 | 搁置 | 00:14:00 | 92:42:31 | 0 | 4.3349 | 0 | 0 | 2022-12-20 14:18:07 | 0
5641 | 搁置 | 00:15:00 | 92:43:31 | 0 | 4.3345 | 0 | 0 | 2022-12-20 14:19:07 | 0
5642 | 恒流放电 | 00:00:00 | 92:43:31 | -4.7495 | 4.3069 | 0 | 0 | 2022-12-20 14:19:07 | -20.4555
5643 | 恒流放电 | 00:01:00 | 92:44:31 | -4.7501 | 4.2566 | 0.0792 | 0.3378 | 2022-12-20 14:20:07 | -20.2192
5644 | 恒流放电 | 00:02:00 | 92:45:31 | -4.7503 | 4.2448 | 0.1583 | 0.6743 | 2022-12-20 14:21:07 | -20.164
5645 | 恒流放电 | 00:03:00 | 92:46:31 | -4.7501 | 4.2348 | 0.2375 | 1.0099 | 2022-12-20 14:22:07 | -20.1157
5646 | 恒流放电 | 00:04:00 | 92:47:31 | -4.7501 | 4.2254 | 0.3167 | 1.3448 | 2022-12-20 14:23:07 | -20.071
5647 | 恒流放电 | 00:05:00 | 92:48:31 | -4.7501 | 4.2167 | 0.3958 | 1.679 | 2022-12-20 14:24:07 | -20.0297
5648 | 恒流放电 | 00:06:00 | 92:49:31 | -4.7501 | 4.208 | 0.475 | 2.0125 | 2022-12-20 14:25:07 | -19.9884
5649 | 恒流放电 | 00:07:00 | 92:50:31 | -4.7501 | 4.1996 | 0.5542 | 2.3453 | 2022-12-20 14:26:07 | -19.9485
5650 | 恒流放电 | 00:08:00 | 92:51:31 | -4.7501 | 4.1914 | 0.6333 | 2.6774 | 2022-12-20 14:27:07 | -19.9095
5651 | 恒流放电 | 00:09:00 | 92:52:31 | -4.7501 | 4.1828 | 0.7125 | 3.0089 | 2022-12-20 14:28:07 | -19.8687
5652 | 恒流放电 | 00:10:00 | 92:53:31 | -4.7501 | 4.1741 | 0.7917 | 3.3397 | 2022-12-20 14:29:07 | -19.8274
5653 | 恒流放电 | 00:11:00 | 92:54:31 | -4.7501 | 4.1653 | 0.8709 | 3.6698 | 2022-12-20 14:30:07 | -19.7855
5654 | 恒流放电 | 00:12:00 | 92:55:31 | -4.7501 | 4.1562 | 0.95 | 3.9992 | 2022-12-20 14:31:07 | -19.7423
5655 | 恒流放电 | 00:13:00 | 92:56:31 | -4.7503 | 4.147 | 1.0292 | 4.3279 | 2022-12-20 14:32:07 | -19.6995
5656 | 恒流放电 | 00:14:00 | 92:57:31 | -4.7501 | 4.1378 | 1.1084 | 4.6558 | 2022-12-20 14:33:07 | -19.6549
5657 | 恒流放电 | 00:15:00 | 92:58:31 | -4.7501 | 4.1283 | 1.1875 | 4.983 | 2022-12-20 14:34:07 | -19.6098
5658 | 恒流放电 | 00:16:00 | 92:59:31 | -4.7501 | 4.1188 | 1.2667 | 5.3095 | 2022-12-20 14:35:07 | -19.5647
5659 | 恒流放电 | 00:17:00 | 93:00:31 | -4.7501 | 4.109 | 1.3459 | 5.6352 | 2022-12-20 14:36:07 | -19.5181
5660 | 恒流放电 | 00:18:00 | 93:01:31 | -4.7501 | 4.0993 | 1.425 | 5.9601 | 2022-12-20 14:37:07 | -19.472
5661 | 恒流放电 | 00:19:00 | 93:02:31 | -4.7501 | 4.0894 | 1.5042 | 6.2842 | 2022-12-20 14:38:07 | -19.425
5662 | 恒流放电 | 00:20:00 | 93:03:31 | -4.7501 | 4.0796 | 1.5834 | 6.6076 | 2022-12-20 14:39:07 | -19.3785
5663 | 恒流放电 | 00:21:00 | 93:04:31 | -4.7501 | 4.0698 | 1.6625 | 6.9302 | 2022-12-20 14:40:07 | -19.3319
5664 | 恒流放电 | 00:22:00 | 93:05:31 | -4.7501 | 4.0601 | 1.7417 | 7.252 | 2022-12-20 14:41:07 | -19.2858
5665 | 恒流放电 | 00:23:00 | 93:06:31 | -4.7499 | 4.0502 | 1.8209 | 7.573 | 2022-12-20 14:42:07 | -19.238
5666 | 恒流放电 | 00:24:00 | 93:07:31 | -4.7499 | 4.0406 | 1.9 | 7.8933 | 2022-12-20 14:43:07 | -19.1924
5667 | 恒流放电 | 00:25:00 | 93:08:31 | -4.7501 | 4.031 | 1.9792 | 8.2128 | 2022-12-20 14:44:07 | -19.1476
5668 | 恒流放电 | 00:26:00 | 93:09:31 | -4.7501 | 4.0215 | 2.0584 | 8.5316 | 2022-12-20 14:45:07 | -19.1025
5669 | 恒流放电 | 00:27:00 | 93:10:31 | -4.7501 | 4.0123 | 2.1375 | 8.8496 | 2022-12-20 14:46:07 | -19.0588
5670 | 恒流放电 | 00:28:00 | 93:11:31 | -4.7501 | 4.003 | 2.2167 | 9.1669 | 2022-12-20 14:47:07 | -19.0146
5671 | 恒流放电 | 00:29:00 | 93:12:31 | -4.7501 | 3.9939 | 2.2959 | 9.4834 | 2022-12-20 14:48:07 | -18.9714
5672 | 恒流放电 | 00:30:00 | 93:13:31 | -4.7501 | 3.9852 | 2.375 | 9.7993 | 2022-12-20 14:49:07 | -18.9301
5673 | 恒流放电 | 00:31:00 | 93:14:31 | -4.7501 | 3.9765 | 2.4542 | 10.1144 | 2022-12-20 14:50:07 | -18.8887
5674 | 恒流放电 | 00:32:00 | 93:15:31 | -4.7501 | 3.968 | 2.5334 | 10.4289 | 2022-12-20 14:51:07 | -18.8484
5675 | 恒流放电 | 00:33:00 | 93:16:31 | -4.7501 | 3.9599 | 2.6126 | 10.7427 | 2022-12-20 14:52:07 | -18.8099
5676 | 恒流放电 | 00:34:00 | 93:17:31 | -4.7501 | 3.952 | 2.6917 | 11.0559 | 2022-12-20 14:53:07 | -18.7724
5677 | 恒流放电 | 00:35:00 | 93:18:31 | -4.7501 | 3.9446 | 2.7709 | 11.3685 | 2022-12-20 14:54:07 | -18.7372
5678 | 恒流放电 | 00:36:00 | 93:19:31 | -4.7501 | 3.9373 | 2.8501 | 11.6805 | 2022-12-20 14:55:07 | -18.7025
5679 | 恒流放电 | 00:37:00 | 93:20:31 | -4.7501 | 3.9305 | 2.9292 | 11.9919 | 2022-12-20 14:56:07 | -18.6702
5680 | 恒流放电 | 00:38:00 | 93:21:31 | -4.7501 | 3.9239 | 3.0084 | 12.3028 | 2022-12-20 14:57:07 | -18.6389
5681 | 恒流放电 | 00:39:00 | 93:22:31 | -4.7499 | 3.9176 | 3.0876 | 12.6132 | 2022-12-20 14:58:07 | -18.6082
5682 | 恒流放电 | 00:40:00 | 93:23:31 | -4.7501 | 3.9112 | 3.1667 | 12.9231 | 2022-12-20 14:59:07 | -18.5786
5683 | 恒流放电 | 00:41:00 | 93:24:31 | -4.7501 | 3.9051 | 3.2459 | 13.2325 | 2022-12-20 15:00:07 | -18.5496
5684 | 恒流放电 | 00:42:00 | 93:25:31 | -4.7501 | 3.8988 | 3.3251 | 13.5414 | 2022-12-20 15:01:07 | -18.5197
5685 | 恒流放电 | 00:43:00 | 93:26:31 | -4.7501 | 3.8925 | 3.4042 | 13.8498 | 2022-12-20 15:02:07 | -18.4897
5686 | 恒流放电 | 00:44:00 | 93:27:31 | -4.7501 | 3.886 | 3.4834 | 14.1577 | 2022-12-20 15:03:07 | -18.4588
5687 | 恒流放电 | 00:45:00 | 93:28:31 | -4.7501 | 3.8796 | 3.5626 | 14.4651 | 2022-12-20 15:04:07 | -18.4284
5688 | 恒流放电 | 00:46:00 | 93:29:31 | -4.7503 | 3.873 | 3.6417 | 14.772 | 2022-12-20 15:05:07 | -18.3979
5689 | 恒流放电 | 00:47:00 | 93:30:31 | -4.7501 | 3.8663 | 3.7209 | 15.0784 | 2022-12-20 15:06:07 | -18.3653
5690 | 恒流放电 | 00:48:00 | 93:31:31 | -4.7501 | 3.8597 | 3.8002 | 15.3852 | 2022-12-20 15:07:07 | -18.3339
5691 | 恒流放电 | 00:49:00 | 93:32:31 | -4.7501 | 3.853 | 3.8794 | 15.6905 | 2022-12-20 15:08:07 | -18.3021
5692 | 恒流放电 | 00:50:00 | 93:33:31 | -4.7501 | 3.8463 | 3.9585 | 15.9952 | 2022-12-20 15:09:07 | -18.2703
5693 | 恒流放电 | 00:51:00 | 93:34:31 | -4.7501 | 3.8399 | 4.0377 | 16.2995 | 2022-12-20 15:10:07 | -18.2399
5694 | 恒流放电 | 00:52:00 | 93:35:31 | -4.7501 | 3.8333 | 4.1169 | 16.6032 | 2022-12-20 15:11:07 | -18.2085
5695 | 恒流放电 | 00:53:00 | 93:36:31 | -4.7501 | 3.8268 | 4.1961 | 16.9064 | 2022-12-20 15:12:07 | -18.1776
5696 | 恒流放电 | 00:54:00 | 93:37:31 | -4.7501 | 3.8205 | 4.2752 | 17.2092 | 2022-12-20 15:13:07 | -18.1477
5697 | 恒流放电 | 00:55:00 | 93:38:31 | -4.7501 | 3.8144 | 4.3544 | 17.5114 | 2022-12-20 15:14:07 | -18.1187
5698 | 恒流放电 | 00:56:00 | 93:39:31 | -4.7501 | 3.8086 | 4.4336 | 17.8131 | 2022-12-20 15:15:07 | -18.0912
5699 | 恒流放电 | 00:57:00 | 93:40:31 | -4.7501 | 3.8028 | 4.5127 | 18.1144 | 2022-12-20 15:16:07 | -18.0636
5700 | 恒流放电 | 00:58:00 | 93:41:31 | -4.7501 | 3.7971 | 4.5919 | 18.4153 | 2022-12-20 15:17:07 | -18.0366
5701 | 恒流放电 | 00:59:00 | 93:42:31 | -4.7501 | 3.7918 | 4.6711 | 18.7157 | 2022-12-20 15:18:07 | -18.0114
5702 | 恒流放电 | 01:00:00 | 93:43:31 | -4.7501 | 3.7868 | 4.7502 | 19.0156 | 2022-12-20 15:19:07 | -17.9876
5703 | 恒流放电 | 01:01:00 | 93:44:31 | -4.7501 | 3.7818 | 4.8294 | 19.3152 | 2022-12-20 15:20:07 | -17.9639
5704 | 恒流放电 | 01:02:00 | 93:45:31 | -4.7501 | 3.7771 | 4.9086 | 19.6145 | 2022-12-20 15:21:07 | -17.9416
5705 | 恒流放电 | 01:03:00 | 93:46:31 | -4.7501 | 3.7726 | 4.9877 | 19.9133 | 2022-12-20 15:22:07 | -17.9202
5706 | 恒流放电 | 01:04:00 | 93:47:31 | -4.7501 | 3.7683 | 5.0669 | 20.2118 | 2022-12-20 15:23:07 | -17.8998
5707 | 恒流放电 | 01:05:00 | 93:48:31 | -4.7501 | 3.7642 | 5.1461 | 20.51 | 2022-12-20 15:24:07 | -17.8803
5708 | 恒流放电 | 01:06:00 | 93:49:31 | -4.7501 | 3.7604 | 5.2252 | 20.8078 | 2022-12-20 15:25:07 | -17.8622
5709 | 恒流放电 | 01:07:00 | 93:50:31 | -4.7501 | 3.7565 | 5.3044 | 21.1054 | 2022-12-20 15:26:07 | -17.8437
5710 | 恒流放电 | 01:08:00 | 93:51:31 | -4.7501 | 3.7529 | 5.3836 | 21.4026 | 2022-12-20 15:27:07 | -17.8266
5711 | 恒流放电 | 01:09:00 | 93:52:31 | -4.7501 | 3.7494 | 5.4627 | 21.6996 | 2022-12-20 15:28:07 | -17.81
5712 | 恒流放电 | 01:10:00 | 93:53:31 | -4.7501 | 3.746 | 5.5419 | 21.9963 | 2022-12-20 15:29:07 | -17.7938
5713 | 恒流放电 | 01:11:00 | 93:54:31 | -4.7501 | 3.7428 | 5.6211 | 22.2927 | 2022-12-20 15:30:07 | -17.7786
5714 | 恒流放电 | 01:12:00 | 93:55:31 | -4.7501 | 3.7396 | 5.7003 | 22.5889 | 2022-12-20 15:31:07 | -17.7634
5715 | 恒流放电 | 01:13:00 | 93:56:31 | -4.7501 | 3.7365 | 5.7794 | 22.8849 | 2022-12-20 15:32:07 | -17.7487
5716 | 恒流放电 | 01:14:00 | 93:57:31 | -4.7501 | 3.7336 | 5.8586 | 23.1806 | 2022-12-20 15:33:07 | -17.7349
5717 | 恒流放电 | 01:15:00 | 93:58:31 | -4.7501 | 3.7305 | 5.9378 | 23.476 | 2022-12-20 15:34:07 | -17.7202
5718 | 恒流放电 | 01:16:00 | 93:59:31 | -4.7501 | 3.7276 | 6.0169 | 23.7712 | 2022-12-20 15:35:07 | -17.7064
5719 | 恒流放电 | 01:17:00 | 94:00:31 | -4.7501 | 3.7249 | 6.0961 | 24.0663 | 2022-12-20 15:36:07 | -17.6936
5720 | 恒流放电 | 01:18:00 | 94:01:31 | -4.7501 | 3.7221 | 6.1753 | 24.361 | 2022-12-20 15:37:07 | -17.6803
5721 | 恒流放电 | 01:19:00 | 94:02:31 | -4.7501 | 3.7194 | 6.2544 | 24.6556 | 2022-12-20 15:38:07 | -17.6675
5722 | 恒流放电 | 01:20:00 | 94:03:31 | -4.7501 | 3.7166 | 6.3336 | 24.9499 | 2022-12-20 15:39:07 | -17.6542
5723 | 恒流放电 | 01:21:00 | 94:04:31 | -4.7501 | 3.7137 | 6.4128 | 25.2441 | 2022-12-20 15:40:07 | -17.6404
5724 | 恒流放电 | 01:22:00 | 94:05:31 | -4.7501 | 3.7112 | 6.4919 | 25.538 | 2022-12-20 15:41:07 | -17.6285
5725 | 恒流放电 | 01:23:00 | 94:06:31 | -4.7501 | 3.7084 | 6.5711 | 25.8317 | 2022-12-20 15:42:07 | -17.6152
5726 | 恒流放电 | 01:24:00 | 94:07:31 | -4.7501 | 3.7057 | 6.6503 | 26.1252 | 2022-12-20 15:43:07 | -17.6024
5727 | 恒流放电 | 01:25:00 | 94:08:31 | -4.7501 | 3.7029 | 6.7294 | 26.4184 | 2022-12-20 15:44:07 | -17.5891
5728 | 恒流放电 | 01:26:00 | 94:09:31 | -4.7501 | 3.7 | 6.8086 | 26.7115 | 2022-12-20 15:45:07 | -17.5753
5729 | 恒流放电 | 01:27:00 | 94:10:31 | -4.7501 | 3.6973 | 6.8878 | 27.0043 | 2022-12-20 15:46:07 | -17.5625
5730 | 恒流放电 | 01:28:00 | 94:11:31 | -4.7501 | 3.6944 | 6.9669 | 27.2969 | 2022-12-20 15:47:07 | -17.5487
5731 | 恒流放电 | 01:29:00 | 94:12:31 | -4.7501 | 3.6915 | 7.0461 | 27.5892 | 2022-12-20 15:48:07 | -17.535
5732 | 恒流放电 | 01:30:00 | 94:13:31 | -4.7501 | 3.6884 | 7.1253 | 27.8814 | 2022-12-20 15:49:07 | -17.5202
5733 | 恒流放电 | 01:31:00 | 94:14:31 | -4.7501 | 3.6854 | 7.2044 | 28.1733 | 2022-12-20 15:50:07 | -17.506
5734 | 恒流放电 | 01:32:00 | 94:15:31 | -4.7501 | 3.6823 | 7.2836 | 28.4649 | 2022-12-20 15:51:07 | -17.4913
5735 | 恒流放电 | 01:33:00 | 94:16:31 | -4.7501 | 3.6791 | 7.3628 | 28.7563 | 2022-12-20 15:52:07 | -17.4761
5736 | 恒流放电 | 01:34:00 | 94:17:31 | -4.7501 | 3.6758 | 7.442 | 29.0474 | 2022-12-20 15:53:07 | -17.4604
5737 | 恒流放电 | 01:35:00 | 94:18:31 | -4.7501 | 3.6723 | 7.5211 | 29.3383 | 2022-12-20 15:54:07 | -17.4438
5738 | 恒流放电 | 01:36:00 | 94:19:31 | -4.7501 | 3.6687 | 7.6003 | 29.6289 | 2022-12-20 15:55:07 | -17.4267
5739 | 恒流放电 | 01:37:00 | 94:20:31 | -4.7501 | 3.6649 | 7.6795 | 29.9192 | 2022-12-20 15:56:07 | -17.4086
5740 | 恒流放电 | 01:38:00 | 94:21:31 | -4.7501 | 3.661 | 7.7586 | 30.2092 | 2022-12-20 15:57:07 | -17.3901
5741 | 恒流放电 | 01:39:00 | 94:22:31 | -4.7501 | 3.6568 | 7.8378 | 30.4988 | 2022-12-20 15:58:07 | -17.3701
5742 | 恒流放电 | 01:40:00 | 94:23:31 | -4.7501 | 3.6523 | 7.917 | 30.7882 | 2022-12-20 15:59:07 | -17.3488
5743 | 恒流放电 | 01:41:00 | 94:24:31 | -4.7501 | 3.6474 | 7.9961 | 31.0771 | 2022-12-20 16:00:07 | -17.3255
5744 | 恒流放电 | 01:42:00 | 94:25:31 | -4.7501 | 3.6423 | 8.0753 | 31.3657 | 2022-12-20 16:01:07 | -17.3013
5745 | 恒流放电 | 01:43:00 | 94:26:31 | -4.7501 | 3.6365 | 8.1545 | 31.6538 | 2022-12-20 16:02:07 | -17.2737
5746 | 恒流放电 | 01:44:00 | 94:27:31 | -4.7501 | 3.63 | 8.2336 | 31.9414 | 2022-12-20 16:03:07 | -17.2428
5747 | 恒流放电 | 01:45:00 | 94:28:31 | -4.7501 | 3.6228 | 8.3128 | 32.2285 | 2022-12-20 16:04:07 | -17.2086
5748 | 恒流放电 | 01:46:00 | 94:29:31 | -4.7501 | 3.6142 | 8.392 | 32.515 | 2022-12-20 16:05:07 | -17.1678
5749 | 恒流放电 | 01:47:00 | 94:30:31 | -4.7501 | 3.6039 | 8.4711 | 32.8007 | 2022-12-20 16:06:07 | -17.1188
5750 | 恒流放电 | 01:48:00 | 94:31:31 | -4.7503 | 3.5911 | 8.5503 | 33.0856 | 2022-12-20 16:07:07 | -17.0588
5751 | 恒流放电 | 01:49:00 | 94:32:31 | -4.7501 | 3.5745 | 8.6295 | 33.3692 | 2022-12-20 16:08:07 | -16.9792
5752 | 恒流放电 | 01:50:00 | 94:33:31 | -4.7501 | 3.5528 | 8.7086 | 33.6514 | 2022-12-20 16:09:07 | -16.8761
5753 | 恒流放电 | 01:51:00 | 94:34:31 | -4.7501 | 3.525 | 8.7878 | 33.9316 | 2022-12-20 16:10:07 | -16.7441
5754 | 恒流放电 | 01:52:00 | 94:35:31 | -4.7501 | 3.494 | 8.867 | 34.2095 | 2022-12-20 16:11:07 | -16.5968
5755 | 恒流放电 | 01:53:00 | 94:36:31 | -4.7501 | 3.464 | 8.9461 | 34.4849 | 2022-12-20 16:12:07 | -16.4543
5756 | 恒流放电 | 01:54:00 | 94:37:31 | -4.7501 | 3.4374 | 9.0253 | 34.7581 | 2022-12-20 16:13:07 | -16.328
5757 | 恒流放电 | 01:55:00 | 94:38:31 | -4.7501 | 3.4031 | 9.1045 | 35.029 | 2022-12-20 16:14:07 | -16.165
5758 | 恒流放电 | 01:56:00 | 94:39:31 | -4.7501 | 3.3103 | 9.1837 | 35.2953 | 2022-12-20 16:15:07 | -15.7242
5759 | 恒流放电 | 01:57:00 | 94:40:31 | -4.7501 | 3.133 | 9.2628 | 35.5509 | 2022-12-20 16:16:07 | -14.882
5760 | 恒流放电 | 01:57:32 | 94:41:04 | -4.7501 | 2.9994 | 9.306 | 35.6833 | 2022-12-20 16:16:40 | -14.2474
5761 | 搁置 | 00:00:00 | 94:41:04 | 0 | 3.027 | 0 | 0 | 2022-12-20 16:16:40 | 0
5762 | 搁置 | 00:01:00 | 94:42:04 | 0 | 3.5129 | 0 | 0 | 2022-12-20 16:17:40 | 0
5763 | 搁置 | 00:02:00 | 94:43:04 | 0 | 3.5181 | 0 | 0 | 2022-12-20 16:18:40 | 0
5764 | 搁置 | 00:03:00 | 94:44:04 | 0 | 3.5244 | 0 | 0 | 2022-12-20 16:19:40 | 0
5765 | 搁置 | 00:04:00 | 94:45:04 | 0 | 3.534 | 0 | 0 | 2022-12-20 16:20:40 | 0
5766 | 搁置 | 00:05:00 | 94:46:04 | 0 | 3.5465 | 0 | 0 | 2022-12-20 16:21:40 | 0
5767 | 搁置 | 00:06:00 | 94:47:04 | 0 | 3.5605 | 0 | 0 | 2022-12-20 16:22:40 | 0
5768 | 搁置 | 00:07:00 | 94:48:04 | 0 | 3.5758 | 0 | 0 | 2022-12-20 16:23:40 | 0
5769 | 搁置 | 00:08:00 | 94:49:04 | 0 | 3.591 | 0 | 0 | 2022-12-20 16:24:40 | 0
5770 | 搁置 | 00:09:00 | 94:50:04 | 0 | 3.6044 | 0 | 0 | 2022-12-20 16:25:40 | 0
5771 | 搁置 | 00:10:00 | 94:51:04 | 0 | 3.6152 | 0 | 0 | 2022-12-20 16:26:40 | 0
5772 | 搁置 | 00:11:00 | 94:52:04 | 0 | 3.6234 | 0 | 0 | 2022-12-20 16:27:40 | 0
5773 | 搁置 | 00:12:00 | 94:53:04 | 0 | 3.6292 | 0 | 0 | 2022-12-20 16:28:40 | 0
5774 | 搁置 | 00:13:00 | 94:54:04 | 0 | 3.6336 | 0 | 0 | 2022-12-20 16:29:40 | 0
5775 | 搁置 | 00:14:00 | 94:55:04 | 0 | 3.6368 | 0 | 0 | 2022-12-20 16:30:40 | 0
5776 | 搁置 | 00:15:00 | 94:56:04 | 0 | 3.6391 | 0 | 0 | 2022-12-20 16:31:40 | 0
5777 | 恒流恒压充电 | 00:00:00 | 94:56:04 | 2.849 | 3.6519 | 0 | 0 | 2022-12-20 16:31:40 | 10.4044
5778 | 恒流恒压充电 | 00:01:00 | 94:57:04 | 2.8505 | 3.7027 | 0.0475 | 0.1755 | 2022-12-20 16:32:40 | 10.5544
5779 | 恒流恒压充电 | 00:02:00 | 94:58:04 | 2.8505 | 3.7082 | 0.095 | 0.3515 | 2022-12-20 16:33:40 | 10.5701
5780 | 恒流恒压充电 | 00:03:00 | 94:59:04 | 2.8507 | 3.7116 | 0.1425 | 0.5278 | 2022-12-20 16:34:40 | 10.5805
5781 | 恒流恒压充电 | 00:04:00 | 95:00:04 | 2.8505 | 3.7142 | 0.19 | 0.7042 | 2022-12-20 16:35:40 | 10.5872
5782 | 恒流恒压充电 | 00:05:00 | 95:01:04 | 2.8505 | 3.7166 | 0.2375 | 0.8807 | 2022-12-20 16:36:40 | 10.594
5783 | 恒流恒压充电 | 00:06:00 | 95:02:04 | 2.8505 | 3.7187 | 0.2851 | 1.0573 | 2022-12-20 16:37:40 | 10.6
5784 | 恒流恒压充电 | 00:07:00 | 95:03:04 | 2.8507 | 3.7206 | 0.3326 | 1.2341 | 2022-12-20 16:38:40 | 10.6062
5785 | 恒流恒压充电 | 00:08:00 | 95:04:04 | 2.8505 | 3.7226 | 0.3801 | 1.4109 | 2022-12-20 16:39:40 | 10.6111
5786 | 恒流恒压充电 | 00:09:00 | 95:05:04 | 2.8505 | 3.7242 | 0.4276 | 1.5877 | 2022-12-20 16:40:40 | 10.6157
5787 | 恒流恒压充电 | 00:10:00 | 95:06:04 | 2.8505 | 3.726 | 0.4751 | 1.7647 | 2022-12-20 16:41:40 | 10.6208
5788 | 恒流恒压充电 | 00:11:00 | 95:07:04 | 2.8505 | 3.7277 | 0.5226 | 1.9418 | 2022-12-20 16:42:40 | 10.6257
5789 | 恒流恒压充电 | 00:12:00 | 95:08:04 | 2.8505 | 3.7294 | 0.5701 | 2.1189 | 2022-12-20 16:43:40 | 10.6305
5790 | 恒流恒压充电 | 00:13:00 | 95:09:04 | 2.8507 | 3.7311 | 0.6176 | 2.2961 | 2022-12-20 16:44:40 | 10.6361
5791 | 恒流恒压充电 | 00:14:00 | 95:10:04 | 2.8507 | 3.7327 | 0.6651 | 2.4734 | 2022-12-20 16:45:40 | 10.6407
5792 | 恒流恒压充电 | 00:15:00 | 95:11:04 | 2.8505 | 3.7342 | 0.7126 | 2.6508 | 2022-12-20 16:46:40 | 10.6442
5793 | 恒流恒压充电 | 00:16:00 | 95:12:04 | 2.8505 | 3.736 | 0.7601 | 2.8282 | 2022-12-20 16:47:40 | 10.6493
5794 | 恒流恒压充电 | 00:17:00 | 95:13:04 | 2.8505 | 3.7376 | 0.8076 | 3.0058 | 2022-12-20 16:48:40 | 10.6539
5795 | 恒流恒压充电 | 00:18:00 | 95:14:04 | 2.8505 | 3.7392 | 0.8551 | 3.1834 | 2022-12-20 16:49:40 | 10.6584
5796 | 恒流恒压充电 | 00:19:00 | 95:15:04 | 2.8505 | 3.7408 | 0.9027 | 3.3611 | 2022-12-20 16:50:40 | 10.663
5797 | 恒流恒压充电 | 00:20:00 | 95:16:04 | 2.8507 | 3.7423 | 0.9502 | 3.5388 | 2022-12-20 16:51:40 | 10.668
5798 | 恒流恒压充电 | 00:21:00 | 95:17:04 | 2.8505 | 3.7439 | 0.9977 | 3.7166 | 2022-12-20 16:52:40 | 10.6718
5799 | 恒流恒压充电 | 00:22:00 | 95:18:04 | 2.8505 | 3.7453 | 1.0452 | 3.8945 | 2022-12-20 16:53:40 | 10.6758
5800 | 恒流恒压充电 | 00:23:00 | 95:19:04 | 2.8505 | 3.7469 | 1.0927 | 4.0725 | 2022-12-20 16:54:40 | 10.6804
5801 | 恒流恒压充电 | 00:24:00 | 95:20:04 | 2.8505 | 3.7486 | 1.1402 | 4.2506 | 2022-12-20 16:55:40 | 10.6852
5802 | 恒流恒压充电 | 00:25:00 | 95:21:04 | 2.8507 | 3.75 | 1.1877 | 4.4287 | 2022-12-20 16:56:40 | 10.69
5803 | 恒流恒压充电 | 00:26:00 | 95:22:04 | 2.8505 | 3.7516 | 1.2352 | 4.6069 | 2022-12-20 16:57:40 | 10.6938
5804 | 恒流恒压充电 | 00:27:00 | 95:23:04 | 2.8507 | 3.7531 | 1.2827 | 4.7851 | 2022-12-20 16:58:40 | 10.6988
5805 | 恒流恒压充电 | 00:28:00 | 95:24:04 | 2.8505 | 3.7547 | 1.3302 | 4.9635 | 2022-12-20 16:59:40 | 10.7026
5806 | 恒流恒压充电 | 00:29:00 | 95:25:04 | 2.8505 | 3.7561 | 1.3777 | 5.1419 | 2022-12-20 17:00:40 | 10.7066
5807 | 恒流恒压充电 | 00:30:00 | 95:26:04 | 2.8505 | 3.7578 | 1.4252 | 5.3204 | 2022-12-20 17:01:40 | 10.7115
5808 | 恒流恒压充电 | 00:31:00 | 95:27:04 | 2.8505 | 3.7592 | 1.4728 | 5.4989 | 2022-12-20 17:02:40 | 10.7154
5809 | 恒流恒压充电 | 00:32:00 | 95:28:04 | 2.8503 | 3.7608 | 1.5203 | 5.6776 | 2022-12-20 17:03:40 | 10.7192
5810 | 恒流恒压充电 | 00:33:00 | 95:29:04 | 2.8505 | 3.7623 | 1.5678 | 5.8563 | 2022-12-20 17:04:40 | 10.7243
5811 | 恒流恒压充电 | 00:34:00 | 95:30:04 | 2.8505 | 3.7637 | 1.6153 | 6.0351 | 2022-12-20 17:05:40 | 10.7283
5812 | 恒流恒压充电 | 00:35:00 | 95:31:04 | 2.8505 | 3.7653 | 1.6628 | 6.2139 | 2022-12-20 17:06:40 | 10.7328
5813 | 恒流恒压充电 | 00:36:00 | 95:32:04 | 2.8505 | 3.7668 | 1.7103 | 6.3928 | 2022-12-20 17:07:40 | 10.7371
5814 | 恒流恒压充电 | 00:37:00 | 95:33:04 | 2.8505 | 3.7684 | 1.7578 | 6.5718 | 2022-12-20 17:08:40 | 10.7417
5815 | 恒流恒压充电 | 00:38:00 | 95:34:04 | 2.8505 | 3.7699 | 1.8053 | 6.7509 | 2022-12-20 17:09:40 | 10.7459
5816 | 恒流恒压充电 | 00:39:00 | 95:35:04 | 2.8505 | 3.7713 | 1.8528 | 6.93 | 2022-12-20 17:10:40 | 10.7499
5817 | 恒流恒压充电 | 00:40:00 | 95:36:04 | 2.8505 | 3.7728 | 1.9003 | 7.1092 | 2022-12-20 17:11:40 | 10.7542
5818 | 恒流恒压充电 | 00:41:00 | 95:37:04 | 2.8505 | 3.7742 | 1.9478 | 7.2885 | 2022-12-20 17:12:40 | 10.7582
5819 | 恒流恒压充电 | 00:42:00 | 95:38:04 | 2.8505 | 3.7757 | 1.9953 | 7.4678 | 2022-12-20 17:13:40 | 10.7625
5820 | 恒流恒压充电 | 00:43:00 | 95:39:04 | 2.8505 | 3.7771 | 2.0428 | 7.6472 | 2022-12-20 17:14:40 | 10.7665
5821 | 恒流恒压充电 | 00:44:00 | 95:40:04 | 2.8505 | 3.7786 | 2.0904 | 7.8267 | 2022-12-20 17:15:40 | 10.7707
5822 | 恒流恒压充电 | 00:45:00 | 95:41:04 | 2.8505 | 3.7802 | 2.1379 | 8.0062 | 2022-12-20 17:16:40 | 10.7753
5823 | 恒流恒压充电 | 00:46:00 | 95:42:04 | 2.8505 | 3.7816 | 2.1854 | 8.1859 | 2022-12-20 17:17:40 | 10.7793
5824 | 恒流恒压充电 | 00:47:00 | 95:43:04 | 2.8505 | 3.7831 | 2.2329 | 8.3656 | 2022-12-20 17:18:40 | 10.7836
5825 | 恒流恒压充电 | 00:48:00 | 95:44:04 | 2.8505 | 3.7846 | 2.2804 | 8.5453 | 2022-12-20 17:19:40 | 10.7879
5826 | 恒流恒压充电 | 00:49:00 | 95:45:04 | 2.8505 | 3.786 | 2.3279 | 8.7251 | 2022-12-20 17:20:40 | 10.7918
5827 | 恒流恒压充电 | 00:50:00 | 95:46:04 | 2.8505 | 3.7873 | 2.3754 | 8.905 | 2022-12-20 17:21:40 | 10.7955
5828 | 恒流恒压充电 | 00:51:00 | 95:47:04 | 2.8505 | 3.7889 | 2.4229 | 9.085 | 2022-12-20 17:22:40 | 10.8001
5829 | 恒流恒压充电 | 00:52:00 | 95:48:04 | 2.8505 | 3.7904 | 2.4704 | 9.265 | 2022-12-20 17:23:40 | 10.8044
5830 | 恒流恒压充电 | 00:53:00 | 95:49:04 | 2.8505 | 3.7918 | 2.5179 | 9.4451 | 2022-12-20 17:24:40 | 10.8084
5831 | 恒流恒压充电 | 00:54:00 | 95:50:04 | 2.8505 | 3.7933 | 2.5654 | 9.6253 | 2022-12-20 17:25:40 | 10.8126
5832 | 恒流恒压充电 | 00:55:00 | 95:51:04 | 2.8505 | 3.7947 | 2.6129 | 9.8056 | 2022-12-20 17:26:40 | 10.8166
5833 | 恒流恒压充电 | 00:56:00 | 95:52:04 | 2.8505 | 3.7962 | 2.6604 | 9.9859 | 2022-12-20 17:27:40 | 10.8209
5834 | 恒流恒压充电 | 00:57:00 | 95:53:04 | 2.8505 | 3.7976 | 2.708 | 10.1663 | 2022-12-20 17:28:40 | 10.8249
5835 | 恒流恒压充电 | 00:58:00 | 95:54:04 | 2.8505 | 3.7992 | 2.7555 | 10.3467 | 2022-12-20 17:29:40 | 10.8295
5836 | 恒流恒压充电 | 00:59:00 | 95:55:04 | 2.8505 | 3.8007 | 2.803 | 10.5273 | 2022-12-20 17:30:40 | 10.8337
5837 | 恒流恒压充电 | 01:00:00 | 95:56:04 | 2.8505 | 3.8023 | 2.8505 | 10.7079 | 2022-12-20 17:31:40 | 10.8383
5838 | 恒流恒压充电 | 01:01:00 | 95:57:04 | 2.8505 | 3.8038 | 2.898 | 10.8885 | 2022-12-20 17:32:40 | 10.8426
5839 | 恒流恒压充电 | 01:02:00 | 95:58:04 | 2.8505 | 3.8054 | 2.9455 | 11.0693 | 2022-12-20 17:33:40 | 10.8471
5840 | 恒流恒压充电 | 01:03:00 | 95:59:04 | 2.8505 | 3.807 | 2.993 | 11.2501 | 2022-12-20 17:34:40 | 10.8517
5841 | 恒流恒压充电 | 01:04:00 | 96:00:04 | 2.8505 | 3.8086 | 3.0405 | 11.431 | 2022-12-20 17:35:40 | 10.8563
5842 | 恒流恒压充电 | 01:05:00 | 96:01:04 | 2.8505 | 3.8102 | 3.088 | 11.612 | 2022-12-20 17:36:40 | 10.8608
5843 | 恒流恒压充电 | 01:06:00 | 96:02:04 | 2.8505 | 3.8117 | 3.1355 | 11.793 | 2022-12-20 17:37:40 | 10.8651
5844 | 恒流恒压充电 | 01:07:00 | 96:03:04 | 2.8505 | 3.8134 | 3.183 | 11.9741 | 2022-12-20 17:38:40 | 10.8699
5845 | 恒流恒压充电 | 01:08:00 | 96:04:04 | 2.8505 | 3.8151 | 3.2305 | 12.1553 | 2022-12-20 17:39:40 | 10.8748
5846 | 恒流恒压充电 | 01:09:00 | 96:05:04 | 2.8505 | 3.8168 | 3.278 | 12.3366 | 2022-12-20 17:40:40 | 10.8796
5847 | 恒流恒压充电 | 01:10:00 | 96:06:04 | 2.8505 | 3.8186 | 3.3256 | 12.518 | 2022-12-20 17:41:40 | 10.8848
5848 | 恒流恒压充电 | 01:11:00 | 96:07:04 | 2.8505 | 3.8202 | 3.3731 | 12.6995 | 2022-12-20 17:42:40 | 10.8893
5849 | 恒流恒压充电 | 01:12:00 | 96:08:04 | 2.8505 | 3.8222 | 3.4206 | 12.881 | 2022-12-20 17:43:40 | 10.895
5850 | 恒流恒压充电 | 01:13:00 | 96:09:04 | 2.8505 | 3.8238 | 3.4681 | 13.0626 | 2022-12-20 17:44:40 | 10.8996
5851 | 恒流恒压充电 | 01:14:00 | 96:10:04 | 2.8505 | 3.8259 | 3.5156 | 13.2443 | 2022-12-20 17:45:40 | 10.9056
5852 | 恒流恒压充电 | 01:15:00 | 96:11:04 | 2.8505 | 3.8276 | 3.5631 | 13.4261 | 2022-12-20 17:46:40 | 10.9104
5853 | 恒流恒压充电 | 01:16:00 | 96:12:04 | 2.8505 | 3.8297 | 3.6106 | 13.608 | 2022-12-20 17:47:40 | 10.9164
5854 | 恒流恒压充电 | 01:17:00 | 96:13:04 | 2.8505 | 3.8317 | 3.6581 | 13.79 | 2022-12-20 17:48:40 | 10.9221
5855 | 恒流恒压充电 | 01:18:00 | 96:14:04 | 2.8505 | 3.8338 | 3.7056 | 13.9721 | 2022-12-20 17:49:40 | 10.9281
5856 | 恒流恒压充电 | 01:19:00 | 96:15:04 | 2.8505 | 3.8357 | 3.7531 | 14.1543 | 2022-12-20 17:50:40 | 10.9335
5857 | 恒流恒压充电 | 01:20:00 | 96:16:04 | 2.8505 | 3.8378 | 3.8006 | 14.3365 | 2022-12-20 17:51:40 | 10.9395
5858 | 恒流恒压充电 | 01:21:00 | 96:17:04 | 2.8505 | 3.8401 | 3.8481 | 14.5189 | 2022-12-20 17:52:40 | 10.9461
5859 | 恒流恒压充电 | 01:22:00 | 96:18:04 | 2.8505 | 3.8425 | 3.8956 | 14.7014 | 2022-12-20 17:53:40 | 10.9529
5860 | 恒流恒压充电 | 01:23:00 | 96:19:04 | 2.8505 | 3.8447 | 3.9432 | 14.884 | 2022-12-20 17:54:40 | 10.9592
5861 | 恒流恒压充电 | 01:24:00 | 96:20:04 | 2.8505 | 3.8472 | 3.9907 | 15.0667 | 2022-12-20 17:55:40 | 10.9663
5862 | 恒流恒压充电 | 01:25:00 | 96:21:04 | 2.8505 | 3.8497 | 4.0382 | 15.2496 | 2022-12-20 17:56:40 | 10.9734
5863 | 恒流恒压充电 | 01:26:00 | 96:22:04 | 2.8505 | 3.8522 | 4.0857 | 15.4325 | 2022-12-20 17:57:40 | 10.9805
5864 | 恒流恒压充电 | 01:27:00 | 96:23:04 | 2.8505 | 3.8549 | 4.1332 | 15.6156 | 2022-12-20 17:58:40 | 10.9882
5865 | 恒流恒压充电 | 01:28:00 | 96:24:04 | 2.8505 | 3.8577 | 4.1807 | 15.7988 | 2022-12-20 17:59:40 | 10.9962
5866 | 恒流恒压充电 | 01:29:00 | 96:25:04 | 2.8505 | 3.8604 | 4.2282 | 15.9821 | 2022-12-20 18:00:40 | 11.0039
5867 | 恒流恒压充电 | 01:30:00 | 96:26:04 | 2.8505 | 3.8633 | 4.2757 | 16.1656 | 2022-12-20 18:01:40 | 11.0122
5868 | 恒流恒压充电 | 01:31:00 | 96:27:04 | 2.8505 | 3.8664 | 4.3232 | 16.3492 | 2022-12-20 18:02:40 | 11.021
5869 | 恒流恒压充电 | 01:32:00 | 96:28:04 | 2.8505 | 3.8694 | 4.3707 | 16.533 | 2022-12-20 18:03:40 | 11.0296
5870 | 恒流恒压充电 | 01:33:00 | 96:29:04 | 2.8505 | 3.8727 | 4.4182 | 16.7169 | 2022-12-20 18:04:40 | 11.039
5871 | 恒流恒压充电 | 01:34:00 | 96:30:04 | 2.8505 | 3.8759 | 4.4657 | 16.9009 | 2022-12-20 18:05:40 | 11.0481
5872 | 恒流恒压充电 | 01:35:00 | 96:31:04 | 2.8505 | 3.8793 | 4.5132 | 17.0852 | 2022-12-20 18:06:40 | 11.0578
5873 | 恒流恒压充电 | 01:36:00 | 96:32:04 | 2.8505 | 3.8828 | 4.5608 | 17.2695 | 2022-12-20 18:07:40 | 11.0678
5874 | 恒流恒压充电 | 01:37:00 | 96:33:04 | 2.8505 | 3.8865 | 4.6083 | 17.4541 | 2022-12-20 18:08:40 | 11.0783
5875 | 恒流恒压充电 | 01:38:00 | 96:34:04 | 2.8505 | 3.8901 | 4.6558 | 17.6388 | 2022-12-20 18:09:40 | 11.0886
5876 | 恒流恒压充电 | 01:39:00 | 96:35:04 | 2.8505 | 3.894 | 4.7033 | 17.8237 | 2022-12-20 18:10:40 | 11.0997
5877 | 恒流恒压充电 | 01:40:00 | 96:36:04 | 2.8505 | 3.898 | 4.7508 | 18.0088 | 2022-12-20 18:11:40 | 11.1111
5878 | 恒流恒压充电 | 01:41:00 | 96:37:04 | 2.8505 | 3.902 | 4.7983 | 18.1941 | 2022-12-20 18:12:40 | 11.1225
5879 | 恒流恒压充电 | 01:42:00 | 96:38:04 | 2.8505 | 3.9062 | 4.8458 | 18.3796 | 2022-12-20 18:13:40 | 11.1345
5880 | 恒流恒压充电 | 01:43:00 | 96:39:04 | 2.8505 | 3.9104 | 4.8933 | 18.5652 | 2022-12-20 18:14:40 | 11.1464
5881 | 恒流恒压充电 | 01:44:00 | 96:40:04 | 2.8505 | 3.9148 | 4.9408 | 18.7511 | 2022-12-20 18:15:40 | 11.159
5882 | 恒流恒压充电 | 01:45:00 | 96:41:04 | 2.8505 | 3.9193 | 4.9883 | 18.9372 | 2022-12-20 18:16:40 | 11.1718
5883 | 恒流恒压充电 | 01:46:00 | 96:42:04 | 2.8505 | 3.9238 | 5.0358 | 19.1235 | 2022-12-20 18:17:40 | 11.1846
5884 | 恒流恒压充电 | 01:47:00 | 96:43:04 | 2.8505 | 3.9285 | 5.0833 | 19.31 | 2022-12-20 18:18:40 | 11.198
5885 | 恒流恒压充电 | 01:48:00 | 96:44:04 | 2.8505 | 3.9333 | 5.1308 | 19.4968 | 2022-12-20 18:19:40 | 11.2117
5886 | 恒流恒压充电 | 01:49:00 | 96:45:04 | 2.8505 | 3.9382 | 5.1784 | 19.6838 | 2022-12-20 18:20:40 | 11.2257
5887 | 恒流恒压充电 | 01:50:00 | 96:46:04 | 2.8505 | 3.943 | 5.2259 | 19.871 | 2022-12-20 18:21:40 | 11.2394
5888 | 恒流恒压充电 | 01:51:00 | 96:47:04 | 2.8505 | 3.948 | 5.2734 | 20.0584 | 2022-12-20 18:22:40 | 11.2536
5889 | 恒流恒压充电 | 01:52:00 | 96:48:04 | 2.8505 | 3.953 | 5.3209 | 20.2461 | 2022-12-20 18:23:40 | 11.2679
5890 | 恒流恒压充电 | 01:53:00 | 96:49:04 | 2.8505 | 3.9582 | 5.3684 | 20.434 | 2022-12-20 18:24:40 | 11.2827
5891 | 恒流恒压充电 | 01:54:00 | 96:50:04 | 2.8505 | 3.9634 | 5.4159 | 20.6222 | 2022-12-20 18:25:40 | 11.2975
5892 | 恒流恒压充电 | 01:55:00 | 96:51:04 | 2.8505 | 3.9685 | 5.4634 | 20.8106 | 2022-12-20 18:26:40 | 11.3121
5893 | 恒流恒压充电 | 01:56:00 | 96:52:04 | 2.8505 | 3.9739 | 5.5109 | 20.9993 | 2022-12-20 18:27:40 | 11.3274
5894 | 恒流恒压充电 | 01:57:00 | 96:53:04 | 2.8505 | 3.9792 | 5.5584 | 21.1882 | 2022-12-20 18:28:40 | 11.3426
5895 | 恒流恒压充电 | 01:58:00 | 96:54:04 | 2.8505 | 3.9847 | 5.6059 | 21.3774 | 2022-12-20 18:29:40 | 11.3582
5896 | 恒流恒压充电 | 01:59:00 | 96:55:04 | 2.8505 | 3.99 | 5.6534 | 21.5668 | 2022-12-20 18:30:40 | 11.3733
5897 | 恒流恒压充电 | 02:00:00 | 96:56:04 | 2.8505 | 3.9953 | 5.7009 | 21.7565 | 2022-12-20 18:31:40 | 11.3884
5898 | 恒流恒压充电 | 02:01:00 | 96:57:04 | 2.8507 | 4.0008 | 5.7484 | 21.9464 | 2022-12-20 18:32:40 | 11.4049
5899 | 恒流恒压充电 | 02:02:00 | 96:58:04 | 2.8505 | 4.0063 | 5.796 | 22.1366 | 2022-12-20 18:33:40 | 11.4198
5900 | 恒流恒压充电 | 02:03:00 | 96:59:04 | 2.8507 | 4.0116 | 5.8435 | 22.3271 | 2022-12-20 18:34:40 | 11.4357
5901 | 恒流恒压充电 | 02:04:00 | 97:00:04 | 2.8505 | 4.0171 | 5.891 | 22.5178 | 2022-12-20 18:35:40 | 11.4506
5902 | 恒流恒压充电 | 02:05:00 | 97:01:04 | 2.8505 | 4.0226 | 5.9385 | 22.7087 | 2022-12-20 18:36:40 | 11.4663
5903 | 恒流恒压充电 | 02:06:00 | 97:02:04 | 2.8505 | 4.0281 | 5.986 | 22.9 | 2022-12-20 18:37:40 | 11.4819
5904 | 恒流恒压充电 | 02:07:00 | 97:03:04 | 2.8505 | 4.0334 | 6.0335 | 23.0915 | 2022-12-20 18:38:40 | 11.497
5905 | 恒流恒压充电 | 02:08:00 | 97:04:04 | 2.8505 | 4.0389 | 6.081 | 23.2832 | 2022-12-20 18:39:40 | 11.5127
5906 | 恒流恒压充电 | 02:09:00 | 97:05:04 | 2.8505 | 4.0444 | 6.1285 | 23.4752 | 2022-12-20 18:40:40 | 11.5284
5907 | 恒流恒压充电 | 02:10:00 | 97:06:04 | 2.8505 | 4.0497 | 6.176 | 23.6675 | 2022-12-20 18:41:40 | 11.5435
5908 | 恒流恒压充电 | 02:11:00 | 97:07:04 | 2.8505 | 4.0552 | 6.2235 | 23.86 | 2022-12-20 18:42:40 | 11.5592
5909 | 恒流恒压充电 | 02:12:00 | 97:08:04 | 2.8505 | 4.0607 | 6.271 | 24.0528 | 2022-12-20 18:43:40 | 11.5749
5910 | 恒流恒压充电 | 02:13:00 | 97:09:04 | 2.8505 | 4.066 | 6.3185 | 24.2458 | 2022-12-20 18:44:40 | 11.59
5911 | 恒流恒压充电 | 02:14:00 | 97:10:04 | 2.8505 | 4.0715 | 6.3661 | 24.4391 | 2022-12-20 18:45:40 | 11.6056
5912 | 恒流恒压充电 | 02:15:00 | 97:11:04 | 2.8505 | 4.0768 | 6.4136 | 24.6327 | 2022-12-20 18:46:40 | 11.6208
5913 | 恒流恒压充电 | 02:16:00 | 97:12:04 | 2.8505 | 4.0821 | 6.4611 | 24.8265 | 2022-12-20 18:47:40 | 11.6359
5914 | 恒流恒压充电 | 02:17:00 | 97:13:04 | 2.8505 | 4.0875 | 6.5086 | 25.0205 | 2022-12-20 18:48:40 | 11.6513
5915 | 恒流恒压充电 | 02:18:00 | 97:14:04 | 2.8505 | 4.0928 | 6.5561 | 25.2149 | 2022-12-20 18:49:40 | 11.6664
5916 | 恒流恒压充电 | 02:19:00 | 97:15:04 | 2.8505 | 4.0981 | 6.6036 | 25.4094 | 2022-12-20 18:50:40 | 11.6815
5917 | 恒流恒压充电 | 02:20:00 | 97:16:04 | 2.8505 | 4.1033 | 6.6511 | 25.6042 | 2022-12-20 18:51:40 | 11.6963
5918 | 恒流恒压充电 | 02:21:00 | 97:17:04 | 2.8505 | 4.1084 | 6.6986 | 25.7993 | 2022-12-20 18:52:40 | 11.7108
5919 | 恒流恒压充电 | 02:22:00 | 97:18:04 | 2.8505 | 4.1136 | 6.7461 | 25.9946 | 2022-12-20 18:53:40 | 11.7257
5920 | 恒流恒压充电 | 02:23:00 | 97:19:04 | 2.8505 | 4.1184 | 6.7936 | 26.1901 | 2022-12-20 18:54:40 | 11.7393
5921 | 恒流恒压充电 | 02:24:00 | 97:20:04 | 2.8505 | 4.1235 | 6.8411 | 26.3859 | 2022-12-20 18:55:40 | 11.7539
5922 | 恒流恒压充电 | 02:25:00 | 97:21:04 | 2.8505 | 4.1281 | 6.8886 | 26.5819 | 2022-12-20 18:56:40 | 11.767
5923 | 恒流恒压充电 | 02:26:00 | 97:22:04 | 2.8505 | 4.1327 | 6.9361 | 26.7782 | 2022-12-20 18:57:40 | 11.7801
5924 | 恒流恒压充电 | 02:27:00 | 97:23:04 | 2.8505 | 4.1373 | 6.9836 | 26.9746 | 2022-12-20 18:58:40 | 11.7932
5925 | 恒流恒压充电 | 02:28:00 | 97:24:04 | 2.8505 | 4.1419 | 7.0312 | 27.1713 | 2022-12-20 18:59:40 | 11.8063
5926 | 恒流恒压充电 | 02:29:00 | 97:25:04 | 2.8505 | 4.1464 | 7.0787 | 27.3681 | 2022-12-20 19:00:40 | 11.8191
5927 | 恒流恒压充电 | 02:30:00 | 97:26:04 | 2.8503 | 4.1512 | 7.1262 | 27.5652 | 2022-12-20 19:01:40 | 11.832
5928 | 恒流恒压充电 | 02:31:00 | 97:27:04 | 2.8505 | 4.1559 | 7.1737 | 27.7626 | 2022-12-20 19:02:40 | 11.8462
5929 | 恒流恒压充电 | 02:32:00 | 97:28:04 | 2.8505 | 4.1607 | 7.2212 | 27.9601 | 2022-12-20 19:03:40 | 11.8599
5930 | 恒流恒压充电 | 02:33:00 | 97:29:04 | 2.8505 | 4.1656 | 7.2687 | 28.1579 | 2022-12-20 19:04:40 | 11.8739
5931 | 恒流恒压充电 | 02:34:00 | 97:30:04 | 2.8505 | 4.1706 | 7.3162 | 28.3559 | 2022-12-20 19:05:40 | 11.8881
5932 | 恒流恒压充电 | 02:35:00 | 97:31:04 | 2.8505 | 4.1756 | 7.3637 | 28.5541 | 2022-12-20 19:06:40 | 11.9024
5933 | 恒流恒压充电 | 02:36:00 | 97:32:04 | 2.8505 | 4.1807 | 7.4112 | 28.7526 | 2022-12-20 19:07:40 | 11.9169
5934 | 恒流恒压充电 | 02:37:00 | 97:33:04 | 2.8505 | 4.1859 | 7.4587 | 28.9514 | 2022-12-20 19:08:40 | 11.9317
5935 | 恒流恒压充电 | 02:38:00 | 97:34:04 | 2.8505 | 4.1912 | 7.5062 | 29.1504 | 2022-12-20 19:09:40 | 11.9468
5936 | 恒流恒压充电 | 02:39:00 | 97:35:04 | 2.8505 | 4.1966 | 7.5537 | 29.3496 | 2022-12-20 19:10:40 | 11.9622
5937 | 恒流恒压充电 | 02:40:00 | 97:36:04 | 2.8505 | 4.2017 | 7.6012 | 29.5491 | 2022-12-20 19:11:40 | 11.9768
5938 | 恒流恒压充电 | 02:41:00 | 97:37:04 | 2.8505 | 4.207 | 7.6488 | 29.7488 | 2022-12-20 19:12:40 | 11.9919
5939 | 恒流恒压充电 | 02:42:00 | 97:38:04 | 2.8505 | 4.2125 | 7.6963 | 29.9488 | 2022-12-20 19:13:40 | 12.0076
5940 | 恒流恒压充电 | 02:43:00 | 97:39:04 | 2.8505 | 4.2179 | 7.7438 | 30.1491 | 2022-12-20 19:14:40 | 12.023
5941 | 恒流恒压充电 | 02:44:00 | 97:40:04 | 2.8505 | 4.2232 | 7.7913 | 30.3496 | 2022-12-20 19:15:40 | 12.0381
5942 | 恒流恒压充电 | 02:45:00 | 97:41:04 | 2.8505 | 4.2287 | 7.8388 | 30.5504 | 2022-12-20 19:16:40 | 12.0537
5943 | 恒流恒压充电 | 02:46:00 | 97:42:04 | 2.8505 | 4.234 | 7.8863 | 30.7514 | 2022-12-20 19:17:40 | 12.0688
5944 | 恒流恒压充电 | 02:47:00 | 97:43:04 | 2.8505 | 4.2393 | 7.9338 | 30.9526 | 2022-12-20 19:18:40 | 12.084
5945 | 恒流恒压充电 | 02:48:00 | 97:44:04 | 2.8505 | 4.2447 | 7.9813 | 31.1542 | 2022-12-20 19:19:40 | 12.0993
5946 | 恒流恒压充电 | 02:49:00 | 97:45:04 | 2.8505 | 4.25 | 8.0288 | 31.3559 | 2022-12-20 19:20:40 | 12.1145
5947 | 恒流恒压充电 | 02:50:00 | 97:46:04 | 2.8505 | 4.2553 | 8.0763 | 31.558 | 2022-12-20 19:21:40 | 12.1296
5948 | 恒流恒压充电 | 02:51:00 | 97:47:04 | 2.8505 | 4.2606 | 8.1238 | 31.7603 | 2022-12-20 19:22:40 | 12.1447
5949 | 恒流恒压充电 | 02:52:00 | 97:48:04 | 2.8505 | 4.266 | 8.1713 | 31.9628 | 2022-12-20 19:23:40 | 12.1601
5950 | 恒流恒压充电 | 02:53:00 | 97:49:04 | 2.8505 | 4.2711 | 8.2188 | 32.1656 | 2022-12-20 19:24:40 | 12.1746
5951 | 恒流恒压充电 | 02:54:00 | 97:50:04 | 2.8505 | 4.2763 | 8.2663 | 32.3686 | 2022-12-20 19:25:40 | 12.1894
5952 | 恒流恒压充电 | 02:55:00 | 97:51:04 | 2.8505 | 4.2816 | 8.3138 | 32.5719 | 2022-12-20 19:26:40 | 12.2045
5953 | 恒流恒压充电 | 02:56:00 | 97:52:04 | 2.8505 | 4.2868 | 8.3614 | 32.7754 | 2022-12-20 19:27:40 | 12.2194
5954 | 恒流恒压充电 | 02:57:00 | 97:53:04 | 2.8505 | 4.2918 | 8.4089 | 32.9792 | 2022-12-20 19:28:40 | 12.2336
5955 | 恒流恒压充电 | 02:58:00 | 97:54:04 | 2.8505 | 4.2969 | 8.4564 | 33.1832 | 2022-12-20 19:29:40 | 12.2481
5956 | 恒流恒压充电 | 02:59:00 | 97:55:04 | 2.8503 | 4.3021 | 8.5039 | 33.3875 | 2022-12-20 19:30:40 | 12.2621
5957 | 恒流恒压充电 | 03:00:00 | 97:56:04 | 2.8505 | 4.3071 | 8.5514 | 33.592 | 2022-12-20 19:31:40 | 12.2772
5958 | 恒流恒压充电 | 03:01:00 | 97:57:04 | 2.8505 | 4.3121 | 8.5989 | 33.7967 | 2022-12-20 19:32:40 | 12.2915
5959 | 恒流恒压充电 | 03:02:00 | 97:58:04 | 2.8505 | 4.3173 | 8.6464 | 34.0017 | 2022-12-20 19:33:40 | 12.3063
5960 | 恒流恒压充电 | 03:03:00 | 97:59:04 | 2.8505 | 4.3224 | 8.6939 | 34.2069 | 2022-12-20 19:34:40 | 12.3208
5961 | 恒流恒压充电 | 03:04:00 | 98:00:04 | 2.8503 | 4.3274 | 8.7414 | 34.4123 | 2022-12-20 19:35:40 | 12.3342
5962 | 恒流恒压充电 | 03:05:00 | 98:01:04 | 2.8503 | 4.3328 | 8.7889 | 34.618 | 2022-12-20 19:36:40 | 12.3496
5963 | 恒流恒压充电 | 03:06:00 | 98:02:04 | 2.8503 | 4.3379 | 8.8364 | 34.824 | 2022-12-20 19:37:40 | 12.3641
5964 | 恒流恒压充电 | 03:07:00 | 98:03:04 | 2.8505 | 4.3434 | 8.8839 | 35.0302 | 2022-12-20 19:38:40 | 12.3807
5965 | 恒流恒压充电 | 03:08:00 | 98:04:04 | 2.8503 | 4.3487 | 8.9314 | 35.2367 | 2022-12-20 19:39:40 | 12.3949
5966 | 恒流恒压充电 | 03:09:00 | 98:05:04 | 2.5274 | 4.3499 | 8.9766 | 35.4332 | 2022-12-20 19:40:40 | 10.9942
5967 | 恒流恒压充电 | 03:10:00 | 98:06:04 | 2.2292 | 4.3499 | 9.0162 | 35.6053 | 2022-12-20 19:41:40 | 9.6969
5968 | 恒流恒压充电 | 03:11:00 | 98:07:04 | 1.9781 | 4.3499 | 9.0511 | 35.7574 | 2022-12-20 19:42:40 | 8.6045
5969 | 恒流恒压充电 | 03:12:00 | 98:08:04 | 1.7711 | 4.3499 | 9.0823 | 35.8931 | 2022-12-20 19:43:40 | 7.7039
5970 | 恒流恒压充电 | 03:13:00 | 98:09:04 | 1.5906 | 4.3499 | 9.1103 | 36.0147 | 2022-12-20 19:44:40 | 6.9191
5971 | 恒流恒压充电 | 03:14:00 | 98:10:04 | 1.4338 | 4.3499 | 9.1355 | 36.1242 | 2022-12-20 19:45:40 | 6.2368
5972 | 恒流恒压充电 | 03:15:00 | 98:11:04 | 1.2958 | 4.35 | 9.1582 | 36.2231 | 2022-12-20 19:46:40 | 5.6369
5973 | 恒流恒压充电 | 03:16:00 | 98:12:04 | 1.181 | 4.3499 | 9.1788 | 36.3129 | 2022-12-20 19:47:40 | 5.1374
5974 | 恒流恒压充电 | 03:17:00 | 98:13:04 | 1.074 | 4.35 | 9.1976 | 36.3945 | 2022-12-20 19:48:40 | 4.6717
5975 | 恒流恒压充电 | 03:18:00 | 98:14:04 | 0.9793 | 4.3499 | 9.2147 | 36.4688 | 2022-12-20 19:49:40 | 4.2597
5976 | 恒流恒压充电 | 03:19:00 | 98:15:04 | 0.8978 | 4.3499 | 9.2303 | 36.5368 | 2022-12-20 19:50:40 | 3.9054
5977 | 恒流恒压充电 | 03:20:00 | 98:16:04 | 0.8221 | 4.3499 | 9.2446 | 36.5991 | 2022-12-20 19:51:40 | 3.5762
5978 | 恒流恒压充电 | 03:21:00 | 98:17:04 | 0.7546 | 4.3499 | 9.2578 | 36.6562 | 2022-12-20 19:52:40 | 3.2825
5979 | 恒流恒压充电 | 03:22:00 | 98:18:04 | 0.6982 | 4.3499 | 9.2698 | 36.7086 | 2022-12-20 19:53:40 | 3.0371
5980 | 恒流恒压充电 | 03:23:00 | 98:19:04 | 0.6445 | 4.35 | 9.281 | 36.7573 | 2022-12-20 19:54:40 | 2.8038
5981 | 恒流恒压充电 | 03:24:00 | 98:20:04 | 0.5987 | 4.35 | 9.2913 | 36.8022 | 2022-12-20 19:55:40 | 2.6041
5982 | 恒流恒压充电 | 03:25:00 | 98:21:04 | 0.5542 | 4.3499 | 9.3009 | 36.8438 | 2022-12-20 19:56:40 | 2.4108
5983 | 恒流恒压充电 | 03:26:00 | 98:22:04 | 0.5134 | 4.35 | 9.3098 | 36.8824 | 2022-12-20 19:57:40 | 2.2334
5984 | 恒流恒压充电 | 03:26:59 | 98:23:03 | 0.4749 | 4.3499 | 9.3179 | 36.918 | 2022-12-20 19:58:39 | 2.0659
5985 | 搁置 | 00:00:00 | 98:23:03 | 0 | 4.3468 | 0 | 0 | 2022-12-20 19:58:39 | 0
5986 | 搁置 | 00:01:00 | 98:24:03 | 0 | 4.3416 | 0 | 0 | 2022-12-20 19:59:39 | 0
5987 | 搁置 | 00:02:00 | 98:25:03 | 0 | 4.3407 | 0 | 0 | 2022-12-20 20:00:39 | 0
5988 | 搁置 | 00:03:00 | 98:26:03 | 0 | 4.3397 | 0 | 0 | 2022-12-20 20:01:39 | 0
5989 | 搁置 | 00:04:00 | 98:27:03 | 0 | 4.3391 | 0 | 0 | 2022-12-20 20:02:39 | 0
5990 | 搁置 | 00:05:00 | 98:28:03 | 0 | 4.3386 | 0 | 0 | 2022-12-20 20:03:39 | 0
5991 | 搁置 | 00:06:00 | 98:29:03 | 0 | 4.3379 | 0 | 0 | 2022-12-20 20:04:39 | 0
5992 | 搁置 | 00:07:00 | 98:30:03 | 0 | 4.3374 | 0 | 0 | 2022-12-20 20:05:39 | 0
5993 | 搁置 | 00:08:00 | 98:31:03 | 0 | 4.3371 | 0 | 0 | 2022-12-20 20:06:39 | 0
5994 | 搁置 | 00:09:00 | 98:32:03 | 0 | 4.3366 | 0 | 0 | 2022-12-20 20:07:39 | 0
5995 | 搁置 | 00:10:00 | 98:33:03 | 0 | 4.3362 | 0 | 0 | 2022-12-20 20:08:39 | 0
5996 | 搁置 | 00:11:00 | 98:34:03 | 0 | 4.3358 | 0 | 0 | 2022-12-20 20:09:39 | 0
5997 | 搁置 | 00:12:00 | 98:35:03 | 0 | 4.3357 | 0 | 0 | 2022-12-20 20:10:39 | 0
5998 | 搁置 | 00:13:00 | 98:36:03 | 0 | 4.3353 | 0 | 0 | 2022-12-20 20:11:39 | 0
5999 | 搁置 | 00:14:00 | 98:37:03 | 0 | 4.335 | 0 | 0 | 2022-12-20 20:12:39 | 0
6000 | 搁置 | 00:15:00 | 98:38:03 | 0 | 4.3349 | 0 | 0 | 2022-12-20 20:13:39 | 0
6001 | 恒流放电 | 00:00:00 | 98:38:03 | -4.7497 | 4.3074 | 0 | 0 | 2022-12-20 20:13:39 | -20.4588
6002 | 恒流放电 | 00:01:00 | 98:39:03 | -4.7501 | 4.2582 | 0.0792 | 0.3379 | 2022-12-20 20:14:39 | -20.2268
6003 | 恒流放电 | 00:02:00 | 98:40:03 | -4.7503 | 4.2462 | 0.1583 | 0.6745 | 2022-12-20 20:15:39 | -20.1707
6004 | 恒流放电 | 00:03:00 | 98:41:03 | -4.7501 | 4.2362 | 0.2375 | 1.0103 | 2022-12-20 20:16:39 | -20.1223
6005 | 恒流放电 | 00:04:00 | 98:42:03 | -4.7501 | 4.227 | 0.3167 | 1.3453 | 2022-12-20 20:17:39 | -20.0786
6006 | 恒流放电 | 00:05:00 | 98:43:03 | -4.7501 | 4.2182 | 0.3958 | 1.6796 | 2022-12-20 20:18:39 | -20.0368
6007 | 恒流放电 | 00:06:00 | 98:44:03 | -4.7503 | 4.2096 | 0.475 | 2.0132 | 2022-12-20 20:19:39 | -19.9968
6008 | 恒流放电 | 00:07:00 | 98:45:03 | -4.7503 | 4.2011 | 0.5542 | 2.3461 | 2022-12-20 20:20:39 | -19.9564
6009 | 恒流放电 | 00:08:00 | 98:46:03 | -4.7503 | 4.1925 | 0.6334 | 2.6784 | 2022-12-20 20:21:39 | -19.9156
6010 | 恒流放电 | 00:09:00 | 98:47:03 | -4.7503 | 4.1838 | 0.7125 | 3.0099 | 2022-12-20 20:22:39 | -19.8743
6011 | 恒流放电 | 00:10:00 | 98:48:03 | -4.7501 | 4.1751 | 0.7917 | 3.3408 | 2022-12-20 20:23:39 | -19.8321
6012 | 恒流放电 | 00:11:00 | 98:49:03 | -4.7501 | 4.1662 | 0.8709 | 3.671 | 2022-12-20 20:24:39 | -19.7898
6013 | 恒流放电 | 00:12:00 | 98:50:03 | -4.7501 | 4.1572 | 0.95 | 4.0005 | 2022-12-20 20:25:39 | -19.7471
6014 | 恒流放电 | 00:13:00 | 98:51:03 | -4.7501 | 4.148 | 1.0292 | 4.3293 | 2022-12-20 20:26:39 | -19.7034
6015 | 恒流放电 | 00:14:00 | 98:52:03 | -4.7501 | 4.1386 | 1.1084 | 4.6573 | 2022-12-20 20:27:39 | -19.6587
6016 | 恒流放电 | 00:15:00 | 98:53:03 | -4.7501 | 4.1293 | 1.1875 | 4.9846 | 2022-12-20 20:28:39 | -19.6145
6017 | 恒流放电 | 00:16:00 | 98:54:03 | -4.7501 | 4.1196 | 1.2667 | 5.3111 | 2022-12-20 20:29:39 | -19.5685
6018 | 恒流放电 | 00:17:00 | 98:55:03 | -4.7501 | 4.1099 | 1.3459 | 5.6369 | 2022-12-20 20:30:39 | -19.5224
6019 | 恒流放电 | 00:18:00 | 98:56:03 | -4.7501 | 4.1002 | 1.4251 | 5.9619 | 2022-12-20 20:31:39 | -19.4763
6020 | 恒流放电 | 00:19:00 | 98:57:03 | -4.7501 | 4.0904 | 1.5042 | 6.2861 | 2022-12-20 20:32:39 | -19.4298
6021 | 恒流放电 | 00:20:00 | 98:58:03 | -4.7501 | 4.0806 | 1.5834 | 6.6096 | 2022-12-20 20:33:39 | -19.3832
6022 | 恒流放电 | 00:21:00 | 98:59:03 | -4.7501 | 4.0707 | 1.6626 | 6.9322 | 2022-12-20 20:34:39 | -19.3362
6023 | 恒流放电 | 00:22:00 | 99:00:03 | -4.7503 | 4.0609 | 1.7417 | 7.2541 | 2022-12-20 20:35:39 | -19.2905
6024 | 恒流放电 | 00:23:00 | 99:01:03 | -4.7501 | 4.0512 | 1.8209 | 7.5752 | 2022-12-20 20:36:39 | -19.2436
6025 | 恒流放电 | 00:24:00 | 99:02:03 | -4.7503 | 4.0415 | 1.9001 | 7.8956 | 2022-12-20 20:37:39 | -19.1983
6026 | 恒流放电 | 00:25:00 | 99:03:03 | -4.7501 | 4.032 | 1.9792 | 8.2152 | 2022-12-20 20:38:39 | -19.1524
6027 | 恒流放电 | 00:26:00 | 99:04:03 | -4.7501 | 4.0225 | 2.0584 | 8.534 | 2022-12-20 20:39:39 | -19.1072
6028 | 恒流放电 | 00:27:00 | 99:05:03 | -4.7503 | 4.0131 | 2.1376 | 8.8521 | 2022-12-20 20:40:39 | -19.0634
6029 | 恒流放电 | 00:28:00 | 99:06:03 | -4.7501 | 4.0039 | 2.2167 | 9.1694 | 2022-12-20 20:41:39 | -19.0189
6030 | 恒流放电 | 00:29:00 | 99:07:03 | -4.7501 | 3.9949 | 2.2959 | 9.4861 | 2022-12-20 20:42:39 | -18.9761
6031 | 恒流放电 | 00:30:00 | 99:08:03 | -4.7501 | 3.9859 | 2.3751 | 9.802 | 2022-12-20 20:43:39 | -18.9334
6032 | 恒流放电 | 00:31:00 | 99:09:03 | -4.7503 | 3.9773 | 2.4543 | 10.1172 | 2022-12-20 20:44:39 | -18.8933
6033 | 恒流放电 | 00:32:00 | 99:10:03 | -4.7503 | 3.9688 | 2.5334 | 10.4317 | 2022-12-20 20:45:39 | -18.853
6034 | 恒流放电 | 00:33:00 | 99:11:03 | -4.7501 | 3.9606 | 2.6126 | 10.7456 | 2022-12-20 20:46:39 | -18.8132
6035 | 恒流放电 | 00:34:00 | 99:12:03 | -4.7503 | 3.9526 | 2.6918 | 11.0589 | 2022-12-20 20:47:39 | -18.776
6036 | 恒流放电 | 00:35:00 | 99:13:03 | -4.7503 | 3.9452 | 2.7709 | 11.3715 | 2022-12-20 20:48:39 | -18.7408
6037 | 恒流放电 | 00:36:00 | 99:14:03 | -4.7501 | 3.9381 | 2.8501 | 11.6835 | 2022-12-20 20:49:39 | -18.7063
6038 | 恒流放电 | 00:37:00 | 99:15:03 | -4.7501 | 3.9312 | 2.9293 | 11.995 | 2022-12-20 20:50:39 | -18.6736
6039 | 恒流放电 | 00:38:00 | 99:16:03 | -4.7501 | 3.9247 | 3.0084 | 12.306 | 2022-12-20 20:51:39 | -18.6427
6040 | 恒流放电 | 00:39:00 | 99:17:03 | -4.7501 | 3.9183 | 3.0876 | 12.6165 | 2022-12-20 20:52:39 | -18.6123
6041 | 恒流放电 | 00:40:00 | 99:18:03 | -4.7503 | 3.9118 | 3.1668 | 12.9264 | 2022-12-20 20:53:39 | -18.5822
6042 | 恒流放电 | 00:41:00 | 99:19:03 | -4.7503 | 3.9055 | 3.2459 | 13.2359 | 2022-12-20 20:54:39 | -18.5523
6043 | 恒流放电 | 00:42:00 | 99:20:03 | -4.7501 | 3.8994 | 3.3251 | 13.5448 | 2022-12-20 20:55:39 | -18.5225
6044 | 恒流放电 | 00:43:00 | 99:21:03 | -4.7501 | 3.893 | 3.4043 | 13.8533 | 2022-12-20 20:56:39 | -18.4921
6045 | 恒流放电 | 00:44:00 | 99:22:03 | -4.7501 | 3.8867 | 3.4835 | 14.1612 | 2022-12-20 20:57:39 | -18.4622
6046 | 恒流放电 | 00:45:00 | 99:23:03 | -4.7501 | 3.8802 | 3.5626 | 14.4687 | 2022-12-20 20:58:39 | -18.4313
6047 | 恒流放电 | 00:46:00 | 99:24:03 | -4.7501 | 3.8736 | 3.6418 | 14.7756 | 2022-12-20 20:59:39 | -18.3999
6048 | 恒流放电 | 00:47:00 | 99:25:03 | -4.7501 | 3.867 | 3.721 | 15.082 | 2022-12-20 21:00:39 | -18.3686
6049 | 恒流放电 | 00:48:00 | 99:26:03 | -4.7503 | 3.8604 | 3.8001 | 15.3879 | 2022-12-20 21:01:39 | -18.338
6050 | 恒流放电 | 00:49:00 | 99:27:03 | -4.7501 | 3.8536 | 3.8793 | 15.6933 | 2022-12-20 21:02:39 | -18.3049
6051 | 恒流放电 | 00:50:00 | 99:28:03 | -4.7501 | 3.847 | 3.9585 | 15.9981 | 2022-12-20 21:03:39 | -18.2736
6052 | 恒流放电 | 00:51:00 | 99:29:03 | -4.7501 | 3.8404 | 4.0376 | 16.3024 | 2022-12-20 21:04:39 | -18.2422
6053 | 恒流放电 | 00:52:00 | 99:30:03 | -4.7501 | 3.8339 | 4.1168 | 16.6062 | 2022-12-20 21:05:39 | -18.2114
6054 | 恒流放电 | 00:53:00 | 99:31:03 | -4.7503 | 3.8275 | 4.196 | 16.9095 | 2022-12-20 21:06:39 | -18.1817
6055 | 恒流放电 | 00:54:00 | 99:32:03 | -4.7501 | 3.8212 | 4.2751 | 17.2122 | 2022-12-20 21:07:39 | -18.151
6056 | 恒流放电 | 00:55:00 | 99:33:03 | -4.7503 | 3.815 | 4.3543 | 17.5145 | 2022-12-20 21:08:39 | -18.1224
6057 | 恒流放电 | 00:56:00 | 99:34:03 | -4.7501 | 3.8091 | 4.4335 | 17.8163 | 2022-12-20 21:09:39 | -18.0936
6058 | 恒流放电 | 00:57:00 | 99:35:03 | -4.7501 | 3.8033 | 4.5126 | 18.1176 | 2022-12-20 21:10:39 | -18.066
6059 | 恒流放电 | 00:58:00 | 99:36:03 | -4.7503 | 3.7978 | 4.5918 | 18.4185 | 2022-12-20 21:11:39 | -18.0407
6060 | 恒流放电 | 00:59:00 | 99:37:03 | -4.7501 | 3.7923 | 4.671 | 18.719 | 2022-12-20 21:12:39 | -18.0138
6061 | 恒流放电 | 01:00:00 | 99:38:03 | -4.7501 | 3.7873 | 4.7502 | 19.019 | 2022-12-20 21:13:39 | -17.99
6062 | 恒流放电 | 01:01:00 | 99:39:03 | -4.7503 | 3.7823 | 4.8293 | 19.3186 | 2022-12-20 21:14:39 | -17.967
6063 | 恒流放电 | 01:02:00 | 99:40:03 | -4.7501 | 3.7776 | 4.9085 | 19.6179 | 2022-12-20 21:15:39 | -17.9439
6064 | 恒流放电 | 01:03:00 | 99:41:03 | -4.7503 | 3.7731 | 4.9877 | 19.9168 | 2022-12-20 21:16:39 | -17.9233
6065 | 恒流放电 | 01:04:00 | 99:42:03 | -4.7501 | 3.7688 | 5.0668 | 20.2153 | 2022-12-20 21:17:39 | -17.9021
6066 | 恒流放电 | 01:05:00 | 99:43:03 | -4.7501 | 3.7647 | 5.146 | 20.5135 | 2022-12-20 21:18:39 | -17.8827
6067 | 恒流放电 | 01:06:00 | 99:44:03 | -4.7501 | 3.7607 | 5.2252 | 20.8114 | 2022-12-20 21:19:39 | -17.8637
6068 | 恒流放电 | 01:07:00 | 99:45:03 | -4.7501 | 3.757 | 5.3043 | 21.109 | 2022-12-20 21:20:39 | -17.8461
6069 | 恒流放电 | 01:08:00 | 99:46:03 | -4.7501 | 3.7533 | 5.3835 | 21.4063 | 2022-12-20 21:21:39 | -17.8285
6070 | 恒流放电 | 01:09:00 | 99:47:03 | -4.7503 | 3.7497 | 5.4627 | 21.7033 | 2022-12-20 21:22:39 | -17.8122
6071 | 恒流放电 | 01:10:00 | 99:48:03 | -4.7501 | 3.7463 | 5.5418 | 22 | 2022-12-20 21:23:39 | -17.7953
6072 | 恒流放电 | 01:11:00 | 99:49:03 | -4.7501 | 3.7431 | 5.621 | 22.2965 | 2022-12-20 21:24:39 | -17.7801
6073 | 恒流放电 | 01:12:00 | 99:50:03 | -4.7501 | 3.7399 | 5.7002 | 22.5927 | 2022-12-20 21:25:39 | -17.7649
6074 | 恒流放电 | 01:13:00 | 99:51:03 | -4.7501 | 3.737 | 5.7794 | 22.8886 | 2022-12-20 21:26:39 | -17.7511
6075 | 恒流放电 | 01:14:00 | 99:52:03 | -4.7501 | 3.7339 | 5.8585 | 23.1844 | 2022-12-20 21:27:39 | -17.7364
6076 | 恒流放电 | 01:15:00 | 99:53:03 | -4.7501 | 3.7308 | 5.9377 | 23.4799 | 2022-12-20 21:28:39 | -17.7216
6077 | 恒流放电 | 01:16:00 | 99:54:03 | -4.7501 | 3.7281 | 6.0169 | 23.7751 | 2022-12-20 21:29:39 | -17.7088
6078 | 恒流放电 | 01:17:00 | 99:55:03 | -4.7503 | 3.7252 | 6.096 | 24.0701 | 2022-12-20 21:30:39 | -17.6958
6079 | 恒流放电 | 01:18:00 | 99:56:03 | -4.7501 | 3.7225 | 6.1752 | 24.365 | 2022-12-20 21:31:39 | -17.6822
6080 | 恒流放电 | 01:19:00 | 99:57:03 | -4.7501 | 3.7197 | 6.2544 | 24.6596 | 2022-12-20 21:32:39 | -17.6689
6081 | 恒流放电 | 01:20:00 | 99:58:03 | -4.7501 | 3.717 | 6.3335 | 24.9539 | 2022-12-20 21:33:39 | -17.6561
6082 | 恒流放电 | 01:21:00 | 99:59:03 | -4.7501 | 3.7142 | 6.4127 | 25.2481 | 2022-12-20 21:34:39 | -17.6428
6083 | 恒流放电 | 01:22:00 | 100:00:03 | -4.7501 | 3.7115 | 6.4919 | 25.542 | 2022-12-20 21:35:39 | -17.63
6084 | 恒流放电 | 01:23:00 | 100:01:03 | -4.7501 | 3.7087 | 6.571 | 25.8357 | 2022-12-20 21:36:39 | -17.6167
6085 | 恒流放电 | 01:24:00 | 100:02:03 | -4.7501 | 3.706 | 6.6502 | 26.1292 | 2022-12-20 21:37:39 | -17.6038
6086 | 恒流放电 | 01:25:00 | 100:03:03 | -4.7501 | 3.7033 | 6.7294 | 26.4225 | 2022-12-20 21:38:39 | -17.591
6087 | 恒流放电 | 01:26:00 | 100:04:03 | -4.7501 | 3.7004 | 6.8085 | 26.7156 | 2022-12-20 21:39:39 | -17.5772
6088 | 恒流放电 | 01:27:00 | 100:05:03 | -4.7501 | 3.6976 | 6.8877 | 27.0085 | 2022-12-20 21:40:39 | -17.5639
6089 | 恒流放电 | 01:28:00 | 100:06:03 | -4.7501 | 3.6947 | 6.9669 | 27.3011 | 2022-12-20 21:41:39 | -17.5502
6090 | 恒流放电 | 01:29:00 | 100:07:03 | -4.7501 | 3.6918 | 7.0461 | 27.5935 | 2022-12-20 21:42:39 | -17.5364
6091 | 恒流放电 | 01:30:00 | 100:08:03 | -4.7501 | 3.6889 | 7.1252 | 27.8856 | 2022-12-20 21:43:39 | -17.5226
6092 | 恒流放电 | 01:31:00 | 100:09:03 | -4.7501 | 3.6858 | 7.2044 | 28.1776 | 2022-12-20 21:44:39 | -17.5079
6093 | 恒流放电 | 01:32:00 | 100:10:03 | -4.7501 | 3.6828 | 7.2836 | 28.4692 | 2022-12-20 21:45:39 | -17.4936
6094 | 恒流放电 | 01:33:00 | 100:11:03 | -4.7501 | 3.6795 | 7.3627 | 28.7607 | 2022-12-20 21:46:39 | -17.478
6095 | 恒流放电 | 01:34:00 | 100:12:03 | -4.7501 | 3.6762 | 7.4419 | 29.0518 | 2022-12-20 21:47:39 | -17.4623
6096 | 恒流放电 | 01:35:00 | 100:13:03 | -4.7501 | 3.6728 | 7.5211 | 29.3427 | 2022-12-20 21:48:39 | -17.4461
6097 | 恒流放电 | 01:36:00 | 100:14:03 | -4.7501 | 3.6692 | 7.6002 | 29.6334 | 2022-12-20 21:49:39 | -17.429
6098 | 恒流放电 | 01:37:00 | 100:15:03 | -4.7501 | 3.6654 | 7.6794 | 29.9237 | 2022-12-20 21:50:39 | -17.411
6099 | 恒流放电 | 01:38:00 | 100:16:03 | -4.7501 | 3.6615 | 7.7586 | 30.2137 | 2022-12-20 21:51:39 | -17.3925
6100 | 恒流放电 | 01:39:00 | 100:17:03 | -4.7501 | 3.6573 | 7.8377 | 30.5034 | 2022-12-20 21:52:39 | -17.3725
6101 | 恒流放电 | 01:40:00 | 100:18:03 | -4.7503 | 3.6528 | 7.9169 | 30.7928 | 2022-12-20 21:53:39 | -17.3519
6102 | 恒流放电 | 01:41:00 | 100:19:03 | -4.7501 | 3.6481 | 7.9961 | 31.0818 | 2022-12-20 21:54:39 | -17.3288
6103 | 恒流放电 | 01:42:00 | 100:20:03 | -4.7501 | 3.6429 | 8.0752 | 31.3704 | 2022-12-20 21:55:39 | -17.3041
6104 | 恒流放电 | 01:43:00 | 100:21:03 | -4.7501 | 3.6371 | 8.1544 | 31.6586 | 2022-12-20 21:56:39 | -17.2766
6105 | 恒流放电 | 01:44:00 | 100:22:03 | -4.7501 | 3.6308 | 8.2336 | 31.9463 | 2022-12-20 21:57:39 | -17.2466
6106 | 恒流放电 | 01:45:00 | 100:23:03 | -4.7501 | 3.6236 | 8.3127 | 32.2335 | 2022-12-20 21:58:39 | -17.2124
6107 | 恒流放电 | 01:46:00 | 100:24:03 | -4.7501 | 3.6152 | 8.3919 | 32.52 | 2022-12-20 21:59:39 | -17.1725
6108 | 恒流放电 | 01:47:00 | 100:25:03 | -4.7501 | 3.6052 | 8.4711 | 32.8058 | 2022-12-20 22:00:39 | -17.125
6109 | 恒流放电 | 01:48:00 | 100:26:03 | -4.7501 | 3.5928 | 8.5502 | 33.0908 | 2022-12-20 22:01:39 | -17.0661
6110 | 恒流放电 | 01:49:00 | 100:27:03 | -4.7503 | 3.5765 | 8.6294 | 33.3746 | 2022-12-20 22:02:39 | -16.9894
6111 | 恒流放电 | 01:50:00 | 100:28:03 | -4.7501 | 3.5553 | 8.7086 | 33.6569 | 2022-12-20 22:03:39 | -16.888
6112 | 恒流放电 | 01:51:00 | 100:29:03 | -4.7501 | 3.5282 | 8.7878 | 33.9374 | 2022-12-20 22:04:39 | -16.7593
6113 | 恒流放电 | 01:52:00 | 100:30:03 | -4.7501 | 3.4974 | 8.8669 | 34.2155 | 2022-12-20 22:05:39 | -16.613
6114 | 恒流放电 | 01:53:00 | 100:31:03 | -4.7503 | 3.4673 | 8.9461 | 34.4912 | 2022-12-20 22:06:39 | -16.4707
6115 | 恒流放电 | 01:54:00 | 100:32:03 | -4.7501 | 3.4406 | 9.0253 | 34.7646 | 2022-12-20 22:07:39 | -16.3432
6116 | 恒流放电 | 01:55:00 | 100:33:03 | -4.7501 | 3.409 | 9.1044 | 35.0358 | 2022-12-20 22:08:39 | -16.1931
6117 | 恒流放电 | 01:56:00 | 100:34:03 | -4.7501 | 3.3258 | 9.1836 | 35.303 | 2022-12-20 22:09:39 | -15.7978
6118 | 恒流放电 | 01:57:00 | 100:35:03 | -4.7501 | 3.1582 | 9.2628 | 35.5602 | 2022-12-20 22:10:39 | -15.0017
6119 | 恒流放电 | 01:57:39 | 100:35:43 | -4.7501 | 2.9999 | 9.315 | 35.7212 | 2022-12-20 22:11:19 | -14.2498
6120 | 搁置 | 00:00:00 | 100:35:43 | 0 | 3.0283 | 0 | 0 | 2022-12-20 22:11:19 | 0
6121 | 搁置 | 00:01:00 | 100:36:43 | 0 | 3.5129 | 0 | 0 | 2022-12-20 22:12:19 | 0
6122 | 搁置 | 00:02:00 | 100:37:43 | 0 | 3.5179 | 0 | 0 | 2022-12-20 22:13:19 | 0
6123 | 搁置 | 00:03:00 | 100:38:43 | 0 | 3.524 | 0 | 0 | 2022-12-20 22:14:19 | 0
6124 | 搁置 | 00:04:00 | 100:39:43 | 0 | 3.5337 | 0 | 0 | 2022-12-20 22:15:19 | 0
6125 | 搁置 | 00:05:00 | 100:40:43 | 0 | 3.5458 | 0 | 0 | 2022-12-20 22:16:19 | 0
6126 | 搁置 | 00:06:00 | 100:41:43 | 0 | 3.5599 | 0 | 0 | 2022-12-20 22:17:19 | 0
6127 | 搁置 | 00:07:00 | 100:42:43 | 0 | 3.5749 | 0 | 0 | 2022-12-20 22:18:19 | 0
6128 | 搁置 | 00:08:00 | 100:43:43 | 0 | 3.59 | 0 | 0 | 2022-12-20 22:19:19 | 0
6129 | 搁置 | 00:09:00 | 100:44:43 | 0 | 3.6036 | 0 | 0 | 2022-12-20 22:20:19 | 0
6130 | 搁置 | 00:10:00 | 100:45:43 | 0 | 3.6145 | 0 | 0 | 2022-12-20 22:21:19 | 0
6131 | 搁置 | 00:11:00 | 100:46:43 | 0 | 3.6229 | 0 | 0 | 2022-12-20 22:22:19 | 0
6132 | 搁置 | 00:12:00 | 100:47:43 | 0 | 3.6287 | 0 | 0 | 2022-12-20 22:23:19 | 0
6133 | 搁置 | 00:13:00 | 100:48:43 | 0 | 3.6331 | 0 | 0 | 2022-12-20 22:24:19 | 0
6134 | 搁置 | 00:14:00 | 100:49:43 | 0 | 3.6363 | 0 | 0 | 2022-12-20 22:25:19 | 0
6135 | 搁置 | 00:15:00 | 100:50:43 | 0 | 3.6387 | 0 | 0 | 2022-12-20 22:26:19 | 0
6136 | 恒流恒压充电 | 00:00:00 | 100:50:43 | 2.8501 | 3.6538 | 0 | 0 | 2022-12-20 22:26:19 | 10.4135
6137 | 恒流恒压充电 | 00:01:00 | 100:51:43 | 2.8505 | 3.7024 | 0.0475 | 0.1755 | 2022-12-20 22:27:19 | 10.5535
6138 | 恒流恒压充电 | 00:02:00 | 100:52:43 | 2.8503 | 3.7077 | 0.095 | 0.3515 | 2022-12-20 22:28:19 | 10.5679
6139 | 恒流恒压充电 | 00:03:00 | 100:53:43 | 2.8505 | 3.7111 | 0.1425 | 0.5277 | 2022-12-20 22:29:19 | 10.5783
6140 | 恒流恒压充电 | 00:04:00 | 100:54:43 | 2.8505 | 3.7139 | 0.19 | 0.7041 | 2022-12-20 22:30:19 | 10.5863
6141 | 恒流恒压充电 | 00:05:00 | 100:55:43 | 2.8505 | 3.7161 | 0.2375 | 0.8806 | 2022-12-20 22:31:19 | 10.5926
6142 | 恒流恒压充电 | 00:06:00 | 100:56:43 | 2.8503 | 3.7184 | 0.285 | 1.0572 | 2022-12-20 22:32:19 | 10.5984
6143 | 恒流恒压充电 | 00:07:00 | 100:57:43 | 2.8505 | 3.7202 | 0.3326 | 1.2339 | 2022-12-20 22:33:19 | 10.6043
6144 | 恒流恒压充电 | 00:08:00 | 100:58:43 | 2.8505 | 3.7221 | 0.3801 | 1.4106 | 2022-12-20 22:34:19 | 10.6097
6145 | 恒流恒压充电 | 00:09:00 | 100:59:43 | 2.8505 | 3.7239 | 0.4276 | 1.5875 | 2022-12-20 22:35:19 | 10.6148
6146 | 恒流恒压充电 | 00:10:00 | 101:00:43 | 2.8505 | 3.7256 | 0.4751 | 1.7645 | 2022-12-20 22:36:19 | 10.6197
6147 | 恒流恒压充电 | 00:11:00 | 101:01:43 | 2.8505 | 3.7273 | 0.5226 | 1.9415 | 2022-12-20 22:37:19 | 10.6245
6148 | 恒流恒压充电 | 00:12:00 | 101:02:43 | 2.8505 | 3.729 | 0.5701 | 2.1186 | 2022-12-20 22:38:19 | 10.6294
6149 | 恒流恒压充电 | 00:13:00 | 101:03:43 | 2.8505 | 3.7306 | 0.6176 | 2.2958 | 2022-12-20 22:39:19 | 10.6339
6150 | 恒流恒压充电 | 00:14:00 | 101:04:43 | 2.8505 | 3.7323 | 0.6651 | 2.4731 | 2022-12-20 22:40:19 | 10.6388
6151 | 恒流恒压充电 | 00:15:00 | 101:05:43 | 2.8505 | 3.7339 | 0.7126 | 2.6504 | 2022-12-20 22:41:19 | 10.6433
6152 | 恒流恒压充电 | 00:16:00 | 101:06:43 | 2.8505 | 3.7355 | 0.7601 | 2.8279 | 2022-12-20 22:42:19 | 10.6479
6153 | 恒流恒压充电 | 00:17:00 | 101:07:43 | 2.8505 | 3.7371 | 0.8076 | 3.0054 | 2022-12-20 22:43:19 | 10.6525
6154 | 恒流恒压充电 | 00:18:00 | 101:08:43 | 2.8505 | 3.7387 | 0.8551 | 3.1829 | 2022-12-20 22:44:19 | 10.657
6155 | 恒流恒压充电 | 00:19:00 | 101:09:43 | 2.8505 | 3.7402 | 0.9026 | 3.3606 | 2022-12-20 22:45:19 | 10.6613
6156 | 恒流恒压充电 | 00:20:00 | 101:10:43 | 2.8505 | 3.7418 | 0.9501 | 3.5383 | 2022-12-20 22:46:19 | 10.6659
6157 | 恒流恒压充电 | 00:21:00 | 101:11:43 | 2.8503 | 3.7434 | 0.9977 | 3.7161 | 2022-12-20 22:47:19 | 10.6696
6158 | 恒流恒压充电 | 00:22:00 | 101:12:43 | 2.8505 | 3.745 | 1.0452 | 3.894 | 2022-12-20 22:48:19 | 10.675
6159 | 恒流恒压充电 | 00:23:00 | 101:13:43 | 2.8503 | 3.7465 | 1.0927 | 4.0719 | 2022-12-20 22:49:19 | 10.6785
6160 | 恒流恒压充电 | 00:24:00 | 101:14:43 | 2.8505 | 3.7481 | 1.1402 | 4.25 | 2022-12-20 22:50:19 | 10.6838
6161 | 恒流恒压充电 | 00:25:00 | 101:15:43 | 2.8505 | 3.7497 | 1.1877 | 4.4281 | 2022-12-20 22:51:19 | 10.6884
6162 | 恒流恒压充电 | 00:26:00 | 101:16:43 | 2.8505 | 3.7511 | 1.2352 | 4.6062 | 2022-12-20 22:52:19 | 10.6924
6163 | 恒流恒压充电 | 00:27:00 | 101:17:43 | 2.8505 | 3.7526 | 1.2827 | 4.7845 | 2022-12-20 22:53:19 | 10.6966
6164 | 恒流恒压充电 | 00:28:00 | 101:18:43 | 2.8505 | 3.7542 | 1.3302 | 4.9628 | 2022-12-20 22:54:19 | 10.7012
6165 | 恒流恒压充电 | 00:29:00 | 101:19:43 | 2.8505 | 3.7558 | 1.3777 | 5.1412 | 2022-12-20 22:55:19 | 10.7058
6166 | 恒流恒压充电 | 00:30:00 | 101:20:43 | 2.8505 | 3.7573 | 1.4252 | 5.3196 | 2022-12-20 22:56:19 | 10.71
6167 | 恒流恒压充电 | 00:31:00 | 101:21:43 | 2.8505 | 3.7587 | 1.4727 | 5.4982 | 2022-12-20 22:57:19 | 10.714
6168 | 恒流恒压充电 | 00:32:00 | 101:22:43 | 2.8503 | 3.7603 | 1.5202 | 5.6768 | 2022-12-20 22:58:19 | 10.7178
6169 | 恒流恒压充电 | 00:33:00 | 101:23:43 | 2.8503 | 3.7618 | 1.5677 | 5.8554 | 2022-12-20 22:59:19 | 10.7221
6170 | 恒流恒压充电 | 00:34:00 | 101:24:43 | 2.8505 | 3.7632 | 1.6152 | 6.0342 | 2022-12-20 23:00:19 | 10.7269
6171 | 恒流恒压充电 | 00:35:00 | 101:25:43 | 2.8505 | 3.7649 | 1.6627 | 6.213 | 2022-12-20 23:01:19 | 10.7317
6172 | 恒流恒压充电 | 00:36:00 | 101:26:43 | 2.8503 | 3.7663 | 1.7103 | 6.3919 | 2022-12-20 23:02:19 | 10.7349
6173 | 恒流恒压充电 | 00:37:00 | 101:27:43 | 2.8505 | 3.7678 | 1.7578 | 6.5709 | 2022-12-20 23:03:19 | 10.74
6174 | 恒流恒压充电 | 00:38:00 | 101:28:43 | 2.8505 | 3.7694 | 1.8053 | 6.7499 | 2022-12-20 23:04:19 | 10.7445
6175 | 恒流恒压充电 | 00:39:00 | 101:29:43 | 2.8503 | 3.7708 | 1.8528 | 6.929 | 2022-12-20 23:05:19 | 10.7477
6176 | 恒流恒压充电 | 00:40:00 | 101:30:43 | 2.8505 | 3.7721 | 1.9003 | 7.1082 | 2022-12-20 23:06:19 | 10.7522
6177 | 恒流恒压充电 | 00:41:00 | 101:31:43 | 2.8505 | 3.7737 | 1.9478 | 7.2874 | 2022-12-20 23:07:19 | 10.7568
6178 | 恒流恒压充电 | 00:42:00 | 101:32:43 | 2.8503 | 3.7752 | 1.9953 | 7.4667 | 2022-12-20 23:08:19 | 10.7603
6179 | 恒流恒压充电 | 00:43:00 | 101:33:43 | 2.8505 | 3.7766 | 2.0428 | 7.6461 | 2022-12-20 23:09:19 | 10.765
6180 | 恒流恒压充电 | 00:44:00 | 101:34:43 | 2.8505 | 3.7781 | 2.0903 | 7.8256 | 2022-12-20 23:10:19 | 10.7693
6181 | 恒流恒压充电 | 00:45:00 | 101:35:43 | 2.8505 | 3.7795 | 2.1378 | 8.0051 | 2022-12-20 23:11:19 | 10.7733
6182 | 恒流恒压充电 | 00:46:00 | 101:36:43 | 2.8505 | 3.781 | 2.1853 | 8.1847 | 2022-12-20 23:12:19 | 10.7776
6183 | 恒流恒压充电 | 00:47:00 | 101:37:43 | 2.8503 | 3.7825 | 2.2328 | 8.3643 | 2022-12-20 23:13:19 | 10.7811
6184 | 恒流恒压充电 | 00:48:00 | 101:38:43 | 2.8503 | 3.7839 | 2.2803 | 8.5441 | 2022-12-20 23:14:19 | 10.7851
6185 | 恒流恒压充电 | 00:49:00 | 101:39:43 | 2.8505 | 3.7854 | 2.3278 | 8.7239 | 2022-12-20 23:15:19 | 10.7901
6186 | 恒流恒压充电 | 00:50:00 | 101:40:43 | 2.8505 | 3.7868 | 2.3754 | 8.9037 | 2022-12-20 23:16:19 | 10.7941
6187 | 恒流恒压充电 | 00:51:00 | 101:41:43 | 2.8505 | 3.7883 | 2.4229 | 9.0837 | 2022-12-20 23:17:19 | 10.7984
6188 | 恒流恒压充电 | 00:52:00 | 101:42:43 | 2.8505 | 3.7897 | 2.4704 | 9.2637 | 2022-12-20 23:18:19 | 10.8024
6189 | 恒流恒压充电 | 00:53:00 | 101:43:43 | 2.8505 | 3.7912 | 2.5179 | 9.4437 | 2022-12-20 23:19:19 | 10.8067
6190 | 恒流恒压充电 | 00:54:00 | 101:44:43 | 2.8505 | 3.7928 | 2.5654 | 9.6239 | 2022-12-20 23:20:19 | 10.8112
6191 | 恒流恒压充电 | 00:55:00 | 101:45:43 | 2.8505 | 3.7942 | 2.6129 | 9.8041 | 2022-12-20 23:21:19 | 10.8152
6192 | 恒流恒压充电 | 00:56:00 | 101:46:43 | 2.8505 | 3.7957 | 2.6604 | 9.9844 | 2022-12-20 23:22:19 | 10.8195
6193 | 恒流恒压充电 | 00:57:00 | 101:47:43 | 2.8503 | 3.7971 | 2.7079 | 10.1647 | 2022-12-20 23:23:19 | 10.8227
6194 | 恒流恒压充电 | 00:58:00 | 101:48:43 | 2.8505 | 3.7986 | 2.7554 | 10.3452 | 2022-12-20 23:24:19 | 10.8278
6195 | 恒流恒压充电 | 00:59:00 | 101:49:43 | 2.8505 | 3.8002 | 2.8029 | 10.5257 | 2022-12-20 23:25:19 | 10.8323
6196 | 恒流恒压充电 | 01:00:00 | 101:50:43 | 2.8505 | 3.8017 | 2.8504 | 10.7062 | 2022-12-20 23:26:19 | 10.8366
6197 | 恒流恒压充电 | 01:01:00 | 101:51:43 | 2.8505 | 3.8033 | 2.8979 | 10.8869 | 2022-12-20 23:27:19 | 10.8412
6198 | 恒流恒压充电 | 01:02:00 | 101:52:43 | 2.8505 | 3.8047 | 2.9454 | 11.0676 | 2022-12-20 23:28:19 | 10.8451
6199 | 恒流恒压充电 | 01:03:00 | 101:53:43 | 2.8505 | 3.8063 | 2.9929 | 11.2484 | 2022-12-20 23:29:19 | 10.8497
6200 | 恒流恒压充电 | 01:04:00 | 101:54:43 | 2.8505 | 3.808 | 3.0405 | 11.4293 | 2022-12-20 23:30:19 | 10.8546
6201 | 恒流恒压充电 | 01:05:00 | 101:55:43 | 2.8505 | 3.8096 | 3.088 | 11.6102 | 2022-12-20 23:31:19 | 10.8591
6202 | 恒流恒压充电 | 01:06:00 | 101:56:43 | 2.8505 | 3.8112 | 3.1355 | 11.7912 | 2022-12-20 23:32:19 | 10.8637
6203 | 恒流恒压充电 | 01:07:00 | 101:57:43 | 2.8505 | 3.8128 | 3.183 | 11.9723 | 2022-12-20 23:33:19 | 10.8682
6204 | 恒流恒压充电 | 01:08:00 | 101:58:43 | 2.8503 | 3.8144 | 3.2305 | 12.1535 | 2022-12-20 23:34:19 | 10.872
6205 | 恒流恒压充电 | 01:09:00 | 101:59:43 | 2.8505 | 3.8162 | 3.278 | 12.3348 | 2022-12-20 23:35:19 | 10.8779
6206 | 恒流恒压充电 | 01:10:00 | 102:00:43 | 2.8503 | 3.818 | 3.3255 | 12.5161 | 2022-12-20 23:36:19 | 10.8823
6207 | 恒流恒压充电 | 01:11:00 | 102:01:43 | 2.8505 | 3.8197 | 3.373 | 12.6975 | 2022-12-20 23:37:19 | 10.8879
6208 | 恒流恒压充电 | 01:12:00 | 102:02:43 | 2.8503 | 3.8213 | 3.4205 | 12.879 | 2022-12-20 23:38:19 | 10.8917
6209 | 恒流恒压充电 | 01:13:00 | 102:03:43 | 2.8505 | 3.8233 | 3.468 | 13.0606 | 2022-12-20 23:39:19 | 10.8982
6210 | 恒流恒压充电 | 01:14:00 | 102:04:43 | 2.8505 | 3.8251 | 3.5155 | 13.2423 | 2022-12-20 23:40:19 | 10.9033
6211 | 恒流恒压充电 | 01:15:00 | 102:05:43 | 2.8505 | 3.827 | 3.563 | 13.424 | 2022-12-20 23:41:19 | 10.9087
6212 | 恒流恒压充电 | 01:16:00 | 102:06:43 | 2.8503 | 3.8289 | 3.6105 | 13.6059 | 2022-12-20 23:42:19 | 10.9133
6213 | 恒流恒压充电 | 01:17:00 | 102:07:43 | 2.8505 | 3.831 | 3.658 | 13.7879 | 2022-12-20 23:43:19 | 10.9201
6214 | 恒流恒压充电 | 01:18:00 | 102:08:43 | 2.8505 | 3.8331 | 3.7056 | 13.9699 | 2022-12-20 23:44:19 | 10.9261
6215 | 恒流恒压充电 | 01:19:00 | 102:09:43 | 2.8505 | 3.8351 | 3.7531 | 14.152 | 2022-12-20 23:45:19 | 10.9318
6216 | 恒流恒压充电 | 01:20:00 | 102:10:43 | 2.8505 | 3.8373 | 3.8006 | 14.3343 | 2022-12-20 23:46:19 | 10.9381
6217 | 恒流恒压充电 | 01:21:00 | 102:11:43 | 2.8505 | 3.8394 | 3.8481 | 14.5166 | 2022-12-20 23:47:19 | 10.9441
6218 | 恒流恒压充电 | 01:22:00 | 102:12:43 | 2.8505 | 3.8418 | 3.8956 | 14.6991 | 2022-12-20 23:48:19 | 10.9509
6219 | 恒流恒压充电 | 01:23:00 | 102:13:43 | 2.8505 | 3.8441 | 3.9431 | 14.8817 | 2022-12-20 23:49:19 | 10.9575
6220 | 恒流恒压充电 | 01:24:00 | 102:14:43 | 2.8505 | 3.8465 | 3.9906 | 15.0643 | 2022-12-20 23:50:19 | 10.9643
6221 | 恒流恒压充电 | 01:25:00 | 102:15:43 | 2.8505 | 3.8489 | 4.0381 | 15.2471 | 2022-12-20 23:51:19 | 10.9711
6222 | 恒流恒压充电 | 01:26:00 | 102:16:43 | 2.8503 | 3.8515 | 4.0856 | 15.43 | 2022-12-20 23:52:19 | 10.9777
6223 | 恒流恒压充电 | 01:27:00 | 102:17:43 | 2.8505 | 3.8543 | 4.1331 | 15.6131 | 2022-12-20 23:53:19 | 10.9865
6224 | 恒流恒压充电 | 01:28:00 | 102:18:43 | 2.8505 | 3.8568 | 4.1806 | 15.7962 | 2022-12-20 23:54:19 | 10.9937
6225 | 恒流恒压充电 | 01:29:00 | 102:19:43 | 2.8505 | 3.8598 | 4.2281 | 15.9795 | 2022-12-20 23:55:19 | 11.0022
6226 | 恒流恒压充电 | 01:30:00 | 102:20:43 | 2.8505 | 3.8627 | 4.2756 | 16.163 | 2022-12-20 23:56:19 | 11.0105
6227 | 恒流恒压充电 | 01:31:00 | 102:21:43 | 2.8505 | 3.8656 | 4.3231 | 16.3465 | 2022-12-20 23:57:19 | 11.0187
6228 | 恒流恒压充电 | 01:32:00 | 102:22:43 | 2.8505 | 3.8686 | 4.3707 | 16.5303 | 2022-12-20 23:58:19 | 11.0273
6229 | 恒流恒压充电 | 01:33:00 | 102:23:43 | 2.8505 | 3.8717 | 4.4182 | 16.7141 | 2022-12-20 23:59:19 | 11.0361
6230 | 恒流恒压充电 | 01:34:00 | 102:24:43 | 2.8505 | 3.8751 | 4.4657 | 16.8981 | 2022-12-21 00:00:18 | 11.0458
6231 | 恒流恒压充电 | 01:35:00 | 102:25:43 | 2.8505 | 3.8786 | 4.5132 | 17.0823 | 2022-12-21 00:01:18 | 11.0558
6232 | 恒流恒压充电 | 01:36:00 | 102:26:43 | 2.8505 | 3.882 | 4.5607 | 17.2667 | 2022-12-21 00:02:18 | 11.0655
6233 | 恒流恒压充电 | 01:37:00 | 102:27:43 | 2.8503 | 3.8856 | 4.6082 | 17.4512 | 2022-12-21 00:03:18 | 11.0749
6234 | 恒流恒压充电 | 01:38:00 | 102:28:43 | 2.8505 | 3.8894 | 4.6557 | 17.6359 | 2022-12-21 00:04:18 | 11.0866
6235 | 恒流恒压充电 | 01:39:00 | 102:29:43 | 2.8505 | 3.8932 | 4.7032 | 17.8207 | 2022-12-21 00:05:18 | 11.0974
6236 | 恒流恒压充电 | 01:40:00 | 102:30:43 | 2.8503 | 3.8972 | 4.7507 | 18.0058 | 2022-12-21 00:06:18 | 11.108
6237 | 恒流恒压充电 | 01:41:00 | 102:31:43 | 2.8505 | 3.9012 | 4.7982 | 18.191 | 2022-12-21 00:07:18 | 11.1202
6238 | 恒流恒压充电 | 01:42:00 | 102:32:43 | 2.8505 | 3.9054 | 4.8457 | 18.3764 | 2022-12-21 00:08:18 | 11.1322
6239 | 恒流恒压充电 | 01:43:00 | 102:33:43 | 2.8505 | 3.9096 | 4.8932 | 18.5621 | 2022-12-21 00:09:18 | 11.1442
6240 | 恒流恒压充电 | 01:44:00 | 102:34:43 | 2.8503 | 3.914 | 4.9407 | 18.7479 | 2022-12-21 00:10:18 | 11.1559
6241 | 恒流恒压充电 | 01:45:00 | 102:35:43 | 2.8505 | 3.9185 | 4.9882 | 18.934 | 2022-12-21 00:11:18 | 11.1695
6242 | 恒流恒压充电 | 01:46:00 | 102:36:43 | 2.8505 | 3.923 | 5.0358 | 19.1202 | 2022-12-21 00:12:18 | 11.1824
6243 | 恒流恒压充电 | 01:47:00 | 102:37:43 | 2.8505 | 3.9275 | 5.0833 | 19.3067 | 2022-12-21 00:13:18 | 11.1952
6244 | 恒流恒压充电 | 01:48:00 | 102:38:43 | 2.8505 | 3.9322 | 5.1308 | 19.4934 | 2022-12-21 00:14:18 | 11.2086
6245 | 恒流恒压充电 | 01:49:00 | 102:39:43 | 2.8505 | 3.9372 | 5.1783 | 19.6803 | 2022-12-21 00:15:18 | 11.2228
6246 | 恒流恒压充电 | 01:50:00 | 102:40:43 | 2.8505 | 3.9421 | 5.2258 | 19.8675 | 2022-12-21 00:16:18 | 11.2368
6247 | 恒流恒压充电 | 01:51:00 | 102:41:43 | 2.8505 | 3.9471 | 5.2733 | 20.0549 | 2022-12-21 00:17:18 | 11.2511
6248 | 恒流恒压充电 | 01:52:00 | 102:42:43 | 2.8505 | 3.9521 | 5.3208 | 20.2425 | 2022-12-21 00:18:18 | 11.2653
6249 | 恒流恒压充电 | 01:53:00 | 102:43:43 | 2.8505 | 3.9572 | 5.3683 | 20.4304 | 2022-12-21 00:19:18 | 11.2798
6250 | 恒流恒压充电 | 01:54:00 | 102:44:43 | 2.8505 | 3.9624 | 5.4158 | 20.6185 | 2022-12-21 00:20:18 | 11.2947
6251 | 恒流恒压充电 | 01:55:00 | 102:45:43 | 2.8507 | 3.9676 | 5.4633 | 20.8069 | 2022-12-21 00:21:18 | 11.3103
6252 | 恒流恒压充电 | 01:56:00 | 102:46:43 | 2.8505 | 3.9729 | 5.5108 | 20.9955 | 2022-12-21 00:22:18 | 11.3246
6253 | 恒流恒压充电 | 01:57:00 | 102:47:43 | 2.8505 | 3.9782 | 5.5583 | 21.1844 | 2022-12-21 00:23:18 | 11.3397
6254 | 恒流恒压充电 | 01:58:00 | 102:48:43 | 2.8505 | 3.9837 | 5.6058 | 21.3735 | 2022-12-21 00:24:18 | 11.3554
6255 | 恒流恒压充电 | 01:59:00 | 102:49:43 | 2.8505 | 3.989 | 5.6534 | 21.5629 | 2022-12-21 00:25:18 | 11.3705
6256 | 恒流恒压充电 | 02:00:00 | 102:50:43 | 2.8505 | 3.9943 | 5.7009 | 21.7525 | 2022-12-21 00:26:18 | 11.3856
6257 | 恒流恒压充电 | 02:01:00 | 102:51:43 | 2.8505 | 3.9998 | 5.7484 | 21.9424 | 2022-12-21 00:27:18 | 11.4013
6258 | 恒流恒压充电 | 02:02:00 | 102:52:43 | 2.8505 | 4.0053 | 5.7959 | 22.1325 | 2022-12-21 00:28:18 | 11.4169
6259 | 恒流恒压充电 | 02:03:00 | 102:53:43 | 2.8505 | 4.0108 | 5.8434 | 22.323 | 2022-12-21 00:29:18 | 11.4326
6260 | 恒流恒压充电 | 02:04:00 | 102:54:43 | 2.8505 | 4.0161 | 5.8909 | 22.5136 | 2022-12-21 00:30:18 | 11.4477
6261 | 恒流恒压充电 | 02:05:00 | 102:55:43 | 2.8505 | 4.0216 | 5.9384 | 22.7046 | 2022-12-21 00:31:18 | 11.4634
6262 | 恒流恒压充电 | 02:06:00 | 102:56:43 | 2.8505 | 4.0271 | 5.9859 | 22.8957 | 2022-12-21 00:32:18 | 11.4791
6263 | 恒流恒压充电 | 02:07:00 | 102:57:43 | 2.8505 | 4.0326 | 6.0334 | 23.0872 | 2022-12-21 00:33:18 | 11.4948
6264 | 恒流恒压充电 | 02:08:00 | 102:58:43 | 2.8505 | 4.0379 | 6.0809 | 23.2789 | 2022-12-21 00:34:18 | 11.5099
6265 | 恒流恒压充电 | 02:09:00 | 102:59:43 | 2.8503 | 4.0434 | 6.1284 | 23.4709 | 2022-12-21 00:35:18 | 11.5247
6266 | 恒流恒压充电 | 02:10:00 | 103:00:43 | 2.8505 | 4.0489 | 6.1759 | 23.6631 | 2022-12-21 00:36:18 | 11.5412
6267 | 恒流恒压充电 | 02:11:00 | 103:01:43 | 2.8505 | 4.0542 | 6.2234 | 23.8556 | 2022-12-21 00:37:18 | 11.5563
6268 | 恒流恒压充电 | 02:12:00 | 103:02:43 | 2.8505 | 4.0597 | 6.2709 | 24.0483 | 2022-12-21 00:38:18 | 11.572
6269 | 恒流恒压充电 | 02:13:00 | 103:03:43 | 2.8505 | 4.0652 | 6.3185 | 24.2413 | 2022-12-21 00:39:18 | 11.5877
6270 | 恒流恒压充电 | 02:14:00 | 103:04:43 | 2.8503 | 4.0705 | 6.366 | 24.4345 | 2022-12-21 00:40:18 | 11.6019
6271 | 恒流恒压充电 | 02:15:00 | 103:05:43 | 2.8505 | 4.076 | 6.4135 | 24.6281 | 2022-12-21 00:41:18 | 11.6185
6272 | 恒流恒压充电 | 02:16:00 | 103:06:43 | 2.8505 | 4.0813 | 6.461 | 24.8218 | 2022-12-21 00:42:18 | 11.6336
6273 | 恒流恒压充电 | 02:17:00 | 103:07:43 | 2.8503 | 4.0867 | 6.5085 | 25.0158 | 2022-12-21 00:43:18 | 11.6481
6274 | 恒流恒压充电 | 02:18:00 | 103:08:43 | 2.8503 | 4.092 | 6.556 | 25.2101 | 2022-12-21 00:44:18 | 11.6632
6275 | 恒流恒压充电 | 02:19:00 | 103:09:43 | 2.8505 | 4.0973 | 6.6035 | 25.4046 | 2022-12-21 00:45:18 | 11.6792
6276 | 恒流恒压充电 | 02:20:00 | 103:10:43 | 2.8505 | 4.1025 | 6.651 | 25.5994 | 2022-12-21 00:46:18 | 11.694
6277 | 恒流恒压充电 | 02:21:00 | 103:11:43 | 2.8505 | 4.1076 | 6.6985 | 25.7944 | 2022-12-21 00:47:18 | 11.7085
6278 | 恒流恒压充电 | 02:22:00 | 103:12:43 | 2.8503 | 4.1126 | 6.746 | 25.9897 | 2022-12-21 00:48:18 | 11.7219
6279 | 恒流恒压充电 | 02:23:00 | 103:13:43 | 2.8505 | 4.1176 | 6.7935 | 26.1852 | 2022-12-21 00:49:18 | 11.7371
6280 | 恒流恒压充电 | 02:24:00 | 103:14:43 | 2.8503 | 4.1225 | 6.841 | 26.3809 | 2022-12-21 00:50:18 | 11.7502
6281 | 恒流恒压充电 | 02:25:00 | 103:15:43 | 2.8505 | 4.1273 | 6.8885 | 26.5769 | 2022-12-21 00:51:18 | 11.7647
6282 | 恒流恒压充电 | 02:26:00 | 103:16:43 | 2.8505 | 4.1318 | 6.936 | 26.7731 | 2022-12-21 00:52:18 | 11.7775
6283 | 恒流恒压充电 | 02:27:00 | 103:17:43 | 2.8505 | 4.1365 | 6.9836 | 26.9695 | 2022-12-21 00:53:18 | 11.7909
6284 | 恒流恒压充电 | 02:28:00 | 103:18:43 | 2.8505 | 4.141 | 7.0311 | 27.1661 | 2022-12-21 00:54:18 | 11.8038
6285 | 恒流恒压充电 | 02:29:00 | 103:19:43 | 2.8505 | 4.1456 | 7.0786 | 27.3629 | 2022-12-21 00:55:18 | 11.8169
6286 | 恒流恒压充电 | 02:30:00 | 103:20:43 | 2.8505 | 4.1502 | 7.1261 | 27.56 | 2022-12-21 00:56:18 | 11.83
6287 | 恒流恒压充电 | 02:31:00 | 103:21:43 | 2.8505 | 4.1549 | 7.1736 | 27.7573 | 2022-12-21 00:57:18 | 11.8434
6288 | 恒流恒压充电 | 02:32:00 | 103:22:43 | 2.8505 | 4.1598 | 7.2211 | 27.9548 | 2022-12-21 00:58:18 | 11.8573
6289 | 恒流恒压充电 | 02:33:00 | 103:23:43 | 2.8505 | 4.1646 | 7.2686 | 28.1525 | 2022-12-21 00:59:18 | 11.871
6290 | 恒流恒压充电 | 02:34:00 | 103:24:43 | 2.8505 | 4.1696 | 7.3161 | 28.3505 | 2022-12-21 01:00:18 | 11.8853
6291 | 恒流恒压充电 | 02:35:00 | 103:25:43 | 2.8505 | 4.1746 | 7.3636 | 28.5487 | 2022-12-21 01:01:18 | 11.8995
6292 | 恒流恒压充电 | 02:36:00 | 103:26:43 | 2.8505 | 4.1798 | 7.4111 | 28.7471 | 2022-12-21 01:02:18 | 11.9144
6293 | 恒流恒压充电 | 02:37:00 | 103:27:43 | 2.8503 | 4.1849 | 7.4586 | 28.9458 | 2022-12-21 01:03:18 | 11.928
6294 | 恒流恒压充电 | 02:38:00 | 103:28:43 | 2.8503 | 4.1903 | 7.5061 | 29.1447 | 2022-12-21 01:04:18 | 11.9434
6295 | 恒流恒压充电 | 02:39:00 | 103:29:43 | 2.8505 | 4.1954 | 7.5536 | 29.3439 | 2022-12-21 01:05:18 | 11.9588
6296 | 恒流恒压充电 | 02:40:00 | 103:30:43 | 2.8505 | 4.2008 | 7.6011 | 29.5434 | 2022-12-21 01:06:18 | 11.9742
6297 | 恒流恒压充电 | 02:41:00 | 103:31:43 | 2.8505 | 4.2061 | 7.6486 | 29.7431 | 2022-12-21 01:07:18 | 11.9893
6298 | 恒流恒压充电 | 02:42:00 | 103:32:43 | 2.8503 | 4.2114 | 7.6962 | 29.943 | 2022-12-21 01:08:18 | 12.0035
6299 | 恒流恒压充电 | 02:43:00 | 103:33:43 | 2.8505 | 4.2167 | 7.7437 | 30.1432 | 2022-12-21 01:09:18 | 12.0195
6300 | 恒流恒压充电 | 02:44:00 | 103:34:43 | 2.8503 | 4.2221 | 7.7912 | 30.3436 | 2022-12-21 01:10:18 | 12.034
6301 | 恒流恒压充电 | 02:45:00 | 103:35:43 | 2.8503 | 4.2275 | 7.8387 | 30.5444 | 2022-12-21 01:11:18 | 12.0494
6302 | 恒流恒压充电 | 02:46:00 | 103:36:43 | 2.8505 | 4.2327 | 7.8862 | 30.7453 | 2022-12-21 01:12:18 | 12.0651
6303 | 恒流恒压充电 | 02:47:00 | 103:37:43 | 2.8505 | 4.2382 | 7.9337 | 30.9465 | 2022-12-21 01:13:18 | 12.0808
6304 | 恒流恒压充电 | 02:48:00 | 103:38:43 | 2.8503 | 4.2437 | 7.9812 | 31.148 | 2022-12-21 01:14:18 | 12.0956
6305 | 恒流恒压充电 | 02:49:00 | 103:39:43 | 2.8505 | 4.249 | 8.0287 | 31.3497 | 2022-12-21 01:15:18 | 12.1116
6306 | 恒流恒压充电 | 02:50:00 | 103:40:43 | 2.8503 | 4.2542 | 8.0762 | 31.5517 | 2022-12-21 01:16:18 | 12.1255
6307 | 恒流恒压充电 | 02:51:00 | 103:41:43 | 2.8505 | 4.2595 | 8.1237 | 31.7539 | 2022-12-21 01:17:18 | 12.1415
6308 | 恒流恒压充电 | 02:52:00 | 103:42:43 | 2.8503 | 4.2648 | 8.1712 | 31.9564 | 2022-12-21 01:18:18 | 12.1557
6309 | 恒流恒压充电 | 02:53:00 | 103:43:43 | 2.8503 | 4.27 | 8.2187 | 32.1591 | 2022-12-21 01:19:18 | 12.1706
6310 | 恒流恒压充电 | 02:54:00 | 103:44:43 | 2.8505 | 4.2753 | 8.2662 | 32.3621 | 2022-12-21 01:20:18 | 12.1866
6311 | 恒流恒压充电 | 02:55:00 | 103:45:43 | 2.8505 | 4.2805 | 8.3137 | 32.5653 | 2022-12-21 01:21:18 | 12.2014
6312 | 恒流恒压充电 | 02:56:00 | 103:46:43 | 2.8505 | 4.2856 | 8.3612 | 32.7688 | 2022-12-21 01:22:18 | 12.2159
6313 | 恒流恒压充电 | 02:57:00 | 103:47:43 | 2.8503 | 4.2908 | 8.4087 | 32.9725 | 2022-12-21 01:23:18 | 12.2299
6314 | 恒流恒压充电 | 02:58:00 | 103:48:43 | 2.8505 | 4.2958 | 8.4562 | 33.1765 | 2022-12-21 01:24:18 | 12.245
6315 | 恒流恒压充电 | 02:59:00 | 103:49:43 | 2.8503 | 4.301 | 8.5038 | 33.3807 | 2022-12-21 01:25:18 | 12.2589
6316 | 恒流恒压充电 | 03:00:00 | 103:50:43 | 2.8505 | 4.306 | 8.5513 | 33.5851 | 2022-12-21 01:26:18 | 12.2741
6317 | 恒流恒压充电 | 03:01:00 | 103:51:43 | 2.8503 | 4.3111 | 8.5988 | 33.7898 | 2022-12-21 01:27:18 | 12.2877
6318 | 恒流恒压充电 | 03:02:00 | 103:52:43 | 2.8505 | 4.3161 | 8.6463 | 33.9947 | 2022-12-21 01:28:18 | 12.3029
6319 | 恒流恒压充电 | 03:03:00 | 103:53:43 | 2.8503 | 4.3213 | 8.6938 | 34.1999 | 2022-12-21 01:29:18 | 12.3168
6320 | 恒流恒压充电 | 03:04:00 | 103:54:43 | 2.8503 | 4.3263 | 8.7413 | 34.4053 | 2022-12-21 01:30:18 | 12.331
6321 | 恒流恒压充电 | 03:05:00 | 103:55:43 | 2.8505 | 4.3315 | 8.7888 | 34.6109 | 2022-12-21 01:31:18 | 12.3468
6322 | 恒流恒压充电 | 03:06:00 | 103:56:43 | 2.8503 | 4.3368 | 8.8363 | 34.8168 | 2022-12-21 01:32:18 | 12.361
6323 | 恒流恒压充电 | 03:07:00 | 103:57:43 | 2.8503 | 4.3421 | 8.8838 | 35.023 | 2022-12-21 01:33:18 | 12.3761
6324 | 恒流恒压充电 | 03:08:00 | 103:58:43 | 2.8503 | 4.3476 | 8.9313 | 35.2294 | 2022-12-21 01:34:18 | 12.3917
6325 | 恒流恒压充电 | 03:09:00 | 103:59:43 | 2.6014 | 4.3499 | 8.9775 | 35.4302 | 2022-12-21 01:35:18 | 11.3158
6326 | 恒流恒压充电 | 03:10:00 | 104:00:43 | 2.2806 | 4.3499 | 9.018 | 35.6066 | 2022-12-21 01:36:18 | 9.9205
6327 | 恒流恒压充电 | 03:11:00 | 104:01:43 | 2.0224 | 4.35 | 9.0538 | 35.7623 | 2022-12-21 01:37:18 | 8.7974
6328 | 恒流恒压充电 | 03:12:00 | 104:02:43 | 1.8032 | 4.3499 | 9.0857 | 35.9009 | 2022-12-21 01:38:18 | 7.8436
6329 | 恒流恒压充电 | 03:13:00 | 104:03:43 | 1.6197 | 4.3499 | 9.1142 | 36.0248 | 2022-12-21 01:39:18 | 7.0455
6330 | 恒流恒压充电 | 03:14:00 | 104:04:43 | 1.462 | 4.3499 | 9.1398 | 36.1363 | 2022-12-21 01:40:18 | 6.3597
6331 | 恒流恒压充电 | 03:15:00 | 104:05:43 | 1.32 | 4.3499 | 9.1629 | 36.2368 | 2022-12-21 01:41:18 | 5.7419
6332 | 恒流恒压充电 | 03:16:00 | 104:06:43 | 1.1942 | 4.3499 | 9.1838 | 36.3278 | 2022-12-21 01:42:18 | 5.1948
6333 | 恒流恒压充电 | 03:17:00 | 104:07:43 | 1.0821 | 4.3499 | 9.2028 | 36.4104 | 2022-12-21 01:43:18 | 4.707
6334 | 恒流恒压充电 | 03:18:00 | 104:08:43 | 0.9909 | 4.3499 | 9.2201 | 36.4856 | 2022-12-21 01:44:18 | 4.3104
6335 | 恒流恒压充电 | 03:19:00 | 104:09:43 | 0.9073 | 4.3499 | 9.2359 | 36.5543 | 2022-12-21 01:45:18 | 3.9465
6336 | 恒流恒压充电 | 03:20:00 | 104:10:43 | 0.831 | 4.3499 | 9.2504 | 36.6172 | 2022-12-21 01:46:18 | 3.615
6337 | 恒流恒压充电 | 03:21:00 | 104:11:43 | 0.7625 | 4.35 | 9.2636 | 36.675 | 2022-12-21 01:47:18 | 3.317
6338 | 恒流恒压充电 | 03:22:00 | 104:12:43 | 0.705 | 4.3499 | 9.2758 | 36.728 | 2022-12-21 01:48:18 | 3.0666
6339 | 恒流恒压充电 | 03:23:00 | 104:13:43 | 0.6482 | 4.3499 | 9.2871 | 36.777 | 2022-12-21 01:49:18 | 2.8196
6340 | 恒流恒压充电 | 03:24:00 | 104:14:43 | 0.5964 | 4.3499 | 9.2975 | 36.8222 | 2022-12-21 01:50:18 | 2.5942
6341 | 恒流恒压充电 | 03:25:00 | 104:15:43 | 0.5564 | 4.3499 | 9.3071 | 36.8639 | 2022-12-21 01:51:18 | 2.4201
6342 | 恒流恒压充电 | 03:26:00 | 104:16:43 | 0.5141 | 4.3499 | 9.316 | 36.9027 | 2022-12-21 01:52:18 | 2.2362
6343 | 恒流恒压充电 | 03:27:00 | 104:17:43 | 0.4814 | 4.3499 | 9.3243 | 36.9388 | 2022-12-21 01:53:18 | 2.094
6344 | 恒流恒压充电 | 03:27:06 | 104:17:50 | 0.4747 | 4.3499 | 9.3252 | 36.9427 | 2022-12-21 01:53:25 | 2.065
6345 | 搁置 | 00:00:00 | 104:17:50 | 0 | 4.3471 | 0 | 0 | 2022-12-21 01:53:25 | 0
6346 | 搁置 | 00:01:00 | 104:18:50 | 0 | 4.3418 | 0 | 0 | 2022-12-21 01:54:25 | 0
6347 | 搁置 | 00:02:00 | 104:19:50 | 0 | 4.3407 | 0 | 0 | 2022-12-21 01:55:25 | 0
6348 | 搁置 | 00:03:00 | 104:20:50 | 0 | 4.3399 | 0 | 0 | 2022-12-21 01:56:25 | 0
6349 | 搁置 | 00:04:00 | 104:21:50 | 0 | 4.3392 | 0 | 0 | 2022-12-21 01:57:25 | 0
6350 | 搁置 | 00:05:00 | 104:22:50 | 0 | 4.3387 | 0 | 0 | 2022-12-21 01:58:25 | 0
6351 | 搁置 | 00:06:00 | 104:23:50 | 0 | 4.3381 | 0 | 0 | 2022-12-21 01:59:25 | 0
6352 | 搁置 | 00:07:00 | 104:24:50 | 0 | 4.3376 | 0 | 0 | 2022-12-21 02:00:25 | 0
6353 | 搁置 | 00:08:00 | 104:25:50 | 0 | 4.3373 | 0 | 0 | 2022-12-21 02:01:25 | 0
6354 | 搁置 | 00:09:00 | 104:26:50 | 0 | 4.3368 | 0 | 0 | 2022-12-21 02:02:25 | 0
6355 | 搁置 | 00:10:00 | 104:27:50 | 0 | 4.3365 | 0 | 0 | 2022-12-21 02:03:25 | 0
6356 | 搁置 | 00:11:00 | 104:28:50 | 0 | 4.3362 | 0 | 0 | 2022-12-21 02:04:25 | 0
6357 | 搁置 | 00:12:00 | 104:29:50 | 0 | 4.3358 | 0 | 0 | 2022-12-21 02:05:25 | 0
6358 | 搁置 | 00:13:00 | 104:30:50 | 0 | 4.3355 | 0 | 0 | 2022-12-21 02:06:25 | 0
6359 | 搁置 | 00:14:00 | 104:31:50 | 0 | 4.3352 | 0 | 0 | 2022-12-21 02:07:25 | 0
6360 | 搁置 | 00:15:00 | 104:32:50 | 0 | 4.335 | 0 | 0 | 2022-12-21 02:08:25 | 0
6361 | 恒流放电 | 00:00:00 | 104:32:50 | -4.7497 | 4.307 | 0 | 0 | 2022-12-21 02:08:25 | -20.4569
6362 | 恒流放电 | 00:01:00 | 104:33:50 | -4.7501 | 4.2585 | 0.0792 | 0.3379 | 2022-12-21 02:09:25 | -20.2283
6363 | 恒流放电 | 00:02:00 | 104:34:50 | -4.7501 | 4.2469 | 0.1583 | 0.6746 | 2022-12-21 02:10:25 | -20.1732
6364 | 恒流放电 | 00:03:00 | 104:35:50 | -4.7503 | 4.2367 | 0.2375 | 1.0104 | 2022-12-21 02:11:25 | -20.1256
6365 | 恒流放电 | 00:04:00 | 104:36:50 | -4.7501 | 4.2275 | 0.3167 | 1.3454 | 2022-12-21 02:12:25 | -20.081
6366 | 恒流放电 | 00:05:00 | 104:37:50 | -4.7501 | 4.2188 | 0.3958 | 1.6798 | 2022-12-21 02:13:25 | -20.0397
6367 | 恒流放电 | 00:06:00 | 104:38:50 | -4.7501 | 4.2101 | 0.475 | 2.0134 | 2022-12-21 02:14:25 | -19.9984
6368 | 恒流放电 | 00:07:00 | 104:39:50 | -4.7501 | 4.2015 | 0.5542 | 2.3464 | 2022-12-21 02:15:25 | -19.9575
6369 | 恒流放电 | 00:08:00 | 104:40:50 | -4.7501 | 4.193 | 0.6334 | 2.6787 | 2022-12-21 02:16:25 | -19.9171
6370 | 恒流放电 | 00:09:00 | 104:41:50 | -4.7503 | 4.1845 | 0.7125 | 3.0103 | 2022-12-21 02:17:25 | -19.8776
6371 | 恒流放电 | 00:10:00 | 104:42:50 | -4.7503 | 4.1757 | 0.7917 | 3.3412 | 2022-12-21 02:18:25 | -19.8358
6372 | 恒流放电 | 00:11:00 | 104:43:50 | -4.7501 | 4.1669 | 0.8709 | 3.6715 | 2022-12-21 02:19:25 | -19.7932
6373 | 恒流放电 | 00:12:00 | 104:44:50 | -4.7501 | 4.1577 | 0.95 | 4.001 | 2022-12-21 02:20:25 | -19.7494
6374 | 恒流放电 | 00:13:00 | 104:45:50 | -4.7501 | 4.1486 | 1.0292 | 4.3298 | 2022-12-21 02:21:25 | -19.7062
6375 | 恒流放电 | 00:14:00 | 104:46:50 | -4.7501 | 4.1393 | 1.1084 | 4.6579 | 2022-12-21 02:22:25 | -19.662
6376 | 恒流放电 | 00:15:00 | 104:47:50 | -4.7503 | 4.1298 | 1.1875 | 4.9852 | 2022-12-21 02:23:25 | -19.6177
6377 | 恒流放电 | 00:16:00 | 104:48:50 | -4.7501 | 4.1202 | 1.2667 | 5.3118 | 2022-12-21 02:24:25 | -19.5713
6378 | 恒流放电 | 00:17:00 | 104:49:50 | -4.7501 | 4.1106 | 1.3459 | 5.6376 | 2022-12-21 02:25:25 | -19.5257
6379 | 恒流放电 | 00:18:00 | 104:50:50 | -4.7501 | 4.1007 | 1.425 | 5.9626 | 2022-12-21 02:26:25 | -19.4787
6380 | 恒流放电 | 00:19:00 | 104:51:50 | -4.7501 | 4.0911 | 1.5042 | 6.2869 | 2022-12-21 02:27:25 | -19.4331
6381 | 恒流放电 | 00:20:00 | 104:52:50 | -4.7501 | 4.0811 | 1.5834 | 6.6104 | 2022-12-21 02:28:25 | -19.3856
6382 | 恒流放电 | 00:21:00 | 104:53:50 | -4.7501 | 4.0712 | 1.6625 | 6.9331 | 2022-12-21 02:29:25 | -19.3386
6383 | 恒流放电 | 00:22:00 | 104:54:50 | -4.7501 | 4.0614 | 1.7417 | 7.255 | 2022-12-21 02:30:25 | -19.292
6384 | 恒流放电 | 00:23:00 | 104:55:50 | -4.7501 | 4.0517 | 1.8209 | 7.5761 | 2022-12-21 02:31:25 | -19.2459
6385 | 恒流放电 | 00:24:00 | 104:56:50 | -4.7501 | 4.042 | 1.9 | 7.8965 | 2022-12-21 02:32:25 | -19.1999
6386 | 恒流放电 | 00:25:00 | 104:57:50 | -4.7501 | 4.0325 | 1.9792 | 8.2161 | 2022-12-21 02:33:25 | -19.1547
6387 | 恒流放电 | 00:26:00 | 104:58:50 | -4.7501 | 4.023 | 2.0584 | 8.535 | 2022-12-21 02:34:25 | -19.1096
6388 | 恒流放电 | 00:27:00 | 104:59:50 | -4.7501 | 4.0136 | 2.1376 | 8.8531 | 2022-12-21 02:35:25 | -19.065
6389 | 恒流放电 | 00:28:00 | 105:00:50 | -4.7501 | 4.0044 | 2.2167 | 9.1705 | 2022-12-21 02:36:25 | -19.0213
6390 | 恒流放电 | 00:29:00 | 105:01:50 | -4.7501 | 3.9954 | 2.2959 | 9.4872 | 2022-12-21 02:37:25 | -18.9785
6391 | 恒流放电 | 00:30:00 | 105:02:50 | -4.7501 | 3.9865 | 2.3751 | 9.8031 | 2022-12-21 02:38:25 | -18.9362
6392 | 恒流放电 | 00:31:00 | 105:03:50 | -4.7503 | 3.9778 | 2.4542 | 10.1184 | 2022-12-21 02:39:25 | -18.8957
6393 | 恒流放电 | 00:32:00 | 105:04:50 | -4.7501 | 3.9693 | 2.5334 | 10.433 | 2022-12-21 02:40:25 | -18.8545
6394 | 恒流放电 | 00:33:00 | 105:05:50 | -4.7503 | 3.961 | 2.6126 | 10.7469 | 2022-12-21 02:41:25 | -18.8159
6395 | 恒流放电 | 00:34:00 | 105:06:50 | -4.7501 | 3.9531 | 2.6917 | 11.0602 | 2022-12-21 02:42:25 | -18.7776
6396 | 恒流放电 | 00:35:00 | 105:07:50 | -4.7503 | 3.9457 | 2.7709 | 11.3728 | 2022-12-21 02:43:25 | -18.7432
6397 | 恒流放电 | 00:36:00 | 105:08:50 | -4.7501 | 3.9385 | 2.8501 | 11.6849 | 2022-12-21 02:44:25 | -18.7082
6398 | 恒流放电 | 00:37:00 | 105:09:50 | -4.7501 | 3.9317 | 2.9292 | 11.9964 | 2022-12-21 02:45:25 | -18.6759
6399 | 恒流放电 | 00:38:00 | 105:10:50 | -4.7501 | 3.9251 | 3.0084 | 12.3074 | 2022-12-21 02:46:25 | -18.6446
6400 | 恒流放电 | 00:39:00 | 105:11:50 | -4.7503 | 3.9188 | 3.0876 | 12.6179 | 2022-12-21 02:47:25 | -18.6154
6401 | 恒流放电 | 00:40:00 | 105:12:50 | -4.7501 | 3.9125 | 3.1667 | 12.9279 | 2022-12-21 02:48:25 | -18.5847
6402 | 恒流放电 | 00:41:00 | 105:13:50 | -4.7503 | 3.906 | 3.2459 | 13.2374 | 2022-12-21 02:49:25 | -18.5546
6403 | 恒流放电 | 00:42:00 | 105:14:50 | -4.7503 | 3.8999 | 3.3251 | 13.5464 | 2022-12-21 02:50:25 | -18.5257
6404 | 恒流放电 | 00:43:00 | 105:15:50 | -4.7501 | 3.8936 | 3.4042 | 13.8549 | 2022-12-21 02:51:25 | -18.495
6405 | 恒流放电 | 00:44:00 | 105:16:50 | -4.7501 | 3.8872 | 3.4834 | 14.1629 | 2022-12-21 02:52:25 | -18.4645
6406 | 恒流放电 | 00:45:00 | 105:17:50 | -4.7501 | 3.8807 | 3.5626 | 14.4704 | 2022-12-21 02:53:25 | -18.4337
6407 | 恒流放电 | 00:46:00 | 105:18:50 | -4.7503 | 3.8741 | 3.6418 | 14.7774 | 2022-12-21 02:54:25 | -18.4031
6408 | 恒流放电 | 00:47:00 | 105:19:50 | -4.7501 | 3.8675 | 3.7209 | 15.0838 | 2022-12-21 02:55:25 | -18.371
6409 | 恒流放电 | 00:48:00 | 105:20:50 | -4.7501 | 3.8609 | 3.8001 | 15.3897 | 2022-12-21 02:56:25 | -18.3396
6410 | 恒流放电 | 00:49:00 | 105:21:50 | -4.7501 | 3.8541 | 3.8793 | 15.6951 | 2022-12-21 02:57:25 | -18.3073
6411 | 恒流放电 | 00:50:00 | 105:22:50 | -4.7501 | 3.8475 | 3.9584 | 16 | 2022-12-21 02:58:25 | -18.276
6412 | 恒流放电 | 00:51:00 | 105:23:50 | -4.7501 | 3.8409 | 4.0376 | 16.3043 | 2022-12-21 02:59:25 | -18.2446
6413 | 恒流放电 | 00:52:00 | 105:24:50 | -4.7501 | 3.8344 | 4.1168 | 16.6081 | 2022-12-21 03:00:25 | -18.2137
6414 | 恒流放电 | 00:53:00 | 105:25:50 | -4.7501 | 3.828 | 4.1959 | 16.9114 | 2022-12-21 03:01:25 | -18.1833
6415 | 恒流放电 | 00:54:00 | 105:26:50 | -4.7503 | 3.8217 | 4.2751 | 17.2142 | 2022-12-21 03:02:25 | -18.1542
6416 | 恒流放电 | 00:55:00 | 105:27:50 | -4.7503 | 3.8154 | 4.3543 | 17.5165 | 2022-12-21 03:03:25 | -18.1243
6417 | 恒流放电 | 00:56:00 | 105:28:50 | -4.7501 | 3.8094 | 4.4334 | 17.8184 | 2022-12-21 03:04:25 | -18.095
6418 | 恒流放电 | 00:57:00 | 105:29:50 | -4.7503 | 3.8038 | 4.5126 | 18.1197 | 2022-12-21 03:05:25 | -18.0692
6419 | 恒流放电 | 00:58:00 | 105:30:50 | -4.7501 | 3.7981 | 4.5918 | 18.4206 | 2022-12-21 03:06:25 | -18.0413
6420 | 恒流放电 | 00:59:00 | 105:31:50 | -4.7501 | 3.7928 | 4.6709 | 18.7211 | 2022-12-21 03:07:25 | -18.0161
6421 | 恒流放电 | 01:00:00 | 105:32:50 | -4.7501 | 3.7876 | 4.7501 | 19.0212 | 2022-12-21 03:08:25 | -17.9914
6422 | 恒流放电 | 01:01:00 | 105:33:50 | -4.7501 | 3.7826 | 4.8293 | 19.3208 | 2022-12-21 03:09:25 | -17.9677
6423 | 恒流放电 | 01:02:00 | 105:34:50 | -4.7501 | 3.7779 | 4.9085 | 19.6201 | 2022-12-21 03:10:25 | -17.9454
6424 | 恒流放电 | 01:03:00 | 105:35:50 | -4.7501 | 3.7734 | 4.9876 | 19.919 | 2022-12-21 03:11:25 | -17.924
6425 | 恒流放电 | 01:04:00 | 105:36:50 | -4.7501 | 3.7691 | 5.0668 | 20.2176 | 2022-12-21 03:12:25 | -17.9036
6426 | 恒流放电 | 01:05:00 | 105:37:50 | -4.7501 | 3.765 | 5.146 | 20.5158 | 2022-12-21 03:13:25 | -17.8841
6427 | 恒流放电 | 01:06:00 | 105:38:50 | -4.7501 | 3.761 | 5.2251 | 20.8137 | 2022-12-21 03:14:25 | -17.8651
6428 | 恒流放电 | 01:07:00 | 105:39:50 | -4.7503 | 3.7573 | 5.3043 | 21.1113 | 2022-12-21 03:15:25 | -17.8483
6429 | 恒流放电 | 01:08:00 | 105:40:50 | -4.7501 | 3.7536 | 5.3835 | 21.4087 | 2022-12-21 03:16:25 | -17.8299
6430 | 恒流放电 | 01:09:00 | 105:41:50 | -4.7501 | 3.75 | 5.4626 | 21.7057 | 2022-12-21 03:17:25 | -17.8128
6431 | 恒流放电 | 01:10:00 | 105:42:50 | -4.7501 | 3.7467 | 5.5418 | 22.0024 | 2022-12-21 03:18:25 | -17.7972
6432 | 恒流放电 | 01:11:00 | 105:43:50 | -4.7501 | 3.7434 | 5.621 | 22.2989 | 2022-12-21 03:19:25 | -17.7815
6433 | 恒流放电 | 01:12:00 | 105:44:50 | -4.7501 | 3.7402 | 5.7001 | 22.5952 | 2022-12-21 03:20:25 | -17.7663
6434 | 恒流放电 | 01:13:00 | 105:45:50 | -4.7503 | 3.7371 | 5.7793 | 22.8911 | 2022-12-21 03:21:25 | -17.7523
6435 | 恒流放电 | 01:14:00 | 105:46:50 | -4.7501 | 3.7341 | 5.8585 | 23.1869 | 2022-12-21 03:22:25 | -17.7373
6436 | 恒流放电 | 01:15:00 | 105:47:50 | -4.7501 | 3.7313 | 5.9376 | 23.4824 | 2022-12-21 03:23:25 | -17.724
6437 | 恒流放电 | 01:16:00 | 105:48:50 | -4.7501 | 3.7283 | 6.0168 | 23.7777 | 2022-12-21 03:24:25 | -17.7098
6438 | 恒流放电 | 01:17:00 | 105:49:50 | -4.7501 | 3.7255 | 6.096 | 24.0727 | 2022-12-21 03:25:25 | -17.6965
6439 | 恒流放电 | 01:18:00 | 105:50:50 | -4.7501 | 3.7226 | 6.1752 | 24.3676 | 2022-12-21 03:26:25 | -17.6827
6440 | 恒流放电 | 01:19:00 | 105:51:50 | -4.7501 | 3.7199 | 6.2543 | 24.6622 | 2022-12-21 03:27:25 | -17.6699
6441 | 恒流放电 | 01:20:00 | 105:52:50 | -4.7501 | 3.7171 | 6.3335 | 24.9566 | 2022-12-21 03:28:25 | -17.6566
6442 | 恒流放电 | 01:21:00 | 105:53:50 | -4.7501 | 3.7146 | 6.4127 | 25.2507 | 2022-12-21 03:29:25 | -17.6447
6443 | 恒流放电 | 01:22:00 | 105:54:50 | -4.7501 | 3.7116 | 6.4918 | 25.5447 | 2022-12-21 03:30:25 | -17.6304
6444 | 恒流放电 | 01:23:00 | 105:55:50 | -4.7501 | 3.7091 | 6.571 | 25.8384 | 2022-12-21 03:31:25 | -17.6186
6445 | 恒流放电 | 01:24:00 | 105:56:50 | -4.7501 | 3.7062 | 6.6502 | 26.132 | 2022-12-21 03:32:25 | -17.6048
6446 | 恒流放电 | 01:25:00 | 105:57:50 | -4.7501 | 3.7036 | 6.7293 | 26.4253 | 2022-12-21 03:33:25 | -17.5924
6447 | 恒流放电 | 01:26:00 | 105:58:50 | -4.7501 | 3.7007 | 6.8085 | 26.7184 | 2022-12-21 03:34:25 | -17.5787
6448 | 恒流放电 | 01:27:00 | 105:59:50 | -4.7501 | 3.6979 | 6.8877 | 27.0112 | 2022-12-21 03:35:25 | -17.5654
6449 | 恒流放电 | 01:28:00 | 106:00:50 | -4.7501 | 3.695 | 6.9668 | 27.3039 | 2022-12-21 03:36:25 | -17.5516
6450 | 恒流放电 | 01:29:00 | 106:01:50 | -4.7501 | 3.6921 | 7.046 | 27.5963 | 2022-12-21 03:37:25 | -17.5378
6451 | 恒流放电 | 01:30:00 | 106:02:50 | -4.7501 | 3.6892 | 7.1252 | 27.8885 | 2022-12-21 03:38:25 | -17.524
6452 | 恒流放电 | 01:31:00 | 106:03:50 | -4.7499 | 3.6862 | 7.2043 | 28.1804 | 2022-12-21 03:39:25 | -17.509
6453 | 恒流放电 | 01:32:00 | 106:04:50 | -4.7501 | 3.6829 | 7.2835 | 28.4721 | 2022-12-21 03:40:25 | -17.4941
6454 | 恒流放电 | 01:33:00 | 106:05:50 | -4.7501 | 3.6797 | 7.3627 | 28.7636 | 2022-12-21 03:41:25 | -17.4789
6455 | 恒流放电 | 01:34:00 | 106:06:50 | -4.7501 | 3.6765 | 7.4418 | 29.0547 | 2022-12-21 03:42:25 | -17.4637
6456 | 恒流放电 | 01:35:00 | 106:07:50 | -4.7501 | 3.6729 | 7.521 | 29.3457 | 2022-12-21 03:43:25 | -17.4466
6457 | 恒流放电 | 01:36:00 | 106:08:50 | -4.7501 | 3.6694 | 7.6002 | 29.6363 | 2022-12-21 03:44:25 | -17.43
6458 | 恒流放电 | 01:37:00 | 106:09:50 | -4.7501 | 3.6657 | 7.6793 | 29.9267 | 2022-12-21 03:45:25 | -17.4124
6459 | 恒流放电 | 01:38:00 | 106:10:50 | -4.7501 | 3.6616 | 7.7585 | 30.2167 | 2022-12-21 03:46:25 | -17.3929
6460 | 恒流放电 | 01:39:00 | 106:11:50 | -4.7501 | 3.6576 | 7.8377 | 30.5064 | 2022-12-21 03:47:25 | -17.3739
6461 | 恒流放电 | 01:40:00 | 106:12:50 | -4.7501 | 3.6531 | 7.9169 | 30.7958 | 2022-12-21 03:48:25 | -17.3526
6462 | 恒流放电 | 01:41:00 | 106:13:50 | -4.7501 | 3.6484 | 7.996 | 31.0849 | 2022-12-21 03:49:25 | -17.3302
6463 | 恒流放电 | 01:42:00 | 106:14:50 | -4.7501 | 3.6431 | 8.0752 | 31.3735 | 2022-12-21 03:50:25 | -17.3051
6464 | 恒流放电 | 01:43:00 | 106:15:50 | -4.7503 | 3.6376 | 8.1544 | 31.6617 | 2022-12-21 03:51:25 | -17.2797
6465 | 恒流放电 | 01:44:00 | 106:16:50 | -4.7501 | 3.6312 | 8.2335 | 31.9494 | 2022-12-21 03:52:25 | -17.2485
6466 | 恒流放电 | 01:45:00 | 106:17:50 | -4.7501 | 3.6241 | 8.3127 | 32.2366 | 2022-12-21 03:53:25 | -17.2148
6467 | 恒流放电 | 01:46:00 | 106:18:50 | -4.7501 | 3.6157 | 8.3919 | 32.5232 | 2022-12-21 03:54:25 | -17.1749
6468 | 恒流放电 | 01:47:00 | 106:19:50 | -4.7501 | 3.6057 | 8.471 | 32.8091 | 2022-12-21 03:55:25 | -17.1274
6469 | 恒流放电 | 01:48:00 | 106:20:50 | -4.7501 | 3.5932 | 8.5502 | 33.0941 | 2022-12-21 03:56:25 | -17.068
6470 | 恒流放电 | 01:49:00 | 106:21:50 | -4.7501 | 3.5774 | 8.6294 | 33.3779 | 2022-12-21 03:57:25 | -16.993
6471 | 恒流放电 | 01:50:00 | 106:22:50 | -4.7501 | 3.5565 | 8.7085 | 33.6603 | 2022-12-21 03:58:25 | -16.8937
6472 | 恒流放电 | 01:51:00 | 106:23:50 | -4.7501 | 3.5295 | 8.7877 | 33.9409 | 2022-12-21 03:59:25 | -16.7654
6473 | 恒流放电 | 01:52:00 | 106:24:50 | -4.7501 | 3.499 | 8.8669 | 34.2191 | 2022-12-21 04:00:25 | -16.6206
6474 | 恒流放电 | 01:53:00 | 106:25:50 | -4.7503 | 3.4689 | 8.946 | 34.4949 | 2022-12-21 04:01:25 | -16.4783
6475 | 恒流放电 | 01:54:00 | 106:26:50 | -4.7501 | 3.4419 | 9.0252 | 34.7684 | 2022-12-21 04:02:25 | -16.3493
6476 | 恒流放电 | 01:55:00 | 106:27:50 | -4.7501 | 3.4116 | 9.1044 | 35.0398 | 2022-12-21 04:03:25 | -16.2054
6477 | 恒流放电 | 01:56:00 | 106:28:50 | -4.7501 | 3.3326 | 9.1835 | 35.3073 | 2022-12-21 04:04:25 | -15.8301
6478 | 恒流放电 | 01:57:00 | 106:29:50 | -4.7501 | 3.1693 | 9.2627 | 35.5652 | 2022-12-21 04:05:25 | -15.0545
6479 | 恒流放电 | 01:57:42 | 106:30:33 | -4.7501 | 2.9997 | 9.3192 | 35.7396 | 2022-12-21 04:06:08 | -14.2488
6480 | 搁置 | 00:00:00 | 106:30:33 | 0 | 3.0244 | 0 | 0 | 2022-12-21 04:06:08 | 0
6481 | 搁置 | 00:01:00 | 106:31:33 | 0 | 3.5128 | 0 | 0 | 2022-12-21 04:07:08 | 0
6482 | 搁置 | 00:02:00 | 106:32:33 | 0 | 3.5178 | 0 | 0 | 2022-12-21 04:08:08 | 0
6483 | 搁置 | 00:03:00 | 106:33:33 | 0 | 3.5239 | 0 | 0 | 2022-12-21 04:09:08 | 0
6484 | 搁置 | 00:04:00 | 106:34:33 | 0 | 3.5334 | 0 | 0 | 2022-12-21 04:10:08 | 0
6485 | 搁置 | 00:05:00 | 106:35:33 | 0 | 3.5455 | 0 | 0 | 2022-12-21 04:11:08 | 0
6486 | 搁置 | 00:06:00 | 106:36:33 | 0 | 3.5594 | 0 | 0 | 2022-12-21 04:12:08 | 0
6487 | 搁置 | 00:07:00 | 106:37:33 | 0 | 3.5742 | 0 | 0 | 2022-12-21 04:13:08 | 0
6488 | 搁置 | 00:08:00 | 106:38:33 | 0 | 3.5892 | 0 | 0 | 2022-12-21 04:14:08 | 0
6489 | 搁置 | 00:09:00 | 106:39:33 | 0 | 3.6029 | 0 | 0 | 2022-12-21 04:15:08 | 0
6490 | 搁置 | 00:10:00 | 106:40:33 | 0 | 3.6139 | 0 | 0 | 2022-12-21 04:16:08 | 0
6491 | 搁置 | 00:11:00 | 106:41:33 | 0 | 3.6223 | 0 | 0 | 2022-12-21 04:17:08 | 0
6492 | 搁置 | 00:12:00 | 106:42:33 | 0 | 3.6283 | 0 | 0 | 2022-12-21 04:18:08 | 0
6493 | 搁置 | 00:13:00 | 106:43:33 | 0 | 3.6326 | 0 | 0 | 2022-12-21 04:19:08 | 0
6494 | 搁置 | 00:14:00 | 106:44:33 | 0 | 3.6358 | 0 | 0 | 2022-12-21 04:20:08 | 0
6495 | 搁置 | 00:15:00 | 106:45:33 | 0 | 3.6384 | 0 | 0 | 2022-12-21 04:21:08 | 0
6496 | 恒流恒压充电 | 00:00:00 | 106:45:33 | 2.8499 | 3.6535 | 0 | 0 | 2022-12-21 04:21:08 | 10.4119
6497 | 恒流恒压充电 | 00:01:00 | 106:46:33 | 2.8505 | 3.7019 | 0.0475 | 0.1754 | 2022-12-21 04:22:08 | 10.5521
6498 | 恒流恒压充电 | 00:02:00 | 106:47:33 | 2.8503 | 3.7076 | 0.095 | 0.3515 | 2022-12-21 04:23:08 | 10.5676
6499 | 恒流恒压充电 | 00:03:00 | 106:48:33 | 2.8503 | 3.711 | 0.1425 | 0.5277 | 2022-12-21 04:24:08 | 10.5773
6500 | 恒流恒压充电 | 00:04:00 | 106:49:33 | 2.8505 | 3.7137 | 0.19 | 0.7041 | 2022-12-21 04:25:08 | 10.5858
6501 | 恒流恒压充电 | 00:05:00 | 106:50:33 | 2.8505 | 3.7161 | 0.2375 | 0.8805 | 2022-12-21 04:26:08 | 10.5926
6502 | 恒流恒压充电 | 00:06:00 | 106:51:33 | 2.8503 | 3.7182 | 0.285 | 1.0571 | 2022-12-21 04:27:08 | 10.5978
6503 | 恒流恒压充电 | 00:07:00 | 106:52:33 | 2.8505 | 3.7202 | 0.3326 | 1.2338 | 2022-12-21 04:28:08 | 10.6043
6504 | 恒流恒压充电 | 00:08:00 | 106:53:33 | 2.8505 | 3.7219 | 0.3801 | 1.4106 | 2022-12-21 04:29:08 | 10.6091
6505 | 恒流恒压充电 | 00:09:00 | 106:54:33 | 2.8505 | 3.7239 | 0.4276 | 1.5875 | 2022-12-21 04:30:08 | 10.6148
6506 | 恒流恒压充电 | 00:10:00 | 106:55:33 | 2.8505 | 3.7256 | 0.4751 | 1.7644 | 2022-12-21 04:31:08 | 10.6197
6507 | 恒流恒压充电 | 00:11:00 | 106:56:33 | 2.8503 | 3.7273 | 0.5226 | 1.9414 | 2022-12-21 04:32:08 | 10.6237
6508 | 恒流恒压充电 | 00:12:00 | 106:57:33 | 2.8505 | 3.7289 | 0.5701 | 2.1186 | 2022-12-21 04:33:08 | 10.6291
6509 | 恒流恒压充电 | 00:13:00 | 106:58:33 | 2.8505 | 3.7306 | 0.6176 | 2.2957 | 2022-12-21 04:34:08 | 10.6339
6510 | 恒流恒压充电 | 00:14:00 | 106:59:33 | 2.8505 | 3.7323 | 0.6651 | 2.473 | 2022-12-21 04:35:08 | 10.6388
6511 | 恒流恒压充电 | 00:15:00 | 107:00:33 | 2.8505 | 3.7339 | 0.7126 | 2.6504 | 2022-12-21 04:36:08 | 10.6433
6512 | 恒流恒压充电 | 00:16:00 | 107:01:33 | 2.8505 | 3.7355 | 0.7601 | 2.8278 | 2022-12-21 04:37:08 | 10.6479
6513 | 恒流恒压充电 | 00:17:00 | 107:02:33 | 2.8505 | 3.7371 | 0.8076 | 3.0053 | 2022-12-21 04:38:08 | 10.6525
6514 | 恒流恒压充电 | 00:18:00 | 107:03:33 | 2.8505 | 3.7387 | 0.8551 | 3.1828 | 2022-12-21 04:39:08 | 10.657
6515 | 恒流恒压充电 | 00:19:00 | 107:04:33 | 2.8507 | 3.7403 | 0.9026 | 3.3605 | 2022-12-21 04:40:08 | 10.6623
6516 | 恒流恒压充电 | 00:20:00 | 107:05:33 | 2.8505 | 3.7418 | 0.9501 | 3.5382 | 2022-12-21 04:41:08 | 10.6659
6517 | 恒流恒压充电 | 00:21:00 | 107:06:33 | 2.8505 | 3.7434 | 0.9977 | 3.716 | 2022-12-21 04:42:08 | 10.6704
6518 | 恒流恒压充电 | 00:22:00 | 107:07:33 | 2.8505 | 3.7449 | 1.0452 | 3.8939 | 2022-12-21 04:43:08 | 10.6747
6519 | 恒流恒压充电 | 00:23:00 | 107:08:33 | 2.8505 | 3.7465 | 1.0927 | 4.0719 | 2022-12-21 04:44:08 | 10.6792
6520 | 恒流恒压充电 | 00:24:00 | 107:09:33 | 2.8505 | 3.7481 | 1.1402 | 4.2499 | 2022-12-21 04:45:08 | 10.6838
6521 | 恒流恒压充电 | 00:25:00 | 107:10:33 | 2.8505 | 3.7497 | 1.1877 | 4.428 | 2022-12-21 04:46:08 | 10.6884
6522 | 恒流恒压充电 | 00:26:00 | 107:11:33 | 2.8503 | 3.7511 | 1.2352 | 4.6061 | 2022-12-21 04:47:08 | 10.6916
6523 | 恒流恒压充电 | 00:27:00 | 107:12:33 | 2.8505 | 3.7528 | 1.2827 | 4.7844 | 2022-12-21 04:48:08 | 10.6972
6524 | 恒流恒压充电 | 00:28:00 | 107:13:33 | 2.8505 | 3.7542 | 1.3302 | 4.9627 | 2022-12-21 04:49:08 | 10.7012
6525 | 恒流恒压充电 | 00:29:00 | 107:14:33 | 2.8505 | 3.7558 | 1.3777 | 5.1411 | 2022-12-21 04:50:08 | 10.7058
6526 | 恒流恒压充电 | 00:30:00 | 107:15:33 | 2.8503 | 3.7573 | 1.4252 | 5.3196 | 2022-12-21 04:51:08 | 10.7092
6527 | 恒流恒压充电 | 00:31:00 | 107:16:33 | 2.8505 | 3.7587 | 1.4727 | 5.4981 | 2022-12-21 04:52:08 | 10.714
6528 | 恒流恒压充电 | 00:32:00 | 107:17:33 | 2.8505 | 3.7603 | 1.5202 | 5.6767 | 2022-12-21 04:53:08 | 10.7186
6529 | 恒流恒压充电 | 00:33:00 | 107:18:33 | 2.8505 | 3.7618 | 1.5677 | 5.8554 | 2022-12-21 04:54:08 | 10.7229
6530 | 恒流恒压充电 | 00:34:00 | 107:19:33 | 2.8505 | 3.7634 | 1.6152 | 6.0341 | 2022-12-21 04:55:08 | 10.7274
6531 | 恒流恒压充电 | 00:35:00 | 107:20:33 | 2.8505 | 3.7649 | 1.6628 | 6.213 | 2022-12-21 04:56:08 | 10.7317
6532 | 恒流恒压充电 | 00:36:00 | 107:21:33 | 2.8505 | 3.7663 | 1.7103 | 6.3918 | 2022-12-21 04:57:08 | 10.7357
6533 | 恒流恒压充电 | 00:37:00 | 107:22:33 | 2.8505 | 3.7679 | 1.7578 | 6.5708 | 2022-12-21 04:58:08 | 10.7402
6534 | 恒流恒压充电 | 00:38:00 | 107:23:33 | 2.8505 | 3.7694 | 1.8053 | 6.7498 | 2022-12-21 04:59:08 | 10.7445
6535 | 恒流恒压充电 | 00:39:00 | 107:24:33 | 2.8505 | 3.7708 | 1.8528 | 6.9289 | 2022-12-21 05:00:08 | 10.7485
6536 | 恒流恒压充电 | 00:40:00 | 107:25:33 | 2.8505 | 3.7723 | 1.9003 | 7.1081 | 2022-12-21 05:01:08 | 10.7528
6537 | 恒流恒压充电 | 00:41:00 | 107:26:33 | 2.8505 | 3.7737 | 1.9478 | 7.2874 | 2022-12-21 05:02:08 | 10.7568
6538 | 恒流恒压充电 | 00:42:00 | 107:27:33 | 2.8505 | 3.7752 | 1.9953 | 7.4667 | 2022-12-21 05:03:08 | 10.7611
6539 | 恒流恒压充电 | 00:43:00 | 107:28:33 | 2.8505 | 3.7766 | 2.0428 | 7.6461 | 2022-12-21 05:04:08 | 10.765
6540 | 恒流恒压充电 | 00:44:00 | 107:29:33 | 2.8505 | 3.7783 | 2.0903 | 7.8255 | 2022-12-21 05:05:08 | 10.7699
6541 | 恒流恒压充电 | 00:45:00 | 107:30:33 | 2.8505 | 3.7795 | 2.1378 | 8.005 | 2022-12-21 05:06:08 | 10.7733
6542 | 恒流恒压充电 | 00:46:00 | 107:31:33 | 2.8505 | 3.7812 | 2.1853 | 8.1846 | 2022-12-21 05:07:08 | 10.7782
6543 | 恒流恒压充电 | 00:47:00 | 107:32:33 | 2.8505 | 3.7826 | 2.2328 | 8.3643 | 2022-12-21 05:08:08 | 10.7821
6544 | 恒流恒压充电 | 00:48:00 | 107:33:33 | 2.8503 | 3.7841 | 2.2803 | 8.544 | 2022-12-21 05:09:08 | 10.7856
6545 | 恒流恒压充电 | 00:49:00 | 107:34:33 | 2.8503 | 3.7855 | 2.3279 | 8.7238 | 2022-12-21 05:10:08 | 10.7896
6546 | 恒流恒压充电 | 00:50:00 | 107:35:33 | 2.8505 | 3.787 | 2.3754 | 8.9037 | 2022-12-21 05:11:08 | 10.7947
6547 | 恒流恒压充电 | 00:51:00 | 107:36:33 | 2.8503 | 3.7884 | 2.4229 | 9.0837 | 2022-12-21 05:12:08 | 10.7979
6548 | 恒流恒压充电 | 00:52:00 | 107:37:33 | 2.8505 | 3.7899 | 2.4704 | 9.2637 | 2022-12-21 05:13:08 | 10.803
6549 | 恒流恒压充电 | 00:53:00 | 107:38:33 | 2.8505 | 3.7913 | 2.5179 | 9.4438 | 2022-12-21 05:14:08 | 10.8069
6550 | 恒流恒压充电 | 00:54:00 | 107:39:33 | 2.8505 | 3.7928 | 2.5654 | 9.6239 | 2022-12-21 05:15:08 | 10.8112
6551 | 恒流恒压充电 | 00:55:00 | 107:40:33 | 2.8505 | 3.7944 | 2.6129 | 9.8041 | 2022-12-21 05:16:08 | 10.8158
6552 | 恒流恒压充电 | 00:56:00 | 107:41:33 | 2.8503 | 3.7958 | 2.6604 | 9.9844 | 2022-12-21 05:17:08 | 10.819
6553 | 恒流恒压充电 | 00:57:00 | 107:42:33 | 2.8505 | 3.7973 | 2.7079 | 10.1648 | 2022-12-21 05:18:08 | 10.8241
6554 | 恒流恒压充电 | 00:58:00 | 107:43:33 | 2.8505 | 3.7988 | 2.7554 | 10.3452 | 2022-12-21 05:19:08 | 10.8283
6555 | 恒流恒压充电 | 00:59:00 | 107:44:33 | 2.8503 | 3.8002 | 2.8029 | 10.5257 | 2022-12-21 05:20:08 | 10.8315
6556 | 恒流恒压充电 | 01:00:00 | 107:45:33 | 2.8505 | 3.8018 | 2.8504 | 10.7063 | 2022-12-21 05:21:08 | 10.8369
6557 | 恒流恒压充电 | 01:01:00 | 107:46:33 | 2.8505 | 3.8034 | 2.8979 | 10.8869 | 2022-12-21 05:22:08 | 10.8414
6558 | 恒流恒压充电 | 01:02:00 | 107:47:33 | 2.8505 | 3.805 | 2.9454 | 11.0677 | 2022-12-21 05:23:08 | 10.846
6559 | 恒流恒压充电 | 01:03:00 | 107:48:33 | 2.8505 | 3.8065 | 2.993 | 11.2485 | 2022-12-21 05:24:08 | 10.8503
6560 | 恒流恒压充电 | 01:04:00 | 107:49:33 | 2.8505 | 3.8081 | 3.0405 | 11.4293 | 2022-12-21 05:25:08 | 10.8548
6561 | 恒流恒压充电 | 01:05:00 | 107:50:33 | 2.8505 | 3.8097 | 3.088 | 11.6103 | 2022-12-21 05:26:08 | 10.8594
6562 | 恒流恒压充电 | 01:06:00 | 107:51:33 | 2.8505 | 3.8113 | 3.1355 | 11.7913 | 2022-12-21 05:27:08 | 10.864
6563 | 恒流恒压充电 | 01:07:00 | 107:52:33 | 2.8505 | 3.813 | 3.183 | 11.9724 | 2022-12-21 05:28:08 | 10.8688
6564 | 恒流恒压充电 | 01:08:00 | 107:53:33 | 2.8505 | 3.8146 | 3.2305 | 12.1536 | 2022-12-21 05:29:08 | 10.8734
6565 | 恒流恒压充电 | 01:09:00 | 107:54:33 | 2.8505 | 3.8163 | 3.278 | 12.3349 | 2022-12-21 05:30:08 | 10.8782
6566 | 恒流恒压充电 | 01:10:00 | 107:55:33 | 2.8505 | 3.818 | 3.3255 | 12.5162 | 2022-12-21 05:31:08 | 10.8831
6567 | 恒流恒压充电 | 01:11:00 | 107:56:33 | 2.8505 | 3.8197 | 3.373 | 12.6976 | 2022-12-21 05:32:08 | 10.8879
6568 | 恒流恒压充电 | 01:12:00 | 107:57:33 | 2.8505 | 3.8215 | 3.4205 | 12.8791 | 2022-12-21 05:33:08 | 10.893
6569 | 恒流恒压充电 | 01:13:00 | 107:58:33 | 2.8505 | 3.8234 | 3.468 | 13.0607 | 2022-12-21 05:34:08 | 10.8984
6570 | 恒流恒压充电 | 01:14:00 | 107:59:33 | 2.8505 | 3.8252 | 3.5155 | 13.2424 | 2022-12-21 05:35:08 | 10.9036
6571 | 恒流恒压充电 | 01:15:00 | 108:00:33 | 2.8503 | 3.8272 | 3.563 | 13.4242 | 2022-12-21 05:36:08 | 10.9085
6572 | 恒流恒压充电 | 01:16:00 | 108:01:33 | 2.8505 | 3.8291 | 3.6105 | 13.6061 | 2022-12-21 05:37:08 | 10.9147
6573 | 恒流恒压充电 | 01:17:00 | 108:02:33 | 2.8503 | 3.8312 | 3.658 | 13.788 | 2022-12-21 05:38:08 | 10.9199
6574 | 恒流恒压充电 | 01:18:00 | 108:03:33 | 2.8505 | 3.8331 | 3.7056 | 13.9701 | 2022-12-21 05:39:08 | 10.9261
6575 | 恒流恒压充电 | 01:19:00 | 108:04:33 | 2.8505 | 3.8352 | 3.7531 | 14.1522 | 2022-12-21 05:40:08 | 10.9321
6576 | 恒流恒压充电 | 01:20:00 | 108:05:33 | 2.8505 | 3.8375 | 3.8006 | 14.3345 | 2022-12-21 05:41:08 | 10.9386
6577 | 恒流恒压充电 | 01:21:00 | 108:06:33 | 2.8505 | 3.8396 | 3.8481 | 14.5168 | 2022-12-21 05:42:08 | 10.9446
6578 | 恒流恒压充电 | 01:22:00 | 108:07:33 | 2.8505 | 3.8418 | 3.8956 | 14.6993 | 2022-12-21 05:43:08 | 10.9509
6579 | 恒流恒压充电 | 01:23:00 | 108:08:33 | 2.8505 | 3.8441 | 3.9431 | 14.8819 | 2022-12-21 05:44:08 | 10.9575
6580 | 恒流恒压充电 | 01:24:00 | 108:09:33 | 2.8505 | 3.8467 | 3.9906 | 15.0645 | 2022-12-21 05:45:08 | 10.9649
6581 | 恒流恒压充电 | 01:25:00 | 108:10:33 | 2.8505 | 3.8491 | 4.0381 | 15.2473 | 2022-12-21 05:46:08 | 10.9717
6582 | 恒流恒压充电 | 01:26:00 | 108:11:33 | 2.8505 | 3.8517 | 4.0856 | 15.4303 | 2022-12-21 05:47:08 | 10.9791
6583 | 恒流恒压充电 | 01:27:00 | 108:12:33 | 2.8505 | 3.8544 | 4.1331 | 15.6133 | 2022-12-21 05:48:08 | 10.9868
6584 | 恒流恒压充电 | 01:28:00 | 108:13:33 | 2.8505 | 3.857 | 4.1806 | 15.7965 | 2022-12-21 05:49:08 | 10.9942
6585 | 恒流恒压充电 | 01:29:00 | 108:14:33 | 2.8505 | 3.8599 | 4.2281 | 15.9798 | 2022-12-21 05:50:08 | 11.0025
6586 | 恒流恒压充电 | 01:30:00 | 108:15:33 | 2.8505 | 3.8628 | 4.2756 | 16.1632 | 2022-12-21 05:51:08 | 11.0108
6587 | 恒流恒压充电 | 01:31:00 | 108:16:33 | 2.8505 | 3.8657 | 4.3231 | 16.3468 | 2022-12-21 05:52:08 | 11.019
6588 | 恒流恒压充电 | 01:32:00 | 108:17:33 | 2.8505 | 3.8688 | 4.3707 | 16.5305 | 2022-12-21 05:53:08 | 11.0279
6589 | 恒流恒压充电 | 01:33:00 | 108:18:33 | 2.8505 | 3.872 | 4.4182 | 16.7144 | 2022-12-21 05:54:08 | 11.037
6590 | 恒流恒压充电 | 01:34:00 | 108:19:33 | 2.8505 | 3.8752 | 4.4657 | 16.8984 | 2022-12-21 05:55:08 | 11.0461
6591 | 恒流恒压充电 | 01:35:00 | 108:20:33 | 2.8505 | 3.8788 | 4.5132 | 17.0826 | 2022-12-21 05:56:08 | 11.0564
6592 | 恒流恒压充电 | 01:36:00 | 108:21:33 | 2.8505 | 3.8822 | 4.5607 | 17.267 | 2022-12-21 05:57:08 | 11.0661
6593 | 恒流恒压充电 | 01:37:00 | 108:22:33 | 2.8505 | 3.8859 | 4.6082 | 17.4515 | 2022-12-21 05:58:08 | 11.0766
6594 | 恒流恒压充电 | 01:38:00 | 108:23:33 | 2.8505 | 3.8894 | 4.6557 | 17.6362 | 2022-12-21 05:59:08 | 11.0866
6595 | 恒流恒压充电 | 01:39:00 | 108:24:33 | 2.8505 | 3.8933 | 4.7032 | 17.821 | 2022-12-21 06:00:08 | 11.0977
6596 | 恒流恒压充电 | 01:40:00 | 108:25:33 | 2.8505 | 3.8974 | 4.7507 | 18.0061 | 2022-12-21 06:01:08 | 11.1094
6597 | 恒流恒压充电 | 01:41:00 | 108:26:33 | 2.8503 | 3.9012 | 4.7982 | 18.1913 | 2022-12-21 06:02:08 | 11.1194
6598 | 恒流恒压充电 | 01:42:00 | 108:27:33 | 2.8505 | 3.9054 | 4.8457 | 18.3768 | 2022-12-21 06:03:08 | 11.1322
6599 | 恒流恒压充电 | 01:43:00 | 108:28:33 | 2.8503 | 3.9098 | 4.8932 | 18.5624 | 2022-12-21 06:04:08 | 11.1439
6600 | 恒流恒压充电 | 01:44:00 | 108:29:33 | 2.8505 | 3.914 | 4.9407 | 18.7483 | 2022-12-21 06:05:08 | 11.1567
6601 | 恒流恒压充电 | 01:45:00 | 108:30:33 | 2.8505 | 3.9185 | 4.9882 | 18.9343 | 2022-12-21 06:06:08 | 11.1695
6602 | 恒流恒压充电 | 01:46:00 | 108:31:33 | 2.8505 | 3.923 | 5.0358 | 19.1206 | 2022-12-21 06:07:08 | 11.1824
6603 | 恒流恒压充电 | 01:47:00 | 108:32:33 | 2.8505 | 3.9277 | 5.0833 | 19.3071 | 2022-12-21 06:08:08 | 11.1958
6604 | 恒流恒压充电 | 01:48:00 | 108:33:33 | 2.8505 | 3.9325 | 5.1308 | 19.4938 | 2022-12-21 06:09:08 | 11.2094
6605 | 恒流恒压充电 | 01:49:00 | 108:34:33 | 2.8505 | 3.9374 | 5.1783 | 19.6807 | 2022-12-21 06:10:08 | 11.2234
6606 | 恒流恒压充电 | 01:50:00 | 108:35:33 | 2.8505 | 3.9422 | 5.2258 | 19.8679 | 2022-12-21 06:11:08 | 11.2371
6607 | 恒流恒压充电 | 01:51:00 | 108:36:33 | 2.8505 | 3.9472 | 5.2733 | 20.0553 | 2022-12-21 06:12:08 | 11.2513
6608 | 恒流恒压充电 | 01:52:00 | 108:37:33 | 2.8505 | 3.9522 | 5.3208 | 20.2429 | 2022-12-21 06:13:08 | 11.2656
6609 | 恒流恒压充电 | 01:53:00 | 108:38:33 | 2.8503 | 3.9574 | 5.3683 | 20.4308 | 2022-12-21 06:14:08 | 11.2796
6610 | 恒流恒压充电 | 01:54:00 | 108:39:33 | 2.8505 | 3.9627 | 5.4158 | 20.6189 | 2022-12-21 06:15:08 | 11.2955
6611 | 恒流恒压充电 | 01:55:00 | 108:40:33 | 2.8505 | 3.9679 | 5.4633 | 20.8073 | 2022-12-21 06:16:08 | 11.3103
6612 | 恒流恒压充电 | 01:56:00 | 108:41:33 | 2.8505 | 3.973 | 5.5108 | 20.9959 | 2022-12-21 06:17:08 | 11.3249
6613 | 恒流恒压充电 | 01:57:00 | 108:42:33 | 2.8505 | 3.9785 | 5.5583 | 21.1848 | 2022-12-21 06:18:08 | 11.3406
6614 | 恒流恒压充电 | 01:58:00 | 108:43:33 | 2.8505 | 3.9839 | 5.6058 | 21.3739 | 2022-12-21 06:19:08 | 11.3559
6615 | 恒流恒压充电 | 01:59:00 | 108:44:33 | 2.8505 | 3.9892 | 5.6533 | 21.5633 | 2022-12-21 06:20:08 | 11.3711
6616 | 恒流恒压充电 | 02:00:00 | 108:45:33 | 2.8503 | 3.9947 | 5.7009 | 21.753 | 2022-12-21 06:21:08 | 11.3859
6617 | 恒流恒压充电 | 02:01:00 | 108:46:33 | 2.8505 | 4.0002 | 5.7484 | 21.9429 | 2022-12-21 06:22:08 | 11.4024
6618 | 恒流恒压充电 | 02:02:00 | 108:47:33 | 2.8503 | 4.0055 | 5.7959 | 22.133 | 2022-12-21 06:23:08 | 11.4167
6619 | 恒流恒压充电 | 02:03:00 | 108:48:33 | 2.8503 | 4.011 | 5.8434 | 22.3235 | 2022-12-21 06:24:08 | 11.4324
6620 | 恒流恒压充电 | 02:04:00 | 108:49:33 | 2.8505 | 4.0163 | 5.8909 | 22.5141 | 2022-12-21 06:25:08 | 11.4483
6621 | 恒流恒压充电 | 02:05:00 | 108:50:33 | 2.8505 | 4.0219 | 5.9384 | 22.7051 | 2022-12-21 06:26:08 | 11.4643
6622 | 恒流恒压充电 | 02:06:00 | 108:51:33 | 2.8505 | 4.0273 | 5.9859 | 22.8963 | 2022-12-21 06:27:08 | 11.4797
6623 | 恒流恒压充电 | 02:07:00 | 108:52:33 | 2.8505 | 4.0328 | 6.0334 | 23.0877 | 2022-12-21 06:28:08 | 11.4953
6624 | 恒流恒压充电 | 02:08:00 | 108:53:33 | 2.8505 | 4.0382 | 6.0809 | 23.2794 | 2022-12-21 06:29:08 | 11.5107
6625 | 恒流恒压充电 | 02:09:00 | 108:54:33 | 2.8505 | 4.0437 | 6.1284 | 23.4714 | 2022-12-21 06:30:08 | 11.5264
6626 | 恒流恒压充电 | 02:10:00 | 108:55:33 | 2.8505 | 4.0492 | 6.1759 | 23.6636 | 2022-12-21 06:31:08 | 11.5421
6627 | 恒流恒压充电 | 02:11:00 | 108:56:33 | 2.8505 | 4.0545 | 6.2234 | 23.8561 | 2022-12-21 06:32:08 | 11.5572
6628 | 恒流恒压充电 | 02:12:00 | 108:57:33 | 2.8503 | 4.06 | 6.2709 | 24.0489 | 2022-12-21 06:33:08 | 11.572
6629 | 恒流恒压充电 | 02:13:00 | 108:58:33 | 2.8505 | 4.0655 | 6.3184 | 24.2419 | 2022-12-21 06:34:08 | 11.5885
6630 | 恒流恒压充电 | 02:14:00 | 108:59:33 | 2.8505 | 4.0708 | 6.3659 | 24.4352 | 2022-12-21 06:35:08 | 11.6037
6631 | 恒流恒压充电 | 02:15:00 | 109:00:33 | 2.8505 | 4.0762 | 6.4135 | 24.6287 | 2022-12-21 06:36:08 | 11.619
6632 | 恒流恒压充电 | 02:16:00 | 109:01:33 | 2.8503 | 4.0817 | 6.461 | 24.8225 | 2022-12-21 06:37:08 | 11.6339
6633 | 恒流恒压充电 | 02:17:00 | 109:02:33 | 2.8505 | 4.087 | 6.5085 | 25.0165 | 2022-12-21 06:38:08 | 11.6498
6634 | 恒流恒压充电 | 02:18:00 | 109:03:33 | 2.8505 | 4.0923 | 6.556 | 25.2108 | 2022-12-21 06:39:08 | 11.6649
6635 | 恒流恒压充电 | 02:19:00 | 109:04:33 | 2.8503 | 4.0975 | 6.6035 | 25.4053 | 2022-12-21 06:40:08 | 11.6789
6636 | 恒流恒压充电 | 02:20:00 | 109:05:33 | 2.8503 | 4.1028 | 6.651 | 25.6001 | 2022-12-21 06:41:08 | 11.694
6637 | 恒流恒压充电 | 02:21:00 | 109:06:33 | 2.8503 | 4.1078 | 6.6985 | 25.7951 | 2022-12-21 06:42:08 | 11.7083
6638 | 恒流恒压充电 | 02:22:00 | 109:07:33 | 2.8503 | 4.113 | 6.746 | 25.9904 | 2022-12-21 06:43:08 | 11.7231
6639 | 恒流恒压充电 | 02:23:00 | 109:08:33 | 2.8505 | 4.118 | 6.7935 | 26.1859 | 2022-12-21 06:44:08 | 11.7382
6640 | 恒流恒压充电 | 02:24:00 | 109:09:33 | 2.8503 | 4.1228 | 6.841 | 26.3817 | 2022-12-21 06:45:08 | 11.751
6641 | 恒流恒压充电 | 02:25:00 | 109:10:33 | 2.8505 | 4.1276 | 6.8885 | 26.5776 | 2022-12-21 06:46:08 | 11.7656
6642 | 恒流恒压充电 | 02:26:00 | 109:11:33 | 2.8505 | 4.1323 | 6.936 | 26.7738 | 2022-12-21 06:47:08 | 11.779
6643 | 恒流恒压充电 | 02:27:00 | 109:12:33 | 2.8505 | 4.1367 | 6.9835 | 26.9703 | 2022-12-21 06:48:08 | 11.7915
6644 | 恒流恒压充电 | 02:28:00 | 109:13:33 | 2.8505 | 4.1414 | 7.031 | 27.1669 | 2022-12-21 06:49:08 | 11.8049
6645 | 恒流恒压充电 | 02:29:00 | 109:14:33 | 2.8503 | 4.146 | 7.0786 | 27.3637 | 2022-12-21 06:50:08 | 11.8171
6646 | 恒流恒压充电 | 02:30:00 | 109:15:33 | 2.8503 | 4.1506 | 7.1261 | 27.5608 | 2022-12-21 06:51:08 | 11.8302
6647 | 恒流恒压充电 | 02:31:00 | 109:16:33 | 2.8503 | 4.1554 | 7.1736 | 27.7581 | 2022-12-21 06:52:08 | 11.8439
6648 | 恒流恒压充电 | 02:32:00 | 109:17:33 | 2.8503 | 4.1601 | 7.2211 | 27.9556 | 2022-12-21 06:53:08 | 11.8573
6649 | 恒流恒压充电 | 02:33:00 | 109:18:33 | 2.8505 | 4.1651 | 7.2686 | 28.1534 | 2022-12-21 06:54:08 | 11.8725
6650 | 恒流恒压充电 | 02:34:00 | 109:19:33 | 2.8505 | 4.1701 | 7.3161 | 28.3514 | 2022-12-21 06:55:08 | 11.8867
6651 | 恒流恒压充电 | 02:35:00 | 109:20:33 | 2.8505 | 4.1751 | 7.3636 | 28.5496 | 2022-12-21 06:56:08 | 11.901
6652 | 恒流恒压充电 | 02:36:00 | 109:21:33 | 2.8503 | 4.1803 | 7.4111 | 28.7481 | 2022-12-21 06:57:08 | 11.9149
6653 | 恒流恒压充电 | 02:37:00 | 109:22:33 | 2.8505 | 4.1854 | 7.4586 | 28.9468 | 2022-12-21 06:58:08 | 11.9303
6654 | 恒流恒压充电 | 02:38:00 | 109:23:33 | 2.8505 | 4.1906 | 7.5061 | 29.1457 | 2022-12-21 06:59:08 | 11.9451
6655 | 恒流恒压充电 | 02:39:00 | 109:24:33 | 2.8503 | 4.1959 | 7.5536 | 29.3449 | 2022-12-21 07:00:08 | 11.9594
6656 | 恒流恒压充电 | 02:40:00 | 109:25:33 | 2.8505 | 4.2012 | 7.6011 | 29.5444 | 2022-12-21 07:01:08 | 11.9754
6657 | 恒流恒压充电 | 02:41:00 | 109:26:33 | 2.8503 | 4.2066 | 7.6486 | 29.7441 | 2022-12-21 07:02:08 | 11.9899
6658 | 恒流恒压充电 | 02:42:00 | 109:27:33 | 2.8503 | 4.2119 | 7.6961 | 29.944 | 2022-12-21 07:03:08 | 12.005
6659 | 恒流恒压充电 | 02:43:00 | 109:28:33 | 2.8503 | 4.2172 | 7.7436 | 30.1443 | 2022-12-21 07:04:08 | 12.0201
6660 | 恒流恒压充电 | 02:44:00 | 109:29:33 | 2.8505 | 4.2227 | 7.7911 | 30.3447 | 2022-12-21 07:05:08 | 12.0366
6661 | 恒流恒压充电 | 02:45:00 | 109:30:33 | 2.8505 | 4.228 | 7.8387 | 30.5455 | 2022-12-21 07:06:08 | 12.0517
6662 | 恒流恒压充电 | 02:46:00 | 109:31:33 | 2.8503 | 4.2334 | 7.8862 | 30.7465 | 2022-12-21 07:07:08 | 12.0662
6663 | 恒流恒压充电 | 02:47:00 | 109:32:33 | 2.8503 | 4.2387 | 7.9337 | 30.9477 | 2022-12-21 07:08:08 | 12.0814
6664 | 恒流恒压充电 | 02:48:00 | 109:33:33 | 2.8503 | 4.2442 | 7.9812 | 31.1492 | 2022-12-21 07:09:08 | 12.097
6665 | 恒流恒压充电 | 02:49:00 | 109:34:33 | 2.8503 | 4.2493 | 8.0287 | 31.3509 | 2022-12-21 07:10:08 | 12.1116
6666 | 恒流恒压充电 | 02:50:00 | 109:35:33 | 2.8503 | 4.2547 | 8.0762 | 31.5529 | 2022-12-21 07:11:08 | 12.127
6667 | 恒流恒压充电 | 02:51:00 | 109:36:33 | 2.8503 | 4.26 | 8.1237 | 31.7552 | 2022-12-21 07:12:08 | 12.1421
6668 | 恒流恒压充电 | 02:52:00 | 109:37:33 | 2.8503 | 4.2653 | 8.1712 | 31.9577 | 2022-12-21 07:13:08 | 12.1572
6669 | 恒流恒压充电 | 02:53:00 | 109:38:33 | 2.8503 | 4.2705 | 8.2187 | 32.1604 | 2022-12-21 07:14:08 | 12.172
6670 | 恒流恒压充电 | 02:54:00 | 109:39:33 | 2.8505 | 4.2756 | 8.2662 | 32.3634 | 2022-12-21 07:15:08 | 12.1874
6671 | 恒流恒压充电 | 02:55:00 | 109:40:33 | 2.8505 | 4.281 | 8.3137 | 32.5667 | 2022-12-21 07:16:08 | 12.2028
6672 | 恒流恒压充电 | 02:56:00 | 109:41:33 | 2.8505 | 4.2861 | 8.3612 | 32.7702 | 2022-12-21 07:17:08 | 12.2174
6673 | 恒流恒压充电 | 02:57:00 | 109:42:33 | 2.8505 | 4.2913 | 8.4087 | 32.9739 | 2022-12-21 07:18:08 | 12.2322
6674 | 恒流恒压充电 | 02:58:00 | 109:43:33 | 2.8503 | 4.2963 | 8.4562 | 33.1779 | 2022-12-21 07:19:08 | 12.2455
6675 | 恒流恒压充电 | 02:59:00 | 109:44:33 | 2.8505 | 4.3015 | 8.5037 | 33.3821 | 2022-12-21 07:20:08 | 12.2613
6676 | 恒流恒压充电 | 03:00:00 | 109:45:33 | 2.8505 | 4.3065 | 8.5512 | 33.5866 | 2022-12-21 07:21:08 | 12.2755
6677 | 恒流恒压充电 | 03:01:00 | 109:46:33 | 2.8503 | 4.3116 | 8.5988 | 33.7913 | 2022-12-21 07:22:08 | 12.2891
6678 | 恒流恒压充电 | 03:02:00 | 109:47:33 | 2.8505 | 4.3166 | 8.6463 | 33.9962 | 2022-12-21 07:23:08 | 12.3043
6679 | 恒流恒压充电 | 03:03:00 | 109:48:33 | 2.8505 | 4.3218 | 8.6938 | 34.2014 | 2022-12-21 07:24:08 | 12.3191
6680 | 恒流恒压充电 | 03:04:00 | 109:49:33 | 2.8503 | 4.327 | 8.7413 | 34.4069 | 2022-12-21 07:25:08 | 12.333
6681 | 恒流恒压充电 | 03:05:00 | 109:50:33 | 2.8505 | 4.3321 | 8.7888 | 34.6125 | 2022-12-21 07:26:08 | 12.3485
6682 | 恒流恒压充电 | 03:06:00 | 109:51:33 | 2.8505 | 4.3374 | 8.8363 | 34.8185 | 2022-12-21 07:27:08 | 12.3636
6683 | 恒流恒压充电 | 03:07:00 | 109:52:33 | 2.8503 | 4.3428 | 8.8838 | 35.0246 | 2022-12-21 07:28:08 | 12.3781
6684 | 恒流恒压充电 | 03:08:00 | 109:53:33 | 2.8503 | 4.3483 | 8.9313 | 35.2311 | 2022-12-21 07:29:08 | 12.3937
6685 | 恒流恒压充电 | 03:09:00 | 109:54:33 | 2.5658 | 4.3499 | 8.9771 | 35.4301 | 2022-12-21 07:30:08 | 11.1611
6686 | 恒流恒压充电 | 03:10:00 | 109:55:33 | 2.2585 | 4.3499 | 9.0172 | 35.6046 | 2022-12-21 07:31:08 | 9.8242
6687 | 恒流恒压充电 | 03:11:00 | 109:56:33 | 2.0053 | 4.35 | 9.0526 | 35.7589 | 2022-12-21 07:32:08 | 8.7232
6688 | 恒流恒压充电 | 03:12:00 | 109:57:33 | 1.7912 | 4.3499 | 9.0842 | 35.8963 | 2022-12-21 07:33:08 | 7.7915
6689 | 恒流恒压充电 | 03:13:00 | 109:58:33 | 1.6126 | 4.3499 | 9.1126 | 36.0195 | 2022-12-21 07:34:08 | 7.0146
6690 | 恒流恒压充电 | 03:14:00 | 109:59:33 | 1.4545 | 4.3499 | 9.1381 | 36.1304 | 2022-12-21 07:35:08 | 6.327
6691 | 恒流恒压充电 | 03:15:00 | 110:00:33 | 1.3125 | 4.3499 | 9.1611 | 36.2306 | 2022-12-21 07:36:08 | 5.7092
6692 | 恒流恒压充电 | 03:16:00 | 110:01:33 | 1.1955 | 4.3499 | 9.182 | 36.3214 | 2022-12-21 07:37:08 | 5.2001
6693 | 恒流恒压充电 | 03:17:00 | 110:02:33 | 1.0851 | 4.35 | 9.2009 | 36.4039 | 2022-12-21 07:38:08 | 4.7203
6694 | 恒流恒压充电 | 03:18:00 | 110:03:33 | 0.9921 | 4.3499 | 9.2182 | 36.4792 | 2022-12-21 07:39:08 | 4.3157
6695 | 恒流恒压充电 | 03:19:00 | 110:04:33 | 0.9067 | 4.3499 | 9.234 | 36.5479 | 2022-12-21 07:40:08 | 3.9442
6696 | 恒流恒压充电 | 03:20:00 | 110:05:33 | 0.8326 | 4.3499 | 9.2485 | 36.6108 | 2022-12-21 07:41:08 | 3.6217
6697 | 恒流恒压充电 | 03:21:00 | 110:06:33 | 0.7643 | 4.3499 | 9.2618 | 36.6687 | 2022-12-21 07:42:08 | 3.3245
6698 | 恒流恒压充电 | 03:22:00 | 110:07:33 | 0.7039 | 4.3499 | 9.274 | 36.7219 | 2022-12-21 07:43:08 | 3.0619
6699 | 恒流恒压充电 | 03:23:00 | 110:08:33 | 0.6511 | 4.3499 | 9.2853 | 36.7711 | 2022-12-21 07:44:08 | 2.8323
6700 | 恒流恒压充电 | 03:24:00 | 110:09:33 | 0.604 | 4.35 | 9.2958 | 36.8166 | 2022-12-21 07:45:08 | 2.6272
6701 | 恒流恒压充电 | 03:25:00 | 110:10:33 | 0.5581 | 4.3499 | 9.3055 | 36.8587 | 2022-12-21 07:46:08 | 2.4278
6702 | 恒流恒压充电 | 03:26:00 | 110:11:33 | 0.5192 | 4.3499 | 9.3144 | 36.8977 | 2022-12-21 07:47:08 | 2.2585
6703 | 恒流恒压充电 | 03:27:00 | 110:12:33 | 0.4832 | 4.3499 | 9.3228 | 36.9339 | 2022-12-21 07:48:08 | 2.1019
6704 | 恒流恒压充电 | 03:27:11 | 110:12:44 | 0.4748 | 4.3499 | 9.3242 | 36.9404 | 2022-12-21 07:48:19 | 2.0652
6705 | 搁置 | 00:00:00 | 110:12:44 | 0 | 4.3471 | 0 | 0 | 2022-12-21 07:48:19 | 0
6706 | 搁置 | 00:01:00 | 110:13:44 | 0 | 4.3416 | 0 | 0 | 2022-12-21 07:49:19 | 0
6707 | 搁置 | 00:02:00 | 110:14:44 | 0 | 4.3405 | 0 | 0 | 2022-12-21 07:50:19 | 0
6708 | 搁置 | 00:03:00 | 110:15:44 | 0 | 4.3397 | 0 | 0 | 2022-12-21 07:51:19 | 0
6709 | 搁置 | 00:04:00 | 110:16:44 | 0 | 4.3391 | 0 | 0 | 2022-12-21 07:52:19 | 0
6710 | 搁置 | 00:05:00 | 110:17:44 | 0 | 4.3384 | 0 | 0 | 2022-12-21 07:53:19 | 0
6711 | 搁置 | 00:06:00 | 110:18:44 | 0 | 4.3381 | 0 | 0 | 2022-12-21 07:54:19 | 0
6712 | 搁置 | 00:07:00 | 110:19:44 | 0 | 4.3376 | 0 | 0 | 2022-12-21 07:55:19 | 0
6713 | 搁置 | 00:08:00 | 110:20:44 | 0 | 4.337 | 0 | 0 | 2022-12-21 07:56:19 | 0
6714 | 搁置 | 00:09:00 | 110:21:44 | 0 | 4.3366 | 0 | 0 | 2022-12-21 07:57:19 | 0
6715 | 搁置 | 00:10:00 | 110:22:44 | 0 | 4.3363 | 0 | 0 | 2022-12-21 07:58:19 | 0
6716 | 搁置 | 00:11:00 | 110:23:44 | 0 | 4.3358 | 0 | 0 | 2022-12-21 07:59:19 | 0
6717 | 搁置 | 00:12:00 | 110:24:44 | 0 | 4.3357 | 0 | 0 | 2022-12-21 08:00:19 | 0
6718 | 搁置 | 00:13:00 | 110:25:44 | 0 | 4.3353 | 0 | 0 | 2022-12-21 08:01:19 | 0
6719 | 搁置 | 00:14:00 | 110:26:44 | 0 | 4.335 | 0 | 0 | 2022-12-21 08:02:19 | 0
6720 | 搁置 | 00:15:00 | 110:27:44 | 0 | 4.3347 | 0 | 0 | 2022-12-21 08:03:19 | 0
6721 | 恒流放电 | 00:00:00 | 110:27:44 | -4.7499 | 4.3054 | 0 | 0 | 2022-12-21 08:03:19 | -20.4502
6722 | 恒流放电 | 00:01:00 | 110:28:44 | -4.7503 | 4.2578 | 0.0792 | 0.3379 | 2022-12-21 08:04:19 | -20.2258
6723 | 恒流放电 | 00:02:00 | 110:29:44 | -4.7503 | 4.2461 | 0.1583 | 0.6745 | 2022-12-21 08:05:19 | -20.1702
6724 | 恒流放电 | 00:03:00 | 110:30:44 | -4.7501 | 4.2361 | 0.2375 | 1.0102 | 2022-12-21 08:06:19 | -20.1219
6725 | 恒流放电 | 00:04:00 | 110:31:44 | -4.7501 | 4.2267 | 0.3167 | 1.3452 | 2022-12-21 08:07:19 | -20.0772
6726 | 恒流放电 | 00:05:00 | 110:32:44 | -4.7501 | 4.218 | 0.3958 | 1.6795 | 2022-12-21 08:08:19 | -20.0359
6727 | 恒流放电 | 00:06:00 | 110:33:44 | -4.7501 | 4.2095 | 0.475 | 2.0131 | 2022-12-21 08:09:19 | -19.9955
6728 | 恒流放电 | 00:07:00 | 110:34:44 | -4.7501 | 4.2009 | 0.5542 | 2.346 | 2022-12-21 08:10:19 | -19.9547
6729 | 恒流放电 | 00:08:00 | 110:35:44 | -4.7501 | 4.1924 | 0.6334 | 2.6783 | 2022-12-21 08:11:19 | -19.9143
6730 | 恒流放电 | 00:09:00 | 110:36:44 | -4.7503 | 4.1836 | 0.7125 | 3.0098 | 2022-12-21 08:12:19 | -19.8733
6731 | 恒流放电 | 00:10:00 | 110:37:44 | -4.7503 | 4.1749 | 0.7917 | 3.3407 | 2022-12-21 08:13:19 | -19.832
6732 | 恒流放电 | 00:11:00 | 110:38:44 | -4.7501 | 4.1661 | 0.8709 | 3.6709 | 2022-12-21 08:14:19 | -19.7893
6733 | 恒流放电 | 00:12:00 | 110:39:44 | -4.7501 | 4.157 | 0.95 | 4.0003 | 2022-12-21 08:15:19 | -19.7461
6734 | 恒流放电 | 00:13:00 | 110:40:44 | -4.7501 | 4.1478 | 1.0292 | 4.3291 | 2022-12-21 08:16:19 | -19.7024
6735 | 恒流放电 | 00:14:00 | 110:41:44 | -4.7503 | 4.1385 | 1.1084 | 4.6571 | 2022-12-21 08:17:19 | -19.6591
6736 | 恒流放电 | 00:15:00 | 110:42:44 | -4.7501 | 4.1291 | 1.1875 | 4.9844 | 2022-12-21 08:18:19 | -19.6136
6737 | 恒流放电 | 00:16:00 | 110:43:44 | -4.7501 | 4.1196 | 1.2667 | 5.3109 | 2022-12-21 08:19:19 | -19.5685
6738 | 恒流放电 | 00:17:00 | 110:44:44 | -4.7501 | 4.1098 | 1.3459 | 5.6367 | 2022-12-21 08:20:19 | -19.5219
6739 | 恒流放电 | 00:18:00 | 110:45:44 | -4.7501 | 4.1001 | 1.425 | 5.9616 | 2022-12-21 08:21:19 | -19.4758
6740 | 恒流放电 | 00:19:00 | 110:46:44 | -4.7501 | 4.0902 | 1.5042 | 6.2859 | 2022-12-21 08:22:19 | -19.4288
6741 | 恒流放电 | 00:20:00 | 110:47:44 | -4.7501 | 4.0804 | 1.5834 | 6.6093 | 2022-12-21 08:23:19 | -19.3823
6742 | 恒流放电 | 00:21:00 | 110:48:44 | -4.7501 | 4.0706 | 1.6626 | 6.9319 | 2022-12-21 08:24:19 | -19.3357
6743 | 恒流放电 | 00:22:00 | 110:49:44 | -4.7501 | 4.0607 | 1.7417 | 7.2538 | 2022-12-21 08:25:19 | -19.2887
6744 | 恒流放电 | 00:23:00 | 110:50:44 | -4.7501 | 4.051 | 1.8209 | 7.5749 | 2022-12-21 08:26:19 | -19.2426
6745 | 恒流放电 | 00:24:00 | 110:51:44 | -4.7501 | 4.0414 | 1.9001 | 7.8952 | 2022-12-21 08:27:19 | -19.197
6746 | 恒流放电 | 00:25:00 | 110:52:44 | -4.7501 | 4.0319 | 1.9792 | 8.2148 | 2022-12-21 08:28:19 | -19.1519
6747 | 恒流放电 | 00:26:00 | 110:53:44 | -4.7501 | 4.0223 | 2.0584 | 8.5336 | 2022-12-21 08:29:19 | -19.1063
6748 | 恒流放电 | 00:27:00 | 110:54:44 | -4.7501 | 4.013 | 2.1376 | 8.8517 | 2022-12-21 08:30:19 | -19.0621
6749 | 恒流放电 | 00:28:00 | 110:55:44 | -4.7501 | 4.0038 | 2.2167 | 9.169 | 2022-12-21 08:31:19 | -19.0184
6750 | 恒流放电 | 00:29:00 | 110:56:44 | -4.7501 | 3.9947 | 2.2959 | 9.4856 | 2022-12-21 08:32:19 | -18.9752
6751 | 恒流放电 | 00:30:00 | 110:57:44 | -4.7501 | 3.9859 | 2.3751 | 9.8015 | 2022-12-21 08:33:19 | -18.9334
6752 | 恒流放电 | 00:31:00 | 110:58:44 | -4.7501 | 3.9772 | 2.4542 | 10.1167 | 2022-12-21 08:34:19 | -18.8921
6753 | 恒流放电 | 00:32:00 | 110:59:44 | -4.7501 | 3.9686 | 2.5334 | 10.4313 | 2022-12-21 08:35:19 | -18.8512
6754 | 恒流放电 | 00:33:00 | 111:00:44 | -4.7501 | 3.9606 | 2.6126 | 10.7451 | 2022-12-21 08:36:19 | -18.8132
6755 | 恒流放电 | 00:34:00 | 111:01:44 | -4.7501 | 3.9526 | 2.6917 | 11.0584 | 2022-12-21 08:37:19 | -18.7752
6756 | 恒流放电 | 00:35:00 | 111:02:44 | -4.7501 | 3.9451 | 2.7709 | 11.371 | 2022-12-21 08:38:19 | -18.7396
6757 | 恒流放电 | 00:36:00 | 111:03:44 | -4.7501 | 3.938 | 2.8501 | 11.683 | 2022-12-21 08:39:19 | -18.7059
6758 | 恒流放电 | 00:37:00 | 111:04:44 | -4.7501 | 3.9312 | 2.9292 | 11.9945 | 2022-12-21 08:40:19 | -18.6736
6759 | 恒流放电 | 00:38:00 | 111:05:44 | -4.7501 | 3.9246 | 3.0084 | 12.3055 | 2022-12-21 08:41:19 | -18.6422
6760 | 恒流放电 | 00:39:00 | 111:06:44 | -4.7501 | 3.9183 | 3.0876 | 12.6159 | 2022-12-21 08:42:19 | -18.6123
6761 | 恒流放电 | 00:40:00 | 111:07:44 | -4.7501 | 3.912 | 3.1667 | 12.9259 | 2022-12-21 08:43:19 | -18.5824
6762 | 恒流放电 | 00:41:00 | 111:08:44 | -4.7501 | 3.9057 | 3.2459 | 13.2353 | 2022-12-21 08:44:19 | -18.5524
6763 | 恒流放电 | 00:42:00 | 111:09:44 | -4.7501 | 3.8994 | 3.3251 | 13.5443 | 2022-12-21 08:45:19 | -18.5225
6764 | 恒流放电 | 00:43:00 | 111:10:44 | -4.7501 | 3.893 | 3.4043 | 13.8528 | 2022-12-21 08:46:19 | -18.4921
6765 | 恒流放电 | 00:44:00 | 111:11:44 | -4.7501 | 3.8867 | 3.4834 | 14.1607 | 2022-12-21 08:47:19 | -18.4622
6766 | 恒流放电 | 00:45:00 | 111:12:44 | -4.7501 | 3.8801 | 3.5626 | 14.4681 | 2022-12-21 08:48:19 | -18.4308
6767 | 恒流放电 | 00:46:00 | 111:13:44 | -4.7501 | 3.8736 | 3.6418 | 14.7751 | 2022-12-21 08:49:19 | -18.3999
6768 | 恒流放电 | 00:47:00 | 111:14:44 | -4.7501 | 3.867 | 3.7209 | 15.0815 | 2022-12-21 08:50:19 | -18.3686
6769 | 恒流放电 | 00:48:00 | 111:15:44 | -4.7501 | 3.8602 | 3.8001 | 15.3873 | 2022-12-21 08:51:19 | -18.3363
6770 | 恒流放电 | 00:49:00 | 111:16:44 | -4.7503 | 3.8536 | 3.8793 | 15.6927 | 2022-12-21 08:52:19 | -18.3057
6771 | 恒流放电 | 00:50:00 | 111:17:44 | -4.7501 | 3.8468 | 3.9584 | 15.9975 | 2022-12-21 08:53:19 | -18.2726
6772 | 恒流放电 | 00:51:00 | 111:18:44 | -4.7501 | 3.8404 | 4.0376 | 16.3018 | 2022-12-21 08:54:19 | -18.2422
6773 | 恒流放电 | 00:52:00 | 111:19:44 | -4.7501 | 3.8338 | 4.1168 | 16.6056 | 2022-12-21 08:55:19 | -18.2109
6774 | 恒流放电 | 00:53:00 | 111:20:44 | -4.7503 | 3.8273 | 4.1959 | 16.9088 | 2022-12-21 08:56:19 | -18.1808
6775 | 恒流放电 | 00:54:00 | 111:21:44 | -4.7501 | 3.821 | 4.2751 | 17.2116 | 2022-12-21 08:57:19 | -18.1501
6776 | 恒流放电 | 00:55:00 | 111:22:44 | -4.7503 | 3.8149 | 4.3543 | 17.5138 | 2022-12-21 08:58:19 | -18.1219
6777 | 恒流放电 | 00:56:00 | 111:23:44 | -4.7501 | 3.8089 | 4.4334 | 17.8156 | 2022-12-21 08:59:19 | -18.0926
6778 | 恒流放电 | 00:57:00 | 111:24:44 | -4.7501 | 3.8031 | 4.5126 | 18.1169 | 2022-12-21 09:00:19 | -18.0651
6779 | 恒流放电 | 00:58:00 | 111:25:44 | -4.7503 | 3.7975 | 4.5918 | 18.4178 | 2022-12-21 09:01:19 | -18.0392
6780 | 恒流放电 | 00:59:00 | 111:26:44 | -4.7501 | 3.7921 | 4.671 | 18.7182 | 2022-12-21 09:02:19 | -18.0128
6781 | 恒流放电 | 01:00:00 | 111:27:44 | -4.7501 | 3.787 | 4.7501 | 19.0182 | 2022-12-21 09:03:19 | -17.9886
6782 | 恒流放电 | 01:01:00 | 111:28:44 | -4.7501 | 3.7821 | 4.8293 | 19.3179 | 2022-12-21 09:04:19 | -17.9653
6783 | 恒流放电 | 01:02:00 | 111:29:44 | -4.7501 | 3.7775 | 4.9085 | 19.6171 | 2022-12-21 09:05:19 | -17.9435
6784 | 恒流放电 | 01:03:00 | 111:30:44 | -4.7503 | 3.7729 | 4.9876 | 19.916 | 2022-12-21 09:06:19 | -17.9224
6785 | 恒流放电 | 01:04:00 | 111:31:44 | -4.7501 | 3.7686 | 5.0668 | 20.2145 | 2022-12-21 09:07:19 | -17.9012
6786 | 恒流放电 | 01:05:00 | 111:32:44 | -4.7501 | 3.7646 | 5.146 | 20.5127 | 2022-12-21 09:08:19 | -17.8822
6787 | 恒流放电 | 01:06:00 | 111:33:44 | -4.7503 | 3.7605 | 5.2251 | 20.8106 | 2022-12-21 09:09:19 | -17.8635
6788 | 恒流放电 | 01:07:00 | 111:34:44 | -4.7501 | 3.7568 | 5.3043 | 21.1081 | 2022-12-21 09:10:19 | -17.8451
6789 | 恒流放电 | 01:08:00 | 111:35:44 | -4.7501 | 3.7533 | 5.3835 | 21.4054 | 2022-12-21 09:11:19 | -17.8285
6790 | 恒流放电 | 01:09:00 | 111:36:44 | -4.7501 | 3.7497 | 5.4626 | 21.7024 | 2022-12-21 09:12:19 | -17.8114
6791 | 恒流放电 | 01:10:00 | 111:37:44 | -4.7501 | 3.7462 | 5.5418 | 21.9991 | 2022-12-21 09:13:19 | -17.7948
6792 | 恒流放电 | 01:11:00 | 111:38:44 | -4.7501 | 3.7429 | 5.621 | 22.2956 | 2022-12-21 09:14:19 | -17.7791
6793 | 恒流放电 | 01:12:00 | 111:39:44 | -4.7501 | 3.7399 | 5.7001 | 22.5918 | 2022-12-21 09:15:19 | -17.7649
6794 | 恒流放电 | 01:13:00 | 111:40:44 | -4.7501 | 3.7368 | 5.7793 | 22.8877 | 2022-12-21 09:16:19 | -17.7501
6795 | 恒流放电 | 01:14:00 | 111:41:44 | -4.7501 | 3.7339 | 5.8585 | 23.1835 | 2022-12-21 09:17:19 | -17.7364
6796 | 恒流放电 | 01:15:00 | 111:42:44 | -4.7501 | 3.7308 | 5.9376 | 23.4789 | 2022-12-21 09:18:19 | -17.7216
6797 | 恒流放电 | 01:16:00 | 111:43:44 | -4.7501 | 3.7279 | 6.0168 | 23.7742 | 2022-12-21 09:19:19 | -17.7079
6798 | 恒流放电 | 01:17:00 | 111:44:44 | -4.7501 | 3.7252 | 6.096 | 24.0692 | 2022-12-21 09:20:19 | -17.695
6799 | 恒流放电 | 01:18:00 | 111:45:44 | -4.7499 | 3.7223 | 6.1752 | 24.364 | 2022-12-21 09:21:19 | -17.6805
6800 | 恒流放电 | 01:19:00 | 111:46:44 | -4.7501 | 3.7197 | 6.2543 | 24.6586 | 2022-12-21 09:22:19 | -17.6689
6801 | 恒流放电 | 01:20:00 | 111:47:44 | -4.7501 | 3.7168 | 6.3335 | 24.953 | 2022-12-21 09:23:19 | -17.6551
6802 | 恒流放电 | 01:21:00 | 111:48:44 | -4.7501 | 3.7141 | 6.4127 | 25.2471 | 2022-12-21 09:24:19 | -17.6423
6803 | 恒流放电 | 01:22:00 | 111:49:44 | -4.7501 | 3.7115 | 6.4918 | 25.541 | 2022-12-21 09:25:19 | -17.63
6804 | 恒流放电 | 01:23:00 | 111:50:44 | -4.7501 | 3.7086 | 6.571 | 25.8348 | 2022-12-21 09:26:19 | -17.6162
6805 | 恒流放电 | 01:24:00 | 111:51:44 | -4.7501 | 3.7058 | 6.6502 | 26.1282 | 2022-12-21 09:27:19 | -17.6029
6806 | 恒流放电 | 01:25:00 | 111:52:44 | -4.7499 | 3.7031 | 6.7293 | 26.4215 | 2022-12-21 09:28:19 | -17.5893
6807 | 恒流放电 | 01:26:00 | 111:53:44 | -4.7501 | 3.7004 | 6.8085 | 26.7146 | 2022-12-21 09:29:19 | -17.5772
6808 | 恒流放电 | 01:27:00 | 111:54:44 | -4.7501 | 3.6975 | 6.8877 | 27.0074 | 2022-12-21 09:30:19 | -17.5635
6809 | 恒流放电 | 01:28:00 | 111:55:44 | -4.7501 | 3.6947 | 6.9668 | 27.3 | 2022-12-21 09:31:19 | -17.5502
6810 | 恒流放电 | 01:29:00 | 111:56:44 | -4.7501 | 3.6918 | 7.046 | 27.5924 | 2022-12-21 09:32:19 | -17.5364
6811 | 恒流放电 | 01:30:00 | 111:57:44 | -4.7501 | 3.6887 | 7.1252 | 27.8846 | 2022-12-21 09:33:19 | -17.5217
6812 | 恒流放电 | 01:31:00 | 111:58:44 | -4.7501 | 3.6858 | 7.2043 | 28.1765 | 2022-12-21 09:34:19 | -17.5079
6813 | 恒流放电 | 01:32:00 | 111:59:44 | -4.7501 | 3.6826 | 7.2835 | 28.4682 | 2022-12-21 09:35:19 | -17.4927
6814 | 恒流放电 | 01:33:00 | 112:00:44 | -4.7501 | 3.6794 | 7.3627 | 28.7596 | 2022-12-21 09:36:19 | -17.4775
6815 | 恒流放电 | 01:34:00 | 112:01:44 | -4.7501 | 3.676 | 7.4418 | 29.0507 | 2022-12-21 09:37:19 | -17.4613
6816 | 恒流放电 | 01:35:00 | 112:02:44 | -4.7501 | 3.6726 | 7.521 | 29.3416 | 2022-12-21 09:38:19 | -17.4452
6817 | 恒流放电 | 01:36:00 | 112:03:44 | -4.7501 | 3.6691 | 7.6002 | 29.6322 | 2022-12-21 09:39:19 | -17.4286
6818 | 恒流放电 | 01:37:00 | 112:04:44 | -4.7501 | 3.6654 | 7.6793 | 29.9226 | 2022-12-21 09:40:19 | -17.411
6819 | 恒流放电 | 01:38:00 | 112:05:44 | -4.7501 | 3.6615 | 7.7585 | 30.2126 | 2022-12-21 09:41:19 | -17.3925
6820 | 恒流放电 | 01:39:00 | 112:06:44 | -4.7501 | 3.6573 | 7.8377 | 30.5023 | 2022-12-21 09:42:19 | -17.3725
6821 | 恒流放电 | 01:40:00 | 112:07:44 | -4.7501 | 3.6528 | 7.9168 | 30.7916 | 2022-12-21 09:43:19 | -17.3511
6822 | 恒流放电 | 01:41:00 | 112:08:44 | -4.7501 | 3.6479 | 7.996 | 31.0806 | 2022-12-21 09:44:19 | -17.3279
6823 | 恒流放电 | 01:42:00 | 112:09:44 | -4.7501 | 3.6428 | 8.0752 | 31.3692 | 2022-12-21 09:45:19 | -17.3036
6824 | 恒流放电 | 01:43:00 | 112:10:44 | -4.7501 | 3.6371 | 8.1543 | 31.6574 | 2022-12-21 09:46:19 | -17.2766
6825 | 恒流放电 | 01:44:00 | 112:11:44 | -4.7501 | 3.6308 | 8.2335 | 31.9451 | 2022-12-21 09:47:19 | -17.2466
6826 | 恒流放电 | 01:45:00 | 112:12:44 | -4.7501 | 3.6236 | 8.3127 | 32.2323 | 2022-12-21 09:48:19 | -17.2124
6827 | 恒流放电 | 01:46:00 | 112:13:44 | -4.7501 | 3.6152 | 8.3919 | 32.5188 | 2022-12-21 09:49:19 | -17.1725
6828 | 恒流放电 | 01:47:00 | 112:14:44 | -4.7501 | 3.6052 | 8.471 | 32.8046 | 2022-12-21 09:50:19 | -17.125
6829 | 恒流放电 | 01:48:00 | 112:15:44 | -4.7499 | 3.5926 | 8.5502 | 33.0896 | 2022-12-21 09:51:19 | -17.0645
6830 | 恒流放电 | 01:49:00 | 112:16:44 | -4.7499 | 3.5766 | 8.6294 | 33.3734 | 2022-12-21 09:52:19 | -16.9885
6831 | 恒流放电 | 01:50:00 | 112:17:44 | -4.7499 | 3.5557 | 8.7085 | 33.6557 | 2022-12-21 09:53:19 | -16.8892
6832 | 恒流放电 | 01:51:00 | 112:18:44 | -4.7501 | 3.5287 | 8.7877 | 33.9362 | 2022-12-21 09:54:19 | -16.7616
6833 | 恒流放电 | 01:52:00 | 112:19:44 | -4.7501 | 3.4981 | 8.8669 | 34.2143 | 2022-12-21 09:55:19 | -16.6163
6834 | 恒流放电 | 01:53:00 | 112:20:44 | -4.7501 | 3.4681 | 8.946 | 34.4901 | 2022-12-21 09:56:19 | -16.4738
6835 | 恒流放电 | 01:54:00 | 112:21:44 | -4.7501 | 3.4416 | 9.0252 | 34.7635 | 2022-12-21 09:57:19 | -16.3479
6836 | 恒流放电 | 01:55:00 | 112:22:44 | -4.7501 | 3.4111 | 9.1044 | 35.0349 | 2022-12-21 09:58:19 | -16.203
6837 | 恒流放电 | 01:56:00 | 112:23:44 | -4.7501 | 3.3315 | 9.1835 | 35.3023 | 2022-12-21 09:59:19 | -15.8249
6838 | 恒流放电 | 01:57:00 | 112:24:44 | -4.7501 | 3.1677 | 9.2627 | 35.5601 | 2022-12-21 10:00:19 | -15.0469
6839 | 恒流放电 | 01:57:42 | 112:25:26 | -4.7501 | 2.9999 | 9.3186 | 35.7328 | 2022-12-21 10:01:01 | -14.2498
6840 | 搁置 | 00:00:00 | 112:25:26 | 0 | 3.0243 | 0 | 0 | 2022-12-21 10:01:01 | 0
6841 | 搁置 | 00:01:00 | 112:26:26 | 0 | 3.5126 | 0 | 0 | 2022-12-21 10:02:01 | 0
6842 | 搁置 | 00:02:00 | 112:27:26 | 0 | 3.5176 | 0 | 0 | 2022-12-21 10:03:01 | 0
6843 | 搁置 | 00:03:00 | 112:28:26 | 0 | 3.5237 | 0 | 0 | 2022-12-21 10:04:01 | 0
6844 | 搁置 | 00:04:00 | 112:29:26 | 0 | 3.5331 | 0 | 0 | 2022-12-21 10:05:01 | 0
6845 | 搁置 | 00:05:00 | 112:30:26 | 0 | 3.545 | 0 | 0 | 2022-12-21 10:06:01 | 0
6846 | 搁置 | 00:06:00 | 112:31:26 | 0 | 3.5589 | 0 | 0 | 2022-12-21 10:07:01 | 0
6847 | 搁置 | 00:07:00 | 112:32:26 | 0 | 3.5739 | 0 | 0 | 2022-12-21 10:08:01 | 0
6848 | 搁置 | 00:08:00 | 112:33:26 | 0 | 3.5889 | 0 | 0 | 2022-12-21 10:09:01 | 0
6849 | 搁置 | 00:09:00 | 112:34:26 | 0 | 3.6024 | 0 | 0 | 2022-12-21 10:10:01 | 0
6850 | 搁置 | 00:10:00 | 112:35:26 | 0 | 3.6136 | 0 | 0 | 2022-12-21 10:11:01 | 0
6851 | 搁置 | 00:11:00 | 112:36:26 | 0 | 3.622 | 0 | 0 | 2022-12-21 10:12:01 | 0
6852 | 搁置 | 00:12:00 | 112:37:26 | 0 | 3.6279 | 0 | 0 | 2022-12-21 10:13:01 | 0
6853 | 搁置 | 00:13:00 | 112:38:26 | 0 | 3.6324 | 0 | 0 | 2022-12-21 10:14:01 | 0
6854 | 搁置 | 00:14:00 | 112:39:26 | 0 | 3.6357 | 0 | 0 | 2022-12-21 10:15:01 | 0
6855 | 搁置 | 00:15:00 | 112:40:26 | 0 | 3.6383 | 0 | 0 | 2022-12-21 10:16:01 | 0
6856 | 恒流恒压充电 | 00:00:00 | 112:40:26 | 2.8492 | 3.6514 | 0 | 0 | 2022-12-21 10:16:01 | 10.4037
6857 | 恒流恒压充电 | 00:01:00 | 112:41:26 | 2.8505 | 3.7016 | 0.0475 | 0.1754 | 2022-12-21 10:17:01 | 10.5513
6858 | 恒流恒压充电 | 00:02:00 | 112:42:26 | 2.8505 | 3.7071 | 0.095 | 0.3514 | 2022-12-21 10:18:01 | 10.5669
6859 | 恒流恒压充电 | 00:03:00 | 112:43:26 | 2.8503 | 3.7105 | 0.1425 | 0.5276 | 2022-12-21 10:19:01 | 10.5759
6860 | 恒流恒压充电 | 00:04:00 | 112:44:26 | 2.8503 | 3.7132 | 0.19 | 0.704 | 2022-12-21 10:20:01 | 10.5835
6861 | 恒流恒压充电 | 00:05:00 | 112:45:26 | 2.8505 | 3.7155 | 0.2375 | 0.8804 | 2022-12-21 10:21:01 | 10.5909
6862 | 恒流恒压充电 | 00:06:00 | 112:46:26 | 2.8505 | 3.7177 | 0.285 | 1.057 | 2022-12-21 10:22:01 | 10.5972
6863 | 恒流恒压充电 | 00:07:00 | 112:47:26 | 2.8505 | 3.7197 | 0.3325 | 1.2336 | 2022-12-21 10:23:01 | 10.6029
6864 | 恒流恒压充电 | 00:08:00 | 112:48:26 | 2.8503 | 3.7215 | 0.3801 | 1.4104 | 2022-12-21 10:24:01 | 10.6072
6865 | 恒流恒压充电 | 00:09:00 | 112:49:26 | 2.8503 | 3.7232 | 0.4276 | 1.5872 | 2022-12-21 10:25:01 | 10.6121
6866 | 恒流恒压充电 | 00:10:00 | 112:50:26 | 2.8503 | 3.725 | 0.4751 | 1.7642 | 2022-12-21 10:26:01 | 10.6172
6867 | 恒流恒压充电 | 00:11:00 | 112:51:26 | 2.8505 | 3.7268 | 0.5226 | 1.9412 | 2022-12-21 10:27:01 | 10.6231
6868 | 恒流恒压充电 | 00:12:00 | 112:52:26 | 2.8505 | 3.7284 | 0.5701 | 2.1182 | 2022-12-21 10:28:01 | 10.6277
6869 | 恒流恒压充电 | 00:13:00 | 112:53:26 | 2.8505 | 3.7302 | 0.6176 | 2.2954 | 2022-12-21 10:29:01 | 10.6328
6870 | 恒流恒压充电 | 00:14:00 | 112:54:26 | 2.8505 | 3.7316 | 0.6651 | 2.4727 | 2022-12-21 10:30:01 | 10.6368
6871 | 恒流恒压充电 | 00:15:00 | 112:55:26 | 2.8505 | 3.7332 | 0.7126 | 2.65 | 2022-12-21 10:31:01 | 10.6413
6872 | 恒流恒压充电 | 00:16:00 | 112:56:26 | 2.8505 | 3.7348 | 0.7601 | 2.8274 | 2022-12-21 10:32:01 | 10.6459
6873 | 恒流恒压充电 | 00:17:00 | 112:57:26 | 2.8505 | 3.7365 | 0.8076 | 3.0048 | 2022-12-21 10:33:01 | 10.6507
6874 | 恒流恒压充电 | 00:18:00 | 112:58:26 | 2.8503 | 3.7381 | 0.8551 | 3.1824 | 2022-12-21 10:34:01 | 10.6545
6875 | 恒流恒压充电 | 00:19:00 | 112:59:26 | 2.8505 | 3.7397 | 0.9026 | 3.36 | 2022-12-21 10:35:01 | 10.6599
6876 | 恒流恒压充电 | 00:20:00 | 113:00:26 | 2.8505 | 3.7413 | 0.9501 | 3.5377 | 2022-12-21 10:36:01 | 10.6644
6877 | 恒流恒压充电 | 00:21:00 | 113:01:26 | 2.8505 | 3.7429 | 0.9976 | 3.7155 | 2022-12-21 10:37:01 | 10.669
6878 | 恒流恒压充电 | 00:22:00 | 113:02:26 | 2.8503 | 3.7444 | 1.0452 | 3.8933 | 2022-12-21 10:38:01 | 10.6725
6879 | 恒流恒压充电 | 00:23:00 | 113:03:26 | 2.8503 | 3.746 | 1.0927 | 4.0713 | 2022-12-21 10:39:01 | 10.677
6880 | 恒流恒压充电 | 00:24:00 | 113:04:26 | 2.8505 | 3.7474 | 1.1402 | 4.2492 | 2022-12-21 10:40:01 | 10.6818
6881 | 恒流恒压充电 | 00:25:00 | 113:05:26 | 2.8505 | 3.7489 | 1.1877 | 4.4273 | 2022-12-21 10:41:01 | 10.6861
6882 | 恒流恒压充电 | 00:26:00 | 113:06:26 | 2.8503 | 3.7505 | 1.2352 | 4.6055 | 2022-12-21 10:42:01 | 10.6899
6883 | 恒流恒压充电 | 00:27:00 | 113:07:26 | 2.8505 | 3.7521 | 1.2827 | 4.7837 | 2022-12-21 10:43:01 | 10.6952
6884 | 恒流恒压充电 | 00:28:00 | 113:08:26 | 2.8505 | 3.7536 | 1.3302 | 4.9619 | 2022-12-21 10:44:01 | 10.6995
6885 | 恒流恒压充电 | 00:29:00 | 113:09:26 | 2.8505 | 3.7552 | 1.3777 | 5.1403 | 2022-12-21 10:45:01 | 10.704
6886 | 恒流恒压充电 | 00:30:00 | 113:10:26 | 2.8505 | 3.7566 | 1.4252 | 5.3187 | 2022-12-21 10:46:01 | 10.708
6887 | 恒流恒压充电 | 00:31:00 | 113:11:26 | 2.8505 | 3.7582 | 1.4727 | 5.4972 | 2022-12-21 10:47:01 | 10.7126
6888 | 恒流恒压充电 | 00:32:00 | 113:12:26 | 2.8505 | 3.7597 | 1.5202 | 5.6758 | 2022-12-21 10:48:01 | 10.7169
6889 | 恒流恒压充电 | 00:33:00 | 113:13:26 | 2.8505 | 3.7613 | 1.5677 | 5.8545 | 2022-12-21 10:49:01 | 10.7214
6890 | 恒流恒压充电 | 00:34:00 | 113:14:26 | 2.8505 | 3.7628 | 1.6152 | 6.0332 | 2022-12-21 10:50:01 | 10.7257
6891 | 恒流恒压充电 | 00:35:00 | 113:15:26 | 2.8505 | 3.7642 | 1.6627 | 6.212 | 2022-12-21 10:51:01 | 10.7297
6892 | 恒流恒压充电 | 00:36:00 | 113:16:26 | 2.8505 | 3.7657 | 1.7102 | 6.3908 | 2022-12-21 10:52:01 | 10.734
6893 | 恒流恒压充电 | 00:37:00 | 113:17:26 | 2.8503 | 3.7671 | 1.7578 | 6.5698 | 2022-12-21 10:53:01 | 10.7372
6894 | 恒流恒压充电 | 00:38:00 | 113:18:26 | 2.8505 | 3.7687 | 1.8053 | 6.7488 | 2022-12-21 10:54:01 | 10.7425
6895 | 恒流恒压充电 | 00:39:00 | 113:19:26 | 2.8505 | 3.7702 | 1.8528 | 6.9278 | 2022-12-21 10:55:01 | 10.7468
6896 | 恒流恒压充电 | 00:40:00 | 113:20:26 | 2.8505 | 3.7716 | 1.9003 | 7.107 | 2022-12-21 10:56:01 | 10.7508
6897 | 恒流恒压充电 | 00:41:00 | 113:21:26 | 2.8503 | 3.7731 | 1.9478 | 7.2862 | 2022-12-21 10:57:01 | 10.7543
6898 | 恒流恒压充电 | 00:42:00 | 113:22:26 | 2.8505 | 3.7747 | 1.9953 | 7.4655 | 2022-12-21 10:58:01 | 10.7596
6899 | 恒流恒压充电 | 00:43:00 | 113:23:26 | 2.8505 | 3.7762 | 2.0428 | 7.6448 | 2022-12-21 10:59:01 | 10.7639
6900 | 恒流恒压充电 | 00:44:00 | 113:24:26 | 2.8505 | 3.7774 | 2.0903 | 7.8243 | 2022-12-21 11:00:01 | 10.7673
6901 | 恒流恒压充电 | 00:45:00 | 113:25:26 | 2.8505 | 3.7789 | 2.1378 | 8.0038 | 2022-12-21 11:01:01 | 10.7716
6902 | 恒流恒压充电 | 00:46:00 | 113:26:26 | 2.8503 | 3.7805 | 2.1853 | 8.1833 | 2022-12-21 11:02:01 | 10.7754
6903 | 恒流恒压充电 | 00:47:00 | 113:27:26 | 2.8503 | 3.782 | 2.2328 | 8.363 | 2022-12-21 11:03:01 | 10.7796
6904 | 恒流恒压充电 | 00:48:00 | 113:28:26 | 2.8505 | 3.7834 | 2.2803 | 8.5427 | 2022-12-21 11:04:01 | 10.7844
6905 | 恒流恒压充电 | 00:49:00 | 113:29:26 | 2.8503 | 3.7849 | 2.3278 | 8.7224 | 2022-12-21 11:05:01 | 10.7879
6906 | 恒流恒压充电 | 00:50:00 | 113:30:26 | 2.8505 | 3.7863 | 2.3753 | 8.9023 | 2022-12-21 11:06:01 | 10.7927
6907 | 恒流恒压充电 | 00:51:00 | 113:31:26 | 2.8503 | 3.7878 | 2.4228 | 9.0822 | 2022-12-21 11:07:01 | 10.7962
6908 | 恒流恒压充电 | 00:52:00 | 113:32:26 | 2.8505 | 3.7891 | 2.4704 | 9.2622 | 2022-12-21 11:08:01 | 10.8007
6909 | 恒流恒压充电 | 00:53:00 | 113:33:26 | 2.8505 | 3.7907 | 2.5179 | 9.4422 | 2022-12-21 11:09:01 | 10.8052
6910 | 恒流恒压充电 | 00:54:00 | 113:34:26 | 2.8503 | 3.7921 | 2.5654 | 9.6223 | 2022-12-21 11:10:01 | 10.8084
6911 | 恒流恒压充电 | 00:55:00 | 113:35:26 | 2.8505 | 3.7936 | 2.6129 | 9.8025 | 2022-12-21 11:11:01 | 10.8135
6912 | 恒流恒压充电 | 00:56:00 | 113:36:26 | 2.8505 | 3.795 | 2.6604 | 9.9828 | 2022-12-21 11:12:01 | 10.8175
6913 | 恒流恒压充电 | 00:57:00 | 113:37:26 | 2.8503 | 3.7967 | 2.7079 | 10.1631 | 2022-12-21 11:13:01 | 10.8215
6914 | 恒流恒压充电 | 00:58:00 | 113:38:26 | 2.8505 | 3.7981 | 2.7554 | 10.3435 | 2022-12-21 11:14:01 | 10.8263
6915 | 恒流恒压充电 | 00:59:00 | 113:39:26 | 2.8505 | 3.7997 | 2.8029 | 10.524 | 2022-12-21 11:15:01 | 10.8309
6916 | 恒流恒压充电 | 01:00:00 | 113:40:26 | 2.8503 | 3.8012 | 2.8504 | 10.7045 | 2022-12-21 11:16:01 | 10.8344
6917 | 恒流恒压充电 | 01:01:00 | 113:41:26 | 2.8503 | 3.8028 | 2.8979 | 10.8851 | 2022-12-21 11:17:01 | 10.8389
6918 | 恒流恒压充电 | 01:02:00 | 113:42:26 | 2.8505 | 3.8042 | 2.9454 | 11.0658 | 2022-12-21 11:18:01 | 10.8437
6919 | 恒流恒压充电 | 01:03:00 | 113:43:26 | 2.8505 | 3.8059 | 2.9929 | 11.2466 | 2022-12-21 11:19:01 | 10.8486
6920 | 恒流恒压充电 | 01:04:00 | 113:44:26 | 2.8505 | 3.8073 | 3.0404 | 11.4274 | 2022-12-21 11:20:01 | 10.8526
6921 | 恒流恒压充电 | 01:05:00 | 113:45:26 | 2.8503 | 3.8089 | 3.0879 | 11.6083 | 2022-12-21 11:21:01 | 10.8563
6922 | 恒流恒压充电 | 01:06:00 | 113:46:26 | 2.8503 | 3.8105 | 3.1354 | 11.7893 | 2022-12-21 11:22:01 | 10.8609
6923 | 恒流恒压充电 | 01:07:00 | 113:47:26 | 2.8505 | 3.8123 | 3.183 | 11.9704 | 2022-12-21 11:23:01 | 10.8668
6924 | 恒流恒压充电 | 01:08:00 | 113:48:26 | 2.8503 | 3.8139 | 3.2305 | 12.1515 | 2022-12-21 11:24:01 | 10.8706
6925 | 恒流恒压充电 | 01:09:00 | 113:49:26 | 2.8505 | 3.8155 | 3.278 | 12.3328 | 2022-12-21 11:25:01 | 10.8759
6926 | 恒流恒压充电 | 01:10:00 | 113:50:26 | 2.8505 | 3.8173 | 3.3255 | 12.5141 | 2022-12-21 11:26:01 | 10.8811
6927 | 恒流恒压充电 | 01:11:00 | 113:51:26 | 2.8505 | 3.8191 | 3.373 | 12.6955 | 2022-12-21 11:27:01 | 10.8862
6928 | 恒流恒压充电 | 01:12:00 | 113:52:26 | 2.8503 | 3.8209 | 3.4205 | 12.8769 | 2022-12-21 11:28:01 | 10.8905
6929 | 恒流恒压充电 | 01:13:00 | 113:53:26 | 2.8505 | 3.8228 | 3.468 | 13.0585 | 2022-12-21 11:29:01 | 10.8967
6930 | 恒流恒压充电 | 01:14:00 | 113:54:26 | 2.8505 | 3.8246 | 3.5155 | 13.2401 | 2022-12-21 11:30:01 | 10.9019
6931 | 恒流恒压充电 | 01:15:00 | 113:55:26 | 2.8505 | 3.8265 | 3.563 | 13.4219 | 2022-12-21 11:31:01 | 10.9073
6932 | 恒流恒压充电 | 01:16:00 | 113:56:26 | 2.8503 | 3.8284 | 3.6105 | 13.6037 | 2022-12-21 11:32:01 | 10.9119
6933 | 恒流恒压充电 | 01:17:00 | 113:57:26 | 2.8503 | 3.8304 | 3.658 | 13.7856 | 2022-12-21 11:33:01 | 10.9176
6934 | 恒流恒压充电 | 01:18:00 | 113:58:26 | 2.8505 | 3.8325 | 3.7055 | 13.9676 | 2022-12-21 11:34:01 | 10.9244
6935 | 恒流恒压充电 | 01:19:00 | 113:59:26 | 2.8505 | 3.8346 | 3.753 | 14.1498 | 2022-12-21 11:35:01 | 10.9304
6936 | 恒流恒压充电 | 01:20:00 | 114:00:26 | 2.8505 | 3.8367 | 3.8005 | 14.332 | 2022-12-21 11:36:01 | 10.9364
6937 | 恒流恒压充电 | 01:21:00 | 114:01:26 | 2.8503 | 3.8389 | 3.848 | 14.5143 | 2022-12-21 11:37:01 | 10.9418
6938 | 恒流恒压充电 | 01:22:00 | 114:02:26 | 2.8503 | 3.8412 | 3.8955 | 14.6967 | 2022-12-21 11:38:01 | 10.9484
6939 | 恒流恒压充电 | 01:23:00 | 114:03:26 | 2.8505 | 3.8435 | 3.9431 | 14.8793 | 2022-12-21 11:39:01 | 10.9557
6940 | 恒流恒压充电 | 01:24:00 | 114:04:26 | 2.8505 | 3.8459 | 3.9906 | 15.0619 | 2022-12-21 11:40:01 | 10.9626
6941 | 恒流恒压充电 | 01:25:00 | 114:05:26 | 2.8505 | 3.8485 | 4.0381 | 15.2447 | 2022-12-21 11:41:01 | 10.97
6942 | 恒流恒压充电 | 01:26:00 | 114:06:26 | 2.8505 | 3.8509 | 4.0856 | 15.4276 | 2022-12-21 11:42:01 | 10.9768
6943 | 恒流恒压充电 | 01:27:00 | 114:07:26 | 2.8505 | 3.8536 | 4.1331 | 15.6106 | 2022-12-21 11:43:01 | 10.9845
6944 | 恒流恒压充电 | 01:28:00 | 114:08:26 | 2.8505 | 3.8564 | 4.1806 | 15.7937 | 2022-12-21 11:44:01 | 10.9925
6945 | 恒流恒压充电 | 01:29:00 | 114:09:26 | 2.8505 | 3.8591 | 4.2281 | 15.977 | 2022-12-21 11:45:01 | 11.0002
6946 | 恒流恒压充电 | 01:30:00 | 114:10:26 | 2.8503 | 3.862 | 4.2756 | 16.1604 | 2022-12-21 11:46:01 | 11.0077
6947 | 恒流恒压充电 | 01:31:00 | 114:11:26 | 2.8503 | 3.8649 | 4.3231 | 16.3439 | 2022-12-21 11:47:01 | 11.0159
6948 | 恒流恒压充电 | 01:32:00 | 114:12:26 | 2.8505 | 3.8681 | 4.3706 | 16.5276 | 2022-12-21 11:48:01 | 11.0259
6949 | 恒流恒压充电 | 01:33:00 | 114:13:26 | 2.8503 | 3.8712 | 4.4181 | 16.7114 | 2022-12-21 11:49:01 | 11.0339
6950 | 恒流恒压充电 | 01:34:00 | 114:14:26 | 2.8503 | 3.8744 | 4.4656 | 16.8954 | 2022-12-21 11:50:01 | 11.043
6951 | 恒流恒压充电 | 01:35:00 | 114:15:26 | 2.8503 | 3.878 | 4.5131 | 17.0796 | 2022-12-21 11:51:01 | 11.0533
6952 | 恒流恒压充电 | 01:36:00 | 114:16:26 | 2.8505 | 3.8814 | 4.5606 | 17.2639 | 2022-12-21 11:52:01 | 11.0638
6953 | 恒流恒压充电 | 01:37:00 | 114:17:26 | 2.8505 | 3.8851 | 4.6081 | 17.4484 | 2022-12-21 11:53:01 | 11.0743
6954 | 恒流恒压充电 | 01:38:00 | 114:18:26 | 2.8505 | 3.8888 | 4.6557 | 17.633 | 2022-12-21 11:54:01 | 11.0849
6955 | 恒流恒压充电 | 01:39:00 | 114:19:26 | 2.8505 | 3.8925 | 4.7032 | 17.8178 | 2022-12-21 11:55:01 | 11.0954
6956 | 恒流恒压充电 | 01:40:00 | 114:20:26 | 2.8503 | 3.8964 | 4.7507 | 18.0029 | 2022-12-21 11:56:01 | 11.1057
6957 | 恒流恒压充电 | 01:41:00 | 114:21:26 | 2.8503 | 3.9006 | 4.7982 | 18.1881 | 2022-12-21 11:57:01 | 11.1177
6958 | 恒流恒压充电 | 01:42:00 | 114:22:26 | 2.8505 | 3.9046 | 4.8457 | 18.3735 | 2022-12-21 11:58:01 | 11.1299
6959 | 恒流恒压充电 | 01:43:00 | 114:23:26 | 2.8505 | 3.909 | 4.8932 | 18.5591 | 2022-12-21 11:59:01 | 11.1424
6960 | 恒流恒压充电 | 01:44:00 | 114:24:26 | 2.8505 | 3.9133 | 4.9407 | 18.7449 | 2022-12-21 12:00:01 | 11.1547
6961 | 恒流恒压充电 | 01:45:00 | 114:25:26 | 2.8505 | 3.9177 | 4.9882 | 18.9309 | 2022-12-21 12:01:01 | 11.1672
6962 | 恒流恒压充电 | 01:46:00 | 114:26:26 | 2.8505 | 3.9224 | 5.0357 | 19.1171 | 2022-12-21 12:02:01 | 11.1806
6963 | 恒流恒压充电 | 01:47:00 | 114:27:26 | 2.8505 | 3.9271 | 5.0832 | 19.3035 | 2022-12-21 12:03:01 | 11.194
6964 | 恒流恒压充电 | 01:48:00 | 114:28:26 | 2.8505 | 3.9317 | 5.1307 | 19.4902 | 2022-12-21 12:04:01 | 11.2072
6965 | 恒流恒压充电 | 01:49:00 | 114:29:26 | 2.8505 | 3.9366 | 5.1782 | 19.6771 | 2022-12-21 12:05:01 | 11.2211
6966 | 恒流恒压充电 | 01:50:00 | 114:30:26 | 2.8503 | 3.9414 | 5.2257 | 19.8642 | 2022-12-21 12:06:01 | 11.234
6967 | 恒流恒压充电 | 01:51:00 | 114:31:26 | 2.8503 | 3.9464 | 5.2732 | 20.0516 | 2022-12-21 12:07:01 | 11.2482
6968 | 恒流恒压充电 | 01:52:00 | 114:32:26 | 2.8505 | 3.9514 | 5.3207 | 20.2392 | 2022-12-21 12:08:01 | 11.2633
6969 | 恒流恒压充电 | 01:53:00 | 114:33:26 | 2.8505 | 3.9566 | 5.3683 | 20.427 | 2022-12-21 12:09:01 | 11.2781
6970 | 恒流恒压充电 | 01:54:00 | 114:34:26 | 2.8503 | 3.9619 | 5.4158 | 20.6151 | 2022-12-21 12:10:01 | 11.2924
6971 | 恒流恒压充电 | 01:55:00 | 114:35:26 | 2.8505 | 3.9671 | 5.4633 | 20.8035 | 2022-12-21 12:11:01 | 11.3081
6972 | 恒流恒压充电 | 01:56:00 | 114:36:26 | 2.8503 | 3.9724 | 5.5108 | 20.9921 | 2022-12-21 12:12:01 | 11.3223
6973 | 恒流恒压充电 | 01:57:00 | 114:37:26 | 2.8505 | 3.9777 | 5.5583 | 21.1809 | 2022-12-21 12:13:01 | 11.3383
6974 | 恒流恒压充电 | 01:58:00 | 114:38:26 | 2.8505 | 3.9831 | 5.6058 | 21.37 | 2022-12-21 12:14:01 | 11.3537
6975 | 恒流恒压充电 | 01:59:00 | 114:39:26 | 2.8505 | 3.9884 | 5.6533 | 21.5593 | 2022-12-21 12:15:01 | 11.3688
6976 | 恒流恒压充电 | 02:00:00 | 114:40:26 | 2.8503 | 3.9939 | 5.7008 | 21.7489 | 2022-12-21 12:16:01 | 11.3836
6977 | 恒流恒压充电 | 02:01:00 | 114:41:26 | 2.8505 | 3.9993 | 5.7483 | 21.9388 | 2022-12-21 12:17:01 | 11.3998
6978 | 恒流恒压充电 | 02:02:00 | 114:42:26 | 2.8503 | 4.0047 | 5.7958 | 22.1289 | 2022-12-21 12:18:01 | 11.4144
6979 | 恒流恒压充电 | 02:03:00 | 114:43:26 | 2.8503 | 4.0102 | 5.8433 | 22.3193 | 2022-12-21 12:19:01 | 11.4301
6980 | 恒流恒压充电 | 02:04:00 | 114:44:26 | 2.8505 | 4.0156 | 5.8908 | 22.51 | 2022-12-21 12:20:01 | 11.4463
6981 | 恒流恒压充电 | 02:05:00 | 114:45:26 | 2.8503 | 4.0211 | 5.9383 | 22.7009 | 2022-12-21 12:21:01 | 11.4611
6982 | 恒流恒压充电 | 02:06:00 | 114:46:26 | 2.8505 | 4.0266 | 5.9858 | 22.892 | 2022-12-21 12:22:01 | 11.4777
6983 | 恒流恒压充电 | 02:07:00 | 114:47:26 | 2.8505 | 4.0319 | 6.0333 | 23.0834 | 2022-12-21 12:23:01 | 11.4928
6984 | 恒流恒压充电 | 02:08:00 | 114:48:26 | 2.8505 | 4.0376 | 6.0809 | 23.2751 | 2022-12-21 12:24:01 | 11.509
6985 | 恒流恒压充电 | 02:09:00 | 114:49:26 | 2.8505 | 4.0429 | 6.1284 | 23.467 | 2022-12-21 12:25:01 | 11.5241
6986 | 恒流恒压充电 | 02:10:00 | 114:50:26 | 2.8505 | 4.0484 | 6.1759 | 23.6592 | 2022-12-21 12:26:01 | 11.5398
6987 | 恒流恒压充电 | 02:11:00 | 114:51:26 | 2.8505 | 4.0537 | 6.2234 | 23.8517 | 2022-12-21 12:27:01 | 11.5549
6988 | 恒流恒压充电 | 02:12:00 | 114:52:26 | 2.8505 | 4.0592 | 6.2709 | 24.0444 | 2022-12-21 12:28:01 | 11.5706
6989 | 恒流恒压充电 | 02:13:00 | 114:53:26 | 2.8503 | 4.0647 | 6.3184 | 24.2374 | 2022-12-21 12:29:01 | 11.5854
6990 | 恒流恒压充电 | 02:14:00 | 114:54:26 | 2.8505 | 4.0702 | 6.3659 | 24.4306 | 2022-12-21 12:30:01 | 11.6019
6991 | 恒流恒压充电 | 02:15:00 | 114:55:26 | 2.8505 | 4.0755 | 6.4134 | 24.6241 | 2022-12-21 12:31:01 | 11.617
6992 | 恒流恒压充电 | 02:16:00 | 114:56:26 | 2.8505 | 4.0808 | 6.4609 | 24.8178 | 2022-12-21 12:32:01 | 11.6322
6993 | 恒流恒压充电 | 02:17:00 | 114:57:26 | 2.8503 | 4.0862 | 6.5084 | 25.0118 | 2022-12-21 12:33:01 | 11.6467
6994 | 恒流恒压充电 | 02:18:00 | 114:58:26 | 2.8503 | 4.0915 | 6.5559 | 25.2061 | 2022-12-21 12:34:01 | 11.6618
6995 | 恒流恒压充电 | 02:19:00 | 114:59:26 | 2.8505 | 4.0968 | 6.6034 | 25.4006 | 2022-12-21 12:35:01 | 11.6778
6996 | 恒流恒压充电 | 02:20:00 | 115:00:26 | 2.8505 | 4.102 | 6.6509 | 25.5953 | 2022-12-21 12:36:01 | 11.6926
6997 | 恒流恒压充电 | 02:21:00 | 115:01:26 | 2.8503 | 4.1072 | 6.6984 | 25.7903 | 2022-12-21 12:37:01 | 11.7065
6998 | 恒流恒压充电 | 02:22:00 | 115:02:26 | 2.8505 | 4.1122 | 6.7459 | 25.9855 | 2022-12-21 12:38:01 | 11.7217
6999 | 恒流恒压充电 | 02:23:00 | 115:03:26 | 2.8503 | 4.1172 | 6.7934 | 26.181 | 2022-12-21 12:39:01 | 11.735
7000 | 恒流恒压充电 | 02:24:00 | 115:04:26 | 2.8505 | 4.1222 | 6.841 | 26.3767 | 2022-12-21 12:40:01 | 11.7502
7001 | 恒流恒压充电 | 02:25:00 | 115:05:26 | 2.8505 | 4.1268 | 6.8885 | 26.5727 | 2022-12-21 12:41:01 | 11.7633
7002 | 恒流恒压充电 | 02:26:00 | 115:06:26 | 2.8505 | 4.1315 | 6.936 | 26.7688 | 2022-12-21 12:42:01 | 11.7767
7003 | 恒流恒压充电 | 02:27:00 | 115:07:26 | 2.8503 | 4.136 | 6.9835 | 26.9652 | 2022-12-21 12:43:01 | 11.7886
7004 | 恒流恒压充电 | 02:28:00 | 115:08:26 | 2.8505 | 4.1407 | 7.031 | 27.1618 | 2022-12-21 12:44:01 | 11.8029
7005 | 恒流恒压充电 | 02:29:00 | 115:09:26 | 2.8505 | 4.1452 | 7.0785 | 27.3586 | 2022-12-21 12:45:01 | 11.8157
7006 | 恒流恒压充电 | 02:30:00 | 115:10:26 | 2.8505 | 4.1499 | 7.126 | 27.5557 | 2022-12-21 12:46:01 | 11.8291
7007 | 恒流恒压充电 | 02:31:00 | 115:11:26 | 2.8505 | 4.1546 | 7.1735 | 27.7529 | 2022-12-21 12:47:01 | 11.8425
7008 | 恒流恒压充电 | 02:32:00 | 115:12:26 | 2.8505 | 4.1594 | 7.221 | 27.9504 | 2022-12-21 12:48:01 | 11.8562
7009 | 恒流恒压充电 | 02:33:00 | 115:13:26 | 2.8503 | 4.1643 | 7.2685 | 28.1481 | 2022-12-21 12:49:01 | 11.8693
7010 | 恒流恒压充电 | 02:34:00 | 115:14:26 | 2.8505 | 4.1693 | 7.316 | 28.3461 | 2022-12-21 12:50:01 | 11.8844
7011 | 恒流恒压充电 | 02:35:00 | 115:15:26 | 2.8505 | 4.1743 | 7.3635 | 28.5442 | 2022-12-21 12:51:01 | 11.8987
7012 | 恒流恒压充电 | 02:36:00 | 115:16:26 | 2.8505 | 4.1795 | 7.411 | 28.7427 | 2022-12-21 12:52:01 | 11.9135
7013 | 恒流恒压充电 | 02:37:00 | 115:17:26 | 2.8505 | 4.1846 | 7.4585 | 28.9413 | 2022-12-21 12:53:01 | 11.928
7014 | 恒流恒压充电 | 02:38:00 | 115:18:26 | 2.8503 | 4.1898 | 7.506 | 29.1403 | 2022-12-21 12:54:01 | 11.942
7015 | 恒流恒压充电 | 02:39:00 | 115:19:26 | 2.8505 | 4.1951 | 7.5535 | 29.3394 | 2022-12-21 12:55:01 | 11.958
7016 | 恒流恒压充电 | 02:40:00 | 115:20:26 | 2.8505 | 4.2004 | 7.6011 | 29.5389 | 2022-12-21 12:56:01 | 11.9731
7017 | 恒流恒压充电 | 02:41:00 | 115:21:26 | 2.8503 | 4.2056 | 7.6486 | 29.7385 | 2022-12-21 12:57:01 | 11.987
7018 | 恒流恒压充电 | 02:42:00 | 115:22:26 | 2.8505 | 4.2111 | 7.6961 | 29.9384 | 2022-12-21 12:58:01 | 12.0036
7019 | 恒流恒压充电 | 02:43:00 | 115:23:26 | 2.8505 | 4.2164 | 7.7436 | 30.1386 | 2022-12-21 12:59:01 | 12.0187
7020 | 恒流恒压充电 | 02:44:00 | 115:24:26 | 2.8503 | 4.2217 | 7.7911 | 30.3391 | 2022-12-21 13:00:01 | 12.0329
7021 | 恒流恒压充电 | 02:45:00 | 115:25:26 | 2.8503 | 4.2272 | 7.8386 | 30.5397 | 2022-12-21 13:01:01 | 12.0486
7022 | 恒流恒压充电 | 02:46:00 | 115:26:26 | 2.8503 | 4.2325 | 7.8861 | 30.7407 | 2022-12-21 13:02:01 | 12.0637
7023 | 恒流恒压充电 | 02:47:00 | 115:27:26 | 2.8503 | 4.2379 | 7.9336 | 30.9419 | 2022-12-21 13:03:01 | 12.0791
7024 | 恒流恒压充电 | 02:48:00 | 115:28:26 | 2.8505 | 4.2432 | 7.9811 | 31.1433 | 2022-12-21 13:04:01 | 12.0951
7025 | 恒流恒压充电 | 02:49:00 | 115:29:26 | 2.8505 | 4.2485 | 8.0286 | 31.345 | 2022-12-21 13:05:01 | 12.1102
7026 | 恒流恒压充电 | 02:50:00 | 115:30:26 | 2.8505 | 4.2538 | 8.0761 | 31.547 | 2022-12-21 13:06:01 | 12.1253
7027 | 恒流恒压充电 | 02:51:00 | 115:31:26 | 2.8505 | 4.2592 | 8.1236 | 31.7492 | 2022-12-21 13:07:01 | 12.1407
7028 | 恒流恒压充电 | 02:52:00 | 115:32:26 | 2.8505 | 4.2645 | 8.1711 | 31.9517 | 2022-12-21 13:08:01 | 12.1558
7029 | 恒流恒压充电 | 02:53:00 | 115:33:26 | 2.8505 | 4.2697 | 8.2186 | 32.1544 | 2022-12-21 13:09:01 | 12.1706
7030 | 恒流恒压充电 | 02:54:00 | 115:34:26 | 2.8503 | 4.275 | 8.2661 | 32.3574 | 2022-12-21 13:10:01 | 12.1848
7031 | 恒流恒压充电 | 02:55:00 | 115:35:26 | 2.8503 | 4.2802 | 8.3136 | 32.5606 | 2022-12-21 13:11:01 | 12.1996
7032 | 恒流恒压充电 | 02:56:00 | 115:36:26 | 2.8505 | 4.2853 | 8.3612 | 32.764 | 2022-12-21 13:12:01 | 12.2151
7033 | 恒流恒压充电 | 02:57:00 | 115:37:26 | 2.8505 | 4.2905 | 8.4087 | 32.9677 | 2022-12-21 13:13:01 | 12.2299
7034 | 恒流恒压充电 | 02:58:00 | 115:38:26 | 2.8503 | 4.2956 | 8.4562 | 33.1717 | 2022-12-21 13:14:01 | 12.2435
7035 | 恒流恒压充电 | 02:59:00 | 115:39:26 | 2.8505 | 4.3006 | 8.5037 | 33.3759 | 2022-12-21 13:15:01 | 12.2587
7036 | 恒流恒压充电 | 03:00:00 | 115:40:26 | 2.8503 | 4.3058 | 8.5512 | 33.5803 | 2022-12-21 13:16:01 | 12.2726
7037 | 恒流恒压充电 | 03:01:00 | 115:41:26 | 2.8505 | 4.3108 | 8.5987 | 33.785 | 2022-12-21 13:17:01 | 12.2878
7038 | 恒流恒压充电 | 03:02:00 | 115:42:26 | 2.8505 | 4.3158 | 8.6462 | 33.9899 | 2022-12-21 13:18:01 | 12.302
7039 | 恒流恒压充电 | 03:03:00 | 115:43:26 | 2.8503 | 4.321 | 8.6937 | 34.195 | 2022-12-21 13:19:01 | 12.3159
7040 | 恒流恒压充电 | 03:04:00 | 115:44:26 | 2.8503 | 4.3261 | 8.7412 | 34.4004 | 2022-12-21 13:20:01 | 12.3305
7041 | 恒流恒压充电 | 03:05:00 | 115:45:26 | 2.8503 | 4.3313 | 8.7887 | 34.6061 | 2022-12-21 13:21:01 | 12.3453
7042 | 恒流恒压充电 | 03:06:00 | 115:46:26 | 2.8503 | 4.3366 | 8.8362 | 34.8119 | 2022-12-21 13:22:01 | 12.3604
7043 | 恒流恒压充电 | 03:07:00 | 115:47:26 | 2.8503 | 4.342 | 8.8837 | 35.0181 | 2022-12-21 13:23:01 | 12.3758
7044 | 恒流恒压充电 | 03:08:00 | 115:48:26 | 2.8503 | 4.3475 | 8.9312 | 35.2245 | 2022-12-21 13:24:01 | 12.3915
7045 | 恒流恒压充电 | 03:09:00 | 115:49:26 | 2.6097 | 4.3499 | 8.9775 | 35.4257 | 2022-12-21 13:25:01 | 11.352
7046 | 恒流恒压充电 | 03:10:00 | 115:50:26 | 2.2904 | 4.3499 | 9.0182 | 35.6027 | 2022-12-21 13:26:01 | 9.963
7047 | 恒流恒压充电 | 03:11:00 | 115:51:26 | 2.0275 | 4.3497 | 9.0541 | 35.7589 | 2022-12-21 13:27:01 | 8.8189
7048 | 恒流恒压充电 | 03:12:00 | 115:52:26 | 1.8119 | 4.3497 | 9.0861 | 35.898 | 2022-12-21 13:28:01 | 7.8812
7049 | 恒流恒压充电 | 03:13:00 | 115:53:26 | 1.6268 | 4.3497 | 9.1147 | 36.0225 | 2022-12-21 13:29:01 | 7.0761
7050 | 恒流恒压充电 | 03:14:00 | 115:54:26 | 1.4641 | 4.3497 | 9.1404 | 36.1344 | 2022-12-21 13:30:01 | 6.3682
7051 | 恒流恒压充电 | 03:15:00 | 115:55:26 | 1.3249 | 4.3497 | 9.1637 | 36.2355 | 2022-12-21 13:31:01 | 5.7628
7052 | 恒流恒压充电 | 03:16:00 | 115:56:26 | 1.2022 | 4.3497 | 9.1847 | 36.327 | 2022-12-21 13:32:01 | 5.2291
7053 | 恒流恒压充电 | 03:17:00 | 115:57:26 | 1.0927 | 4.3499 | 9.2038 | 36.4101 | 2022-12-21 13:33:01 | 4.7529
7054 | 恒流恒压充电 | 03:18:00 | 115:58:26 | 0.9979 | 4.3497 | 9.2212 | 36.4858 | 2022-12-21 13:34:01 | 4.3405
7055 | 恒流恒压充电 | 03:19:00 | 115:59:26 | 0.9118 | 4.3499 | 9.2371 | 36.555 | 2022-12-21 13:35:01 | 3.9661
7056 | 恒流恒压充电 | 03:20:00 | 116:00:26 | 0.8375 | 4.3499 | 9.2517 | 36.6185 | 2022-12-21 13:36:01 | 3.643
7057 | 恒流恒压充电 | 03:21:00 | 116:01:26 | 0.7722 | 4.3499 | 9.2651 | 36.6768 | 2022-12-21 13:37:01 | 3.3589
7058 | 恒流恒压充电 | 03:22:00 | 116:02:26 | 0.7113 | 4.3499 | 9.2774 | 36.7304 | 2022-12-21 13:38:01 | 3.0939
7059 | 恒流恒压充电 | 03:23:00 | 116:03:26 | 0.6557 | 4.3499 | 9.2888 | 36.7798 | 2022-12-21 13:39:01 | 2.8524
7060 | 恒流恒压充电 | 03:24:00 | 116:04:26 | 0.609 | 4.3499 | 9.2993 | 36.8256 | 2022-12-21 13:40:01 | 2.6492
7061 | 恒流恒压充电 | 03:25:00 | 116:05:26 | 0.5598 | 4.3497 | 9.309 | 36.8679 | 2022-12-21 13:41:01 | 2.4351
7062 | 恒流恒压充电 | 03:26:00 | 116:06:26 | 0.5219 | 4.3499 | 9.3181 | 36.9071 | 2022-12-21 13:42:01 | 2.2704
7063 | 恒流恒压充电 | 03:27:00 | 116:07:26 | 0.4849 | 4.3499 | 9.3264 | 36.9435 | 2022-12-21 13:43:01 | 2.1094
7064 | 恒流恒压充电 | 03:27:15 | 116:07:41 | 0.475 | 4.3497 | 9.3284 | 36.9523 | 2022-12-21 13:43:16 | 2.0659
7065 | 搁置 | 00:00:00 | 116:07:41 | 0 | 4.3468 | 0 | 0 | 2022-12-21 13:43:16 | 0
7066 | 搁置 | 00:01:00 | 116:08:41 | 0 | 4.3415 | 0 | 0 | 2022-12-21 13:44:16 | 0
7067 | 搁置 | 00:02:00 | 116:09:41 | 0 | 4.3405 | 0 | 0 | 2022-12-21 13:45:16 | 0
7068 | 搁置 | 00:03:00 | 116:10:41 | 0 | 4.3397 | 0 | 0 | 2022-12-21 13:46:16 | 0
7069 | 搁置 | 00:04:00 | 116:11:41 | 0 | 4.3391 | 0 | 0 | 2022-12-21 13:47:16 | 0
7070 | 搁置 | 00:05:00 | 116:12:41 | 0 | 4.3384 | 0 | 0 | 2022-12-21 13:48:16 | 0
7071 | 搁置 | 00:06:00 | 116:13:41 | 0 | 4.3378 | 0 | 0 | 2022-12-21 13:49:16 | 0
7072 | 搁置 | 00:07:00 | 116:14:41 | 0 | 4.3374 | 0 | 0 | 2022-12-21 13:50:16 | 0
7073 | 搁置 | 00:08:00 | 116:15:41 | 0 | 4.337 | 0 | 0 | 2022-12-21 13:51:16 | 0
7074 | 搁置 | 00:09:00 | 116:16:41 | 0 | 4.3365 | 0 | 0 | 2022-12-21 13:52:16 | 0
7075 | 搁置 | 00:10:00 | 116:17:41 | 0 | 4.3362 | 0 | 0 | 2022-12-21 13:53:16 | 0
7076 | 搁置 | 00:11:00 | 116:18:41 | 0 | 4.3358 | 0 | 0 | 2022-12-21 13:54:16 | 0
7077 | 搁置 | 00:12:00 | 116:19:41 | 0 | 4.3355 | 0 | 0 | 2022-12-21 13:55:16 | 0
7078 | 搁置 | 00:13:00 | 116:20:41 | 0 | 4.3352 | 0 | 0 | 2022-12-21 13:56:16 | 0
7079 | 搁置 | 00:14:00 | 116:21:41 | 0 | 4.335 | 0 | 0 | 2022-12-21 13:57:16 | 0
7080 | 搁置 | 00:15:00 | 116:22:41 | 0 | 4.3347 | 0 | 0 | 2022-12-21 13:58:16 | 0
7081 | 恒流放电 | 00:00:00 | 116:22:41 | -4.7493 | 4.3093 | 0 | 0 | 2022-12-21 13:58:16 | -20.4661
7082 | 恒流放电 | 00:01:00 | 116:23:41 | -4.7499 | 4.2578 | 0.0792 | 0.3379 | 2022-12-21 13:59:16 | -20.2241
7083 | 恒流放电 | 00:02:00 | 116:24:41 | -4.7499 | 4.2461 | 0.1583 | 0.6745 | 2022-12-21 14:00:16 | -20.1685
7084 | 恒流放电 | 00:03:00 | 116:25:41 | -4.7501 | 4.2359 | 0.2375 | 1.0102 | 2022-12-21 14:01:16 | -20.1209
7085 | 恒流放电 | 00:04:00 | 116:26:41 | -4.7501 | 4.2267 | 0.3167 | 1.3452 | 2022-12-21 14:02:16 | -20.0772
7086 | 恒流放电 | 00:05:00 | 116:27:41 | -4.7501 | 4.2178 | 0.3958 | 1.6794 | 2022-12-21 14:03:16 | -20.0349
7087 | 恒流放电 | 00:06:00 | 116:28:41 | -4.7501 | 4.2093 | 0.475 | 2.013 | 2022-12-21 14:04:16 | -19.9946
7088 | 恒流放电 | 00:07:00 | 116:29:41 | -4.7501 | 4.2007 | 0.5542 | 2.3459 | 2022-12-21 14:05:16 | -19.9537
7089 | 恒流放电 | 00:08:00 | 116:30:41 | -4.7501 | 4.1922 | 0.6333 | 2.6782 | 2022-12-21 14:06:16 | -19.9133
7090 | 恒流放电 | 00:09:00 | 116:31:41 | -4.7501 | 4.1836 | 0.7125 | 3.0097 | 2022-12-21 14:07:16 | -19.8725
7091 | 恒流放电 | 00:10:00 | 116:32:41 | -4.7501 | 4.1748 | 0.7917 | 3.3406 | 2022-12-21 14:08:16 | -19.8307
7092 | 恒流放电 | 00:11:00 | 116:33:41 | -4.7501 | 4.1661 | 0.8708 | 3.6707 | 2022-12-21 14:09:16 | -19.7893
7093 | 恒流放电 | 00:12:00 | 116:34:41 | -4.7499 | 4.157 | 0.95 | 4.0002 | 2022-12-21 14:10:16 | -19.7453
7094 | 恒流放电 | 00:13:00 | 116:35:41 | -4.7501 | 4.1478 | 1.0292 | 4.3289 | 2022-12-21 14:11:16 | -19.7024
7095 | 恒流放电 | 00:14:00 | 116:36:41 | -4.7501 | 4.1385 | 1.1083 | 4.6569 | 2022-12-21 14:12:16 | -19.6582
7096 | 恒流放电 | 00:15:00 | 116:37:41 | -4.7499 | 4.1291 | 1.1875 | 4.9842 | 2022-12-21 14:13:16 | -19.6128
7097 | 恒流放电 | 00:16:00 | 116:38:41 | -4.7499 | 4.1194 | 1.2667 | 5.3107 | 2022-12-21 14:14:16 | -19.5667
7098 | 恒流放电 | 00:17:00 | 116:39:41 | -4.7501 | 4.1098 | 1.3458 | 5.6364 | 2022-12-21 14:15:16 | -19.5219
7099 | 恒流放电 | 00:18:00 | 116:40:41 | -4.7499 | 4.1001 | 1.425 | 5.9614 | 2022-12-21 14:16:16 | -19.475
7100 | 恒流放电 | 00:19:00 | 116:41:41 | -4.7501 | 4.0902 | 1.5042 | 6.2856 | 2022-12-21 14:17:16 | -19.4288
7101 | 恒流放电 | 00:20:00 | 116:42:41 | -4.7501 | 4.0804 | 1.5833 | 6.609 | 2022-12-21 14:18:16 | -19.3823
7102 | 恒流放电 | 00:21:00 | 116:43:41 | -4.7501 | 4.0706 | 1.6625 | 6.9317 | 2022-12-21 14:19:16 | -19.3357
7103 | 恒流放电 | 00:22:00 | 116:44:41 | -4.7501 | 4.0607 | 1.7417 | 7.2535 | 2022-12-21 14:20:16 | -19.2887
7104 | 恒流放电 | 00:23:00 | 116:45:41 | -4.7501 | 4.0509 | 1.8208 | 7.5746 | 2022-12-21 14:21:16 | -19.2421
7105 | 恒流放电 | 00:24:00 | 116:46:41 | -4.7499 | 4.0414 | 1.9 | 7.895 | 2022-12-21 14:22:16 | -19.1962
7106 | 恒流放电 | 00:25:00 | 116:47:41 | -4.7501 | 4.0317 | 1.9792 | 8.2145 | 2022-12-21 14:23:16 | -19.1509
7107 | 恒流放电 | 00:26:00 | 116:48:41 | -4.7501 | 4.0223 | 2.0584 | 8.5333 | 2022-12-21 14:24:16 | -19.1063
7108 | 恒流放电 | 00:27:00 | 116:49:41 | -4.7499 | 4.013 | 2.1375 | 8.8514 | 2022-12-21 14:25:16 | -19.0613
7109 | 恒流放电 | 00:28:00 | 116:50:41 | -4.7501 | 4.0038 | 2.2167 | 9.1687 | 2022-12-21 14:26:16 | -19.0184
7110 | 恒流放电 | 00:29:00 | 116:51:41 | -4.7501 | 3.9946 | 2.2959 | 9.4853 | 2022-12-21 14:27:16 | -18.9747
7111 | 恒流放电 | 00:30:00 | 116:52:41 | -4.7501 | 3.9857 | 2.375 | 9.8012 | 2022-12-21 14:28:16 | -18.9324
7112 | 恒流放电 | 00:31:00 | 116:53:41 | -4.7501 | 3.977 | 2.4542 | 10.1164 | 2022-12-21 14:29:16 | -18.8911
7113 | 恒流放电 | 00:32:00 | 116:54:41 | -4.7501 | 3.9686 | 2.5334 | 10.4309 | 2022-12-21 14:30:16 | -18.8512
7114 | 恒流放电 | 00:33:00 | 116:55:41 | -4.7501 | 3.9604 | 2.6125 | 10.7448 | 2022-12-21 14:31:16 | -18.8123
7115 | 恒流放电 | 00:34:00 | 116:56:41 | -4.7501 | 3.9525 | 2.6917 | 11.058 | 2022-12-21 14:32:16 | -18.7747
7116 | 恒流放电 | 00:35:00 | 116:57:41 | -4.7501 | 3.9451 | 2.7709 | 11.3706 | 2022-12-21 14:33:16 | -18.7396
7117 | 恒流放电 | 00:36:00 | 116:58:41 | -4.7501 | 3.938 | 2.85 | 11.6827 | 2022-12-21 14:34:16 | -18.7059
7118 | 恒流放电 | 00:37:00 | 116:59:41 | -4.7501 | 3.931 | 2.9292 | 11.9941 | 2022-12-21 14:35:16 | -18.6726
7119 | 恒流放电 | 00:38:00 | 117:00:41 | -4.7501 | 3.9244 | 3.0084 | 12.3051 | 2022-12-21 14:36:16 | -18.6413
7120 | 恒流放电 | 00:39:00 | 117:01:41 | -4.7501 | 3.9181 | 3.0875 | 12.6155 | 2022-12-21 14:37:16 | -18.6113
7121 | 恒流放电 | 00:40:00 | 117:02:41 | -4.7501 | 3.9117 | 3.1667 | 12.9255 | 2022-12-21 14:38:16 | -18.5809
7122 | 恒流放电 | 00:41:00 | 117:03:41 | -4.7501 | 3.9055 | 3.2459 | 13.2349 | 2022-12-21 14:39:16 | -18.5515
7123 | 恒流放电 | 00:42:00 | 117:04:41 | -4.7499 | 3.8993 | 3.325 | 13.5438 | 2022-12-21 14:40:16 | -18.5212
7124 | 恒流放电 | 00:43:00 | 117:05:41 | -4.7499 | 3.8928 | 3.4042 | 13.8523 | 2022-12-21 14:41:16 | -18.4904
7125 | 恒流放电 | 00:44:00 | 117:06:41 | -4.7501 | 3.8865 | 3.4834 | 14.1602 | 2022-12-21 14:42:16 | -18.4612
7126 | 恒流放电 | 00:45:00 | 117:07:41 | -4.7499 | 3.8799 | 3.5625 | 14.4676 | 2022-12-21 14:43:16 | -18.4291
7127 | 恒流放电 | 00:46:00 | 117:08:41 | -4.7501 | 3.8733 | 3.6417 | 14.7745 | 2022-12-21 14:44:16 | -18.3985
7128 | 恒流放电 | 00:47:00 | 117:09:41 | -4.7501 | 3.8667 | 3.7209 | 15.0809 | 2022-12-21 14:45:16 | -18.3672
7129 | 恒流放电 | 00:48:00 | 117:10:41 | -4.7501 | 3.8601 | 3.8 | 15.3868 | 2022-12-21 14:46:16 | -18.3358
7130 | 恒流放电 | 00:49:00 | 117:11:41 | -4.7501 | 3.8534 | 3.8792 | 15.6921 | 2022-12-21 14:47:16 | -18.304
7131 | 恒流放电 | 00:50:00 | 117:12:41 | -4.7501 | 3.8467 | 3.9584 | 15.9969 | 2022-12-21 14:48:16 | -18.2722
7132 | 恒流放电 | 00:51:00 | 117:13:41 | -4.7499 | 3.8401 | 4.0375 | 16.3012 | 2022-12-21 14:49:16 | -18.2401
7133 | 恒流放电 | 00:52:00 | 117:14:41 | -4.7501 | 3.8336 | 4.1167 | 16.6049 | 2022-12-21 14:50:16 | -18.2099
7134 | 恒流放电 | 00:53:00 | 117:15:41 | -4.7501 | 3.8271 | 4.1959 | 16.9082 | 2022-12-21 14:51:16 | -18.1791
7135 | 恒流放电 | 00:54:00 | 117:16:41 | -4.7501 | 3.8209 | 4.275 | 17.2109 | 2022-12-21 14:52:16 | -18.1496
7136 | 恒流放电 | 00:55:00 | 117:17:41 | -4.7501 | 3.8147 | 4.3542 | 17.5131 | 2022-12-21 14:53:16 | -18.1202
7137 | 恒流放电 | 00:56:00 | 117:18:41 | -4.7499 | 3.8086 | 4.4334 | 17.8149 | 2022-12-21 14:54:16 | -18.0904
7138 | 恒流放电 | 00:57:00 | 117:19:41 | -4.7501 | 3.803 | 4.5125 | 18.1162 | 2022-12-21 14:55:16 | -18.0646
7139 | 恒流放电 | 00:58:00 | 117:20:41 | -4.7499 | 3.7973 | 4.5917 | 18.417 | 2022-12-21 14:56:16 | -18.0368
7140 | 恒流放电 | 00:59:00 | 117:21:41 | -4.7501 | 3.792 | 4.6709 | 18.7174 | 2022-12-21 14:57:16 | -18.0123
7141 | 恒流放电 | 01:00:00 | 117:22:41 | -4.7501 | 3.7868 | 4.75 | 19.0174 | 2022-12-21 14:58:16 | -17.9876
7142 | 恒流放电 | 01:01:00 | 117:23:41 | -4.7499 | 3.782 | 4.8292 | 19.317 | 2022-12-21 14:59:16 | -17.9641
7143 | 恒流放电 | 01:02:00 | 117:24:41 | -4.7501 | 3.7771 | 4.9084 | 19.6162 | 2022-12-21 15:00:16 | -17.9416
7144 | 恒流放电 | 01:03:00 | 117:25:41 | -4.7501 | 3.7726 | 4.9876 | 19.9151 | 2022-12-21 15:01:16 | -17.9202
7145 | 恒流放电 | 01:04:00 | 117:26:41 | -4.7501 | 3.7684 | 5.0667 | 20.2136 | 2022-12-21 15:02:16 | -17.9002
7146 | 恒流放电 | 01:05:00 | 117:27:41 | -4.7501 | 3.7642 | 5.1459 | 20.5118 | 2022-12-21 15:03:16 | -17.8803
7147 | 恒流放电 | 01:06:00 | 117:28:41 | -4.7501 | 3.7604 | 5.2251 | 20.8096 | 2022-12-21 15:04:16 | -17.8622
7148 | 恒流放电 | 01:07:00 | 117:29:41 | -4.7501 | 3.7565 | 5.3042 | 21.1072 | 2022-12-21 15:05:16 | -17.8437
7149 | 恒流放电 | 01:08:00 | 117:30:41 | -4.7499 | 3.7529 | 5.3834 | 21.4044 | 2022-12-21 15:06:16 | -17.8259
7150 | 恒流放电 | 01:09:00 | 117:31:41 | -4.7501 | 3.7494 | 5.4626 | 21.7014 | 2022-12-21 15:07:16 | -17.81
7151 | 恒流放电 | 01:10:00 | 117:32:41 | -4.7501 | 3.746 | 5.5417 | 21.9981 | 2022-12-21 15:08:16 | -17.7938
7152 | 恒流放电 | 01:11:00 | 117:33:41 | -4.7501 | 3.7428 | 5.6209 | 22.2945 | 2022-12-21 15:09:16 | -17.7786
7153 | 恒流放电 | 01:12:00 | 117:34:41 | -4.7501 | 3.7396 | 5.7001 | 22.5907 | 2022-12-21 15:10:16 | -17.7634
7154 | 恒流放电 | 01:13:00 | 117:35:41 | -4.7501 | 3.7365 | 5.7792 | 22.8866 | 2022-12-21 15:11:16 | -17.7487
7155 | 恒流放电 | 01:14:00 | 117:36:41 | -4.7501 | 3.7334 | 5.8584 | 23.1823 | 2022-12-21 15:12:16 | -17.734
7156 | 恒流放电 | 01:15:00 | 117:37:41 | -4.7501 | 3.7305 | 5.9376 | 23.4778 | 2022-12-21 15:13:16 | -17.7202
7157 | 恒流放电 | 01:16:00 | 117:38:41 | -4.7501 | 3.7276 | 6.0167 | 23.773 | 2022-12-21 15:14:16 | -17.7064
7158 | 恒流放电 | 01:17:00 | 117:39:41 | -4.7501 | 3.7247 | 6.0959 | 24.068 | 2022-12-21 15:15:16 | -17.6927
7159 | 恒流放电 | 01:18:00 | 117:40:41 | -4.7501 | 3.722 | 6.1751 | 24.3628 | 2022-12-21 15:16:16 | -17.6798
7160 | 恒流放电 | 01:19:00 | 117:41:41 | -4.7501 | 3.7192 | 6.2542 | 24.6573 | 2022-12-21 15:17:16 | -17.6665
7161 | 恒流放电 | 01:20:00 | 117:42:41 | -4.7501 | 3.7165 | 6.3334 | 24.9517 | 2022-12-21 15:18:16 | -17.6537
7162 | 恒流放电 | 01:21:00 | 117:43:41 | -4.7501 | 3.7137 | 6.4126 | 25.2458 | 2022-12-21 15:19:16 | -17.6404
7163 | 恒流放电 | 01:22:00 | 117:44:41 | -4.7501 | 3.711 | 6.4917 | 25.5397 | 2022-12-21 15:20:16 | -17.6276
7164 | 恒流放电 | 01:23:00 | 117:45:41 | -4.7501 | 3.7083 | 6.5709 | 25.8334 | 2022-12-21 15:21:16 | -17.6148
7165 | 恒流放电 | 01:24:00 | 117:46:41 | -4.7501 | 3.7055 | 6.6501 | 26.1268 | 2022-12-21 15:22:16 | -17.6015
7166 | 恒流放电 | 01:25:00 | 117:47:41 | -4.7501 | 3.7028 | 6.7292 | 26.4201 | 2022-12-21 15:23:16 | -17.5886
7167 | 恒流放电 | 01:26:00 | 117:48:41 | -4.7501 | 3.7 | 6.8084 | 26.7131 | 2022-12-21 15:24:16 | -17.5753
7168 | 恒流放电 | 01:27:00 | 117:49:41 | -4.7501 | 3.6971 | 6.8876 | 27.0059 | 2022-12-21 15:25:16 | -17.5616
7169 | 恒流放电 | 01:28:00 | 117:50:41 | -4.7501 | 3.6942 | 6.9667 | 27.2985 | 2022-12-21 15:26:16 | -17.5478
7170 | 恒流放电 | 01:29:00 | 117:51:41 | -4.7501 | 3.6913 | 7.0459 | 27.5908 | 2022-12-21 15:27:16 | -17.534
7171 | 恒流放电 | 01:30:00 | 117:52:41 | -4.7501 | 3.6884 | 7.1251 | 27.883 | 2022-12-21 15:28:16 | -17.5202
7172 | 恒流放电 | 01:31:00 | 117:53:41 | -4.7501 | 3.6854 | 7.2043 | 28.1748 | 2022-12-21 15:29:16 | -17.506
7173 | 恒流放电 | 01:32:00 | 117:54:41 | -4.7501 | 3.6821 | 7.2834 | 28.4665 | 2022-12-21 15:30:16 | -17.4903
7174 | 恒流放电 | 01:33:00 | 117:55:41 | -4.7501 | 3.6789 | 7.3626 | 28.7579 | 2022-12-21 15:31:16 | -17.4751
7175 | 恒流放电 | 01:34:00 | 117:56:41 | -4.7501 | 3.6757 | 7.4418 | 29.049 | 2022-12-21 15:32:16 | -17.4599
7176 | 恒流放电 | 01:35:00 | 117:57:41 | -4.7501 | 3.6721 | 7.5209 | 29.3398 | 2022-12-21 15:33:16 | -17.4428
7177 | 恒流放电 | 01:36:00 | 117:58:41 | -4.7501 | 3.6686 | 7.6001 | 29.6304 | 2022-12-21 15:34:16 | -17.4262
7178 | 恒流放电 | 01:37:00 | 117:59:41 | -4.7501 | 3.6647 | 7.6793 | 29.9207 | 2022-12-21 15:35:16 | -17.4077
7179 | 恒流放电 | 01:38:00 | 118:00:41 | -4.7501 | 3.6608 | 7.7584 | 30.2107 | 2022-12-21 15:36:16 | -17.3891
7180 | 恒流放电 | 01:39:00 | 118:01:41 | -4.7501 | 3.6566 | 7.8376 | 30.5003 | 2022-12-21 15:37:16 | -17.3692
7181 | 恒流放电 | 01:40:00 | 118:02:41 | -4.7501 | 3.6521 | 7.9168 | 30.7896 | 2022-12-21 15:38:16 | -17.3478
7182 | 恒流放电 | 01:41:00 | 118:03:41 | -4.7501 | 3.6473 | 7.9959 | 31.0786 | 2022-12-21 15:39:16 | -17.325
7183 | 恒流放电 | 01:42:00 | 118:04:41 | -4.7501 | 3.6421 | 8.0751 | 31.3671 | 2022-12-21 15:40:16 | -17.3003
7184 | 恒流放电 | 01:43:00 | 118:05:41 | -4.7501 | 3.6363 | 8.1543 | 31.6552 | 2022-12-21 15:41:16 | -17.2728
7185 | 恒流放电 | 01:44:00 | 118:06:41 | -4.7499 | 3.6299 | 8.2334 | 31.9429 | 2022-12-21 15:42:16 | -17.2416
7186 | 恒流放电 | 01:45:00 | 118:07:41 | -4.7501 | 3.6226 | 8.3126 | 32.23 | 2022-12-21 15:43:16 | -17.2077
7187 | 恒流放电 | 01:46:00 | 118:08:41 | -4.7501 | 3.6141 | 8.3918 | 32.5164 | 2022-12-21 15:44:16 | -17.1673
7188 | 恒流放电 | 01:47:00 | 118:09:41 | -4.7499 | 3.6037 | 8.4709 | 32.8021 | 2022-12-21 15:45:16 | -17.1172
7189 | 恒流放电 | 01:48:00 | 118:10:41 | -4.7501 | 3.591 | 8.5501 | 33.087 | 2022-12-21 15:46:16 | -17.0576
7190 | 恒流放电 | 01:49:00 | 118:11:41 | -4.7501 | 3.5745 | 8.6293 | 33.3706 | 2022-12-21 15:47:16 | -16.9792
7191 | 恒流放电 | 01:50:00 | 118:12:41 | -4.7501 | 3.5529 | 8.7084 | 33.6528 | 2022-12-21 15:48:16 | -16.8766
7192 | 恒流放电 | 01:51:00 | 118:13:41 | -4.7501 | 3.5257 | 8.7876 | 33.933 | 2022-12-21 15:49:16 | -16.7474
7193 | 恒流放电 | 01:52:00 | 118:14:41 | -4.7499 | 3.4948 | 8.8668 | 34.2109 | 2022-12-21 15:50:16 | -16.5999
7194 | 恒流放电 | 01:53:00 | 118:15:41 | -4.7501 | 3.4653 | 8.9459 | 34.4864 | 2022-12-21 15:51:16 | -16.4605
7195 | 恒流放电 | 01:54:00 | 118:16:41 | -4.7501 | 3.439 | 9.0251 | 34.7597 | 2022-12-21 15:52:16 | -16.3356
7196 | 恒流放电 | 01:55:00 | 118:17:41 | -4.7501 | 3.4068 | 9.1043 | 35.0308 | 2022-12-21 15:53:16 | -16.1826
7197 | 恒流放电 | 01:56:00 | 118:18:41 | -4.7501 | 3.3205 | 9.1834 | 35.2977 | 2022-12-21 15:54:16 | -15.7727
7198 | 恒流放电 | 01:57:00 | 118:19:41 | -4.7499 | 3.1504 | 9.2626 | 35.5543 | 2022-12-21 15:55:16 | -14.9641
7199 | 恒流放电 | 01:57:37 | 118:20:19 | -4.7501 | 2.9999 | 9.3122 | 35.707 | 2022-12-21 15:55:54 | -14.2498
7200 | 搁置 | 00:00:00 | 118:20:19 | 0 | 3.0227 | 0 | 0 | 2022-12-21 15:55:54 | 0
7201 | 搁置 | 00:01:00 | 118:21:19 | 0 | 3.5129 | 0 | 0 | 2022-12-21 15:56:54 | 0
7202 | 搁置 | 00:02:00 | 118:22:19 | 0 | 3.5179 | 0 | 0 | 2022-12-21 15:57:54 | 0
7203 | 搁置 | 00:03:00 | 118:23:19 | 0 | 3.524 | 0 | 0 | 2022-12-21 15:58:54 | 0
7204 | 搁置 | 00:04:00 | 118:24:19 | 0 | 3.5336 | 0 | 0 | 2022-12-21 15:59:54 | 0
7205 | 搁置 | 00:05:00 | 118:25:19 | 0 | 3.5458 | 0 | 0 | 2022-12-21 16:00:54 | 0
7206 | 搁置 | 00:06:00 | 118:26:19 | 0 | 3.5597 | 0 | 0 | 2022-12-21 16:01:54 | 0
7207 | 搁置 | 00:07:00 | 118:27:19 | 0 | 3.5749 | 0 | 0 | 2022-12-21 16:02:54 | 0
7208 | 搁置 | 00:08:00 | 118:28:19 | 0 | 3.5899 | 0 | 0 | 2022-12-21 16:03:54 | 0
7209 | 搁置 | 00:09:00 | 118:29:19 | 0 | 3.6034 | 0 | 0 | 2022-12-21 16:04:54 | 0
7210 | 搁置 | 00:10:00 | 118:30:19 | 0 | 3.6144 | 0 | 0 | 2022-12-21 16:05:54 | 0
7211 | 搁置 | 00:11:00 | 118:31:19 | 0 | 3.6228 | 0 | 0 | 2022-12-21 16:06:54 | 0
7212 | 搁置 | 00:12:00 | 118:32:19 | 0 | 3.6286 | 0 | 0 | 2022-12-21 16:07:54 | 0
7213 | 搁置 | 00:13:00 | 118:33:19 | 0 | 3.6329 | 0 | 0 | 2022-12-21 16:08:54 | 0
7214 | 搁置 | 00:14:00 | 118:34:19 | 0 | 3.6362 | 0 | 0 | 2022-12-21 16:09:54 | 0
7215 | 搁置 | 00:15:00 | 118:35:19 | 0 | 3.6387 | 0 | 0 | 2022-12-21 16:10:54 | 0
7216 | 恒流恒压充电 | 00:00:00 | 118:35:19 | 2.8501 | 3.6543 | 0 | 0 | 2022-12-21 16:10:54 | 10.4149
7217 | 恒流恒压充电 | 00:01:00 | 118:36:19 | 2.8505 | 3.7022 | 0.0475 | 0.1755 | 2022-12-21 16:11:54 | 10.553
7218 | 恒流恒压充电 | 00:02:00 | 118:37:19 | 2.8505 | 3.7077 | 0.095 | 0.3515 | 2022-12-21 16:12:54 | 10.5687
7219 | 恒流恒压充电 | 00:03:00 | 118:38:19 | 2.8505 | 3.7113 | 0.1425 | 0.5277 | 2022-12-21 16:13:54 | 10.5789
7220 | 恒流恒压充电 | 00:04:00 | 118:39:19 | 2.8505 | 3.7139 | 0.19 | 0.7041 | 2022-12-21 16:14:54 | 10.5863
7221 | 恒流恒压充电 | 00:05:00 | 118:40:19 | 2.8505 | 3.7161 | 0.2375 | 0.8806 | 2022-12-21 16:15:54 | 10.5926
7222 | 恒流恒压充电 | 00:06:00 | 118:41:19 | 2.8505 | 3.7184 | 0.285 | 1.0572 | 2022-12-21 16:16:54 | 10.5992
7223 | 恒流恒压充电 | 00:07:00 | 118:42:19 | 2.8505 | 3.7203 | 0.3326 | 1.2339 | 2022-12-21 16:17:54 | 10.6046
7224 | 恒流恒压充电 | 00:08:00 | 118:43:19 | 2.8505 | 3.7221 | 0.3801 | 1.4107 | 2022-12-21 16:18:54 | 10.6097
7225 | 恒流恒压充电 | 00:09:00 | 118:44:19 | 2.8505 | 3.724 | 0.4276 | 1.5875 | 2022-12-21 16:19:54 | 10.6151
7226 | 恒流恒压充电 | 00:10:00 | 118:45:19 | 2.8505 | 3.7256 | 0.4751 | 1.7645 | 2022-12-21 16:20:54 | 10.6197
7227 | 恒流恒压充电 | 00:11:00 | 118:46:19 | 2.8505 | 3.7274 | 0.5226 | 1.9415 | 2022-12-21 16:21:54 | 10.6248
7228 | 恒流恒压充电 | 00:12:00 | 118:47:19 | 2.8505 | 3.729 | 0.5701 | 2.1186 | 2022-12-21 16:22:54 | 10.6294
7229 | 恒流恒压充电 | 00:13:00 | 118:48:19 | 2.8505 | 3.7306 | 0.6176 | 2.2958 | 2022-12-21 16:23:54 | 10.6339
7230 | 恒流恒压充电 | 00:14:00 | 118:49:19 | 2.8505 | 3.7324 | 0.6651 | 2.4731 | 2022-12-21 16:24:54 | 10.6391
7231 | 恒流恒压充电 | 00:15:00 | 118:50:19 | 2.8505 | 3.7339 | 0.7126 | 2.6505 | 2022-12-21 16:25:54 | 10.6433
7232 | 恒流恒压充电 | 00:16:00 | 118:51:19 | 2.8505 | 3.7355 | 0.7601 | 2.8279 | 2022-12-21 16:26:54 | 10.6479
7233 | 恒流恒压充电 | 00:17:00 | 118:52:19 | 2.8505 | 3.7371 | 0.8076 | 3.0054 | 2022-12-21 16:27:54 | 10.6525
7234 | 恒流恒压充电 | 00:18:00 | 118:53:19 | 2.8505 | 3.7387 | 0.8551 | 3.183 | 2022-12-21 16:28:54 | 10.657
7235 | 恒流恒压充电 | 00:19:00 | 118:54:19 | 2.8505 | 3.7403 | 0.9026 | 3.3606 | 2022-12-21 16:29:54 | 10.6616
7236 | 恒流恒压充电 | 00:20:00 | 118:55:19 | 2.8505 | 3.7419 | 0.9502 | 3.5384 | 2022-12-21 16:30:54 | 10.6661
7237 | 恒流恒压充电 | 00:21:00 | 118:56:19 | 2.8505 | 3.7434 | 0.9977 | 3.7162 | 2022-12-21 16:31:54 | 10.6704
7238 | 恒流恒压充电 | 00:22:00 | 118:57:19 | 2.8505 | 3.745 | 1.0452 | 3.8941 | 2022-12-21 16:32:54 | 10.675
7239 | 恒流恒压充电 | 00:23:00 | 118:58:19 | 2.8505 | 3.7465 | 1.0927 | 4.072 | 2022-12-21 16:33:54 | 10.6792
7240 | 恒流恒压充电 | 00:24:00 | 118:59:19 | 2.8505 | 3.7482 | 1.1402 | 4.25 | 2022-12-21 16:34:54 | 10.6841
7241 | 恒流恒压充电 | 00:25:00 | 119:00:19 | 2.8505 | 3.7497 | 1.1877 | 4.4281 | 2022-12-21 16:35:54 | 10.6884
7242 | 恒流恒压充电 | 00:26:00 | 119:01:19 | 2.8505 | 3.7511 | 1.2352 | 4.6063 | 2022-12-21 16:36:54 | 10.6924
7243 | 恒流恒压充电 | 00:27:00 | 119:02:19 | 2.8505 | 3.7528 | 1.2827 | 4.7846 | 2022-12-21 16:37:54 | 10.6972
7244 | 恒流恒压充电 | 00:28:00 | 119:03:19 | 2.8505 | 3.7544 | 1.3302 | 4.9629 | 2022-12-21 16:38:54 | 10.7018
7245 | 恒流恒压充电 | 00:29:00 | 119:04:19 | 2.8505 | 3.7558 | 1.3777 | 5.1413 | 2022-12-21 16:39:54 | 10.7058
7246 | 恒流恒压充电 | 00:30:00 | 119:05:19 | 2.8505 | 3.7574 | 1.4252 | 5.3197 | 2022-12-21 16:40:54 | 10.7103
7247 | 恒流恒压充电 | 00:31:00 | 119:06:19 | 2.8505 | 3.7589 | 1.4727 | 5.4983 | 2022-12-21 16:41:54 | 10.7146
7248 | 恒流恒压充电 | 00:32:00 | 119:07:19 | 2.8505 | 3.7603 | 1.5202 | 5.6769 | 2022-12-21 16:42:54 | 10.7186
7249 | 恒流恒压充电 | 00:33:00 | 119:08:19 | 2.8505 | 3.762 | 1.5677 | 5.8556 | 2022-12-21 16:43:54 | 10.7234
7250 | 恒流恒压充电 | 00:34:00 | 119:09:19 | 2.8505 | 3.7634 | 1.6153 | 6.0343 | 2022-12-21 16:44:54 | 10.7274
7251 | 恒流恒压充电 | 00:35:00 | 119:10:19 | 2.8503 | 3.7649 | 1.6628 | 6.2131 | 2022-12-21 16:45:54 | 10.7309
7252 | 恒流恒压充电 | 00:36:00 | 119:11:19 | 2.8505 | 3.7663 | 1.7103 | 6.392 | 2022-12-21 16:46:54 | 10.7357
7253 | 恒流恒压充电 | 00:37:00 | 119:12:19 | 2.8505 | 3.7678 | 1.7578 | 6.571 | 2022-12-21 16:47:54 | 10.74
7254 | 恒流恒压充电 | 00:38:00 | 119:13:19 | 2.8505 | 3.7694 | 1.8053 | 6.75 | 2022-12-21 16:48:54 | 10.7445
7255 | 恒流恒压充电 | 00:39:00 | 119:14:19 | 2.8505 | 3.7708 | 1.8528 | 6.9291 | 2022-12-21 16:49:54 | 10.7485
7256 | 恒流恒压充电 | 00:40:00 | 119:15:19 | 2.8505 | 3.7723 | 1.9003 | 7.1083 | 2022-12-21 16:50:54 | 10.7528
7257 | 恒流恒压充电 | 00:41:00 | 119:16:19 | 2.8505 | 3.7737 | 1.9478 | 7.2876 | 2022-12-21 16:51:54 | 10.7568
7258 | 恒流恒压充电 | 00:42:00 | 119:17:19 | 2.8505 | 3.7752 | 1.9953 | 7.4669 | 2022-12-21 16:52:54 | 10.7611
7259 | 恒流恒压充电 | 00:43:00 | 119:18:19 | 2.8505 | 3.7766 | 2.0428 | 7.6463 | 2022-12-21 16:53:54 | 10.765
7260 | 恒流恒压充电 | 00:44:00 | 119:19:19 | 2.8505 | 3.7783 | 2.0903 | 7.8257 | 2022-12-21 16:54:54 | 10.7699
7261 | 恒流恒压充电 | 00:45:00 | 119:20:19 | 2.8505 | 3.7797 | 2.1378 | 8.0053 | 2022-12-21 16:55:54 | 10.7739
7262 | 恒流恒压充电 | 00:46:00 | 119:21:19 | 2.8503 | 3.7812 | 2.1853 | 8.1849 | 2022-12-21 16:56:54 | 10.7774
7263 | 恒流恒压充电 | 00:47:00 | 119:22:19 | 2.8505 | 3.7826 | 2.2329 | 8.3645 | 2022-12-21 16:57:54 | 10.7821
7264 | 恒流恒压充电 | 00:48:00 | 119:23:19 | 2.8505 | 3.7841 | 2.2804 | 8.5443 | 2022-12-21 16:58:54 | 10.7864
7265 | 恒流恒压充电 | 00:49:00 | 119:24:19 | 2.8505 | 3.7855 | 2.3279 | 8.7241 | 2022-12-21 16:59:54 | 10.7904
7266 | 恒流恒压充电 | 00:50:00 | 119:25:19 | 2.8505 | 3.787 | 2.3754 | 8.9039 | 2022-12-21 17:00:54 | 10.7947
7267 | 恒流恒压充电 | 00:51:00 | 119:26:19 | 2.8505 | 3.7884 | 2.4229 | 9.0839 | 2022-12-21 17:01:54 | 10.7987
7268 | 恒流恒压充电 | 00:52:00 | 119:27:19 | 2.8505 | 3.7899 | 2.4704 | 9.2639 | 2022-12-21 17:02:54 | 10.803
7269 | 恒流恒压充电 | 00:53:00 | 119:28:19 | 2.8505 | 3.7913 | 2.5179 | 9.444 | 2022-12-21 17:03:54 | 10.8069
7270 | 恒流恒压充电 | 00:54:00 | 119:29:19 | 2.8505 | 3.7928 | 2.5654 | 9.6241 | 2022-12-21 17:04:54 | 10.8112
7271 | 恒流恒压充电 | 00:55:00 | 119:30:19 | 2.8505 | 3.7942 | 2.6129 | 9.8043 | 2022-12-21 17:05:54 | 10.8152
7272 | 恒流恒压充电 | 00:56:00 | 119:31:19 | 2.8503 | 3.7958 | 2.6604 | 9.9846 | 2022-12-21 17:06:54 | 10.819
7273 | 恒流恒压充电 | 00:57:00 | 119:32:19 | 2.8505 | 3.7973 | 2.7079 | 10.165 | 2022-12-21 17:07:54 | 10.8241
7274 | 恒流恒压充电 | 00:58:00 | 119:33:19 | 2.8505 | 3.7989 | 2.7554 | 10.3454 | 2022-12-21 17:08:54 | 10.8286
7275 | 恒流恒压充电 | 00:59:00 | 119:34:19 | 2.8505 | 3.8002 | 2.8029 | 10.526 | 2022-12-21 17:09:54 | 10.8323
7276 | 恒流恒压充电 | 01:00:00 | 119:35:19 | 2.8505 | 3.8018 | 2.8504 | 10.7065 | 2022-12-21 17:10:54 | 10.8369
7277 | 恒流恒压充电 | 01:01:00 | 119:36:19 | 2.8505 | 3.8034 | 2.898 | 10.8872 | 2022-12-21 17:11:54 | 10.8414
7278 | 恒流恒压充电 | 01:02:00 | 119:37:19 | 2.8505 | 3.8049 | 2.9455 | 11.0679 | 2022-12-21 17:12:54 | 10.8457
7279 | 恒流恒压充电 | 01:03:00 | 119:38:19 | 2.8505 | 3.8065 | 2.993 | 11.2487 | 2022-12-21 17:13:54 | 10.8503
7280 | 恒流恒压充电 | 01:04:00 | 119:39:19 | 2.8505 | 3.8081 | 3.0405 | 11.4296 | 2022-12-21 17:14:54 | 10.8548
7281 | 恒流恒压充电 | 01:05:00 | 119:40:19 | 2.8503 | 3.8097 | 3.088 | 11.6105 | 2022-12-21 17:15:54 | 10.8586
7282 | 恒流恒压充电 | 01:06:00 | 119:41:19 | 2.8505 | 3.8113 | 3.1355 | 11.7916 | 2022-12-21 17:16:54 | 10.864
7283 | 恒流恒压充电 | 01:07:00 | 119:42:19 | 2.8505 | 3.813 | 3.183 | 11.9727 | 2022-12-21 17:17:54 | 10.8688
7284 | 恒流恒压充电 | 01:08:00 | 119:43:19 | 2.8505 | 3.8146 | 3.2305 | 12.1539 | 2022-12-21 17:18:54 | 10.8734
7285 | 恒流恒压充电 | 01:09:00 | 119:44:19 | 2.8503 | 3.8163 | 3.278 | 12.3351 | 2022-12-21 17:19:54 | 10.8774
7286 | 恒流恒压充电 | 01:10:00 | 119:45:19 | 2.8505 | 3.8181 | 3.3255 | 12.5165 | 2022-12-21 17:20:54 | 10.8833
7287 | 恒流恒压充电 | 01:11:00 | 119:46:19 | 2.8503 | 3.8197 | 3.373 | 12.6979 | 2022-12-21 17:21:54 | 10.8871
7288 | 恒流恒压充电 | 01:12:00 | 119:47:19 | 2.8505 | 3.8217 | 3.4205 | 12.8794 | 2022-12-21 17:22:54 | 10.8936
7289 | 恒流恒压充电 | 01:13:00 | 119:48:19 | 2.8505 | 3.8234 | 3.468 | 13.061 | 2022-12-21 17:23:54 | 10.8984
7290 | 恒流恒压充电 | 01:14:00 | 119:49:19 | 2.8505 | 3.8254 | 3.5155 | 13.2427 | 2022-12-21 17:24:54 | 10.9041
7291 | 恒流恒压充电 | 01:15:00 | 119:50:19 | 2.8505 | 3.8273 | 3.5631 | 13.4245 | 2022-12-21 17:25:54 | 10.9096
7292 | 恒流恒压充电 | 01:16:00 | 119:51:19 | 2.8505 | 3.8293 | 3.6106 | 13.6063 | 2022-12-21 17:26:54 | 10.9153
7293 | 恒流恒压充电 | 01:17:00 | 119:52:19 | 2.8505 | 3.8312 | 3.6581 | 13.7883 | 2022-12-21 17:27:54 | 10.9207
7294 | 恒流恒压充电 | 01:18:00 | 119:53:19 | 2.8505 | 3.8333 | 3.7056 | 13.9704 | 2022-12-21 17:28:54 | 10.9267
7295 | 恒流恒压充电 | 01:19:00 | 119:54:19 | 2.8505 | 3.8354 | 3.7531 | 14.1525 | 2022-12-21 17:29:54 | 10.9327
7296 | 恒流恒压充电 | 01:20:00 | 119:55:19 | 2.8505 | 3.8375 | 3.8006 | 14.3348 | 2022-12-21 17:30:54 | 10.9386
7297 | 恒流恒压充电 | 01:21:00 | 119:56:19 | 2.8505 | 3.8397 | 3.8481 | 14.5171 | 2022-12-21 17:31:54 | 10.9449
7298 | 恒流恒压充电 | 01:22:00 | 119:57:19 | 2.8505 | 3.842 | 3.8956 | 14.6996 | 2022-12-21 17:32:54 | 10.9515
7299 | 恒流恒压充电 | 01:23:00 | 119:58:19 | 2.8505 | 3.8444 | 3.9431 | 14.8822 | 2022-12-21 17:33:54 | 10.9583
7300 | 恒流恒压充电 | 01:24:00 | 119:59:19 | 2.8505 | 3.8468 | 3.9906 | 15.0649 | 2022-12-21 17:34:54 | 10.9651
7301 | 恒流恒压充电 | 01:25:00 | 120:00:19 | 2.8505 | 3.8493 | 4.0381 | 15.2477 | 2022-12-21 17:35:54 | 10.9723
7302 | 恒流恒压充电 | 01:26:00 | 120:01:19 | 2.8505 | 3.8518 | 4.0856 | 15.4306 | 2022-12-21 17:36:54 | 10.9794
7303 | 恒流恒压充电 | 01:27:00 | 120:02:19 | 2.8505 | 3.8546 | 4.1331 | 15.6137 | 2022-12-21 17:37:54 | 10.9874
7304 | 恒流恒压充电 | 01:28:00 | 120:03:19 | 2.8503 | 3.8573 | 4.1806 | 15.7969 | 2022-12-21 17:38:54 | 10.9943
7305 | 恒流恒压充电 | 01:29:00 | 120:04:19 | 2.8505 | 3.8601 | 4.2282 | 15.9802 | 2022-12-21 17:39:54 | 11.0031
7306 | 恒流恒压充电 | 01:30:00 | 120:05:19 | 2.8505 | 3.863 | 4.2757 | 16.1636 | 2022-12-21 17:40:54 | 11.0113
7307 | 恒流恒压充电 | 01:31:00 | 120:06:19 | 2.8503 | 3.866 | 4.3232 | 16.3472 | 2022-12-21 17:41:54 | 11.0191
7308 | 恒流恒压充电 | 01:32:00 | 120:07:19 | 2.8505 | 3.8691 | 4.3707 | 16.531 | 2022-12-21 17:42:54 | 11.0287
7309 | 恒流恒压充电 | 01:33:00 | 120:08:19 | 2.8505 | 3.8722 | 4.4182 | 16.7148 | 2022-12-21 17:43:54 | 11.0376
7310 | 恒流恒压充电 | 01:34:00 | 120:09:19 | 2.8503 | 3.8756 | 4.4657 | 16.8989 | 2022-12-21 17:44:54 | 11.0464
7311 | 恒流恒压充电 | 01:35:00 | 120:10:19 | 2.8505 | 3.8791 | 4.5132 | 17.0831 | 2022-12-21 17:45:54 | 11.0572
7312 | 恒流恒压充电 | 01:36:00 | 120:11:19 | 2.8505 | 3.8825 | 4.5607 | 17.2674 | 2022-12-21 17:46:54 | 11.0669
7313 | 恒流恒压充电 | 01:37:00 | 120:12:19 | 2.8505 | 3.8862 | 4.6082 | 17.452 | 2022-12-21 17:47:54 | 11.0775
7314 | 恒流恒压充电 | 01:38:00 | 120:13:19 | 2.8505 | 3.8899 | 4.6557 | 17.6367 | 2022-12-21 17:48:54 | 11.088
7315 | 恒流恒压充电 | 01:39:00 | 120:14:19 | 2.8505 | 3.8936 | 4.7032 | 17.8216 | 2022-12-21 17:49:54 | 11.0986
7316 | 恒流恒压充电 | 01:40:00 | 120:15:19 | 2.8505 | 3.8977 | 4.7507 | 18.0066 | 2022-12-21 17:50:54 | 11.1102
7317 | 恒流恒压充电 | 01:41:00 | 120:16:19 | 2.8503 | 3.9017 | 4.7982 | 18.1919 | 2022-12-21 17:51:54 | 11.1208
7318 | 恒流恒压充电 | 01:42:00 | 120:17:19 | 2.8503 | 3.9059 | 4.8457 | 18.3774 | 2022-12-21 17:52:54 | 11.1328
7319 | 恒流恒压充电 | 01:43:00 | 120:18:19 | 2.8505 | 3.9103 | 4.8933 | 18.563 | 2022-12-21 17:53:54 | 11.1462
7320 | 恒流恒压充电 | 01:44:00 | 120:19:19 | 2.8505 | 3.9146 | 4.9408 | 18.7489 | 2022-12-21 17:54:54 | 11.1584
7321 | 恒流恒压充电 | 01:45:00 | 120:20:19 | 2.8505 | 3.9191 | 4.9883 | 18.935 | 2022-12-21 17:55:54 | 11.1712
7322 | 恒流恒压充电 | 01:46:00 | 120:21:19 | 2.8505 | 3.9237 | 5.0358 | 19.1212 | 2022-12-21 17:56:54 | 11.1843
7323 | 恒流恒压充电 | 01:47:00 | 120:22:19 | 2.8505 | 3.9283 | 5.0833 | 19.3078 | 2022-12-21 17:57:54 | 11.1975
7324 | 恒流恒压充电 | 01:48:00 | 120:23:19 | 2.8505 | 3.933 | 5.1308 | 19.4945 | 2022-12-21 17:58:54 | 11.2109
7325 | 恒流恒压充电 | 01:49:00 | 120:24:19 | 2.8505 | 3.9379 | 5.1783 | 19.6815 | 2022-12-21 17:59:54 | 11.2248
7326 | 恒流恒压充电 | 01:50:00 | 120:25:19 | 2.8505 | 3.9429 | 5.2258 | 19.8687 | 2022-12-21 18:00:53 | 11.2391
7327 | 恒流恒压充电 | 01:51:00 | 120:26:19 | 2.8505 | 3.9479 | 5.2733 | 20.0561 | 2022-12-21 18:01:53 | 11.2533
7328 | 恒流恒压充电 | 01:52:00 | 120:27:19 | 2.8503 | 3.953 | 5.3208 | 20.2438 | 2022-12-21 18:02:53 | 11.267
7329 | 恒流恒压充电 | 01:53:00 | 120:28:19 | 2.8505 | 3.9582 | 5.3683 | 20.4317 | 2022-12-21 18:03:53 | 11.2827
7330 | 恒流恒压充电 | 01:54:00 | 120:29:19 | 2.8505 | 3.9632 | 5.4158 | 20.6198 | 2022-12-21 18:04:53 | 11.2969
7331 | 恒流恒压充电 | 01:55:00 | 120:30:19 | 2.8503 | 3.9685 | 5.4633 | 20.8083 | 2022-12-21 18:05:53 | 11.3112
7332 | 恒流恒压充电 | 01:56:00 | 120:31:19 | 2.8505 | 3.9739 | 5.5108 | 20.9969 | 2022-12-21 18:06:53 | 11.3274
7333 | 恒流恒压充电 | 01:57:00 | 120:32:19 | 2.8505 | 3.9792 | 5.5584 | 21.1858 | 2022-12-21 18:07:53 | 11.3426
7334 | 恒流恒压充电 | 01:58:00 | 120:33:19 | 2.8505 | 3.9845 | 5.6059 | 21.375 | 2022-12-21 18:08:53 | 11.3577
7335 | 恒流恒压充电 | 01:59:00 | 120:34:19 | 2.8505 | 3.99 | 5.6534 | 21.5644 | 2022-12-21 18:09:53 | 11.3733
7336 | 恒流恒压充电 | 02:00:00 | 120:35:19 | 2.8505 | 3.9953 | 5.7009 | 21.7541 | 2022-12-21 18:10:53 | 11.3884
7337 | 恒流恒压充电 | 02:01:00 | 120:36:19 | 2.8505 | 4.0008 | 5.7484 | 21.944 | 2022-12-21 18:11:53 | 11.4041
7338 | 恒流恒压充电 | 02:02:00 | 120:37:19 | 2.8505 | 4.0063 | 5.7959 | 22.1342 | 2022-12-21 18:12:53 | 11.4198
7339 | 恒流恒压充电 | 02:03:00 | 120:38:19 | 2.8505 | 4.0118 | 5.8434 | 22.3247 | 2022-12-21 18:13:53 | 11.4355
7340 | 恒流恒压充电 | 02:04:00 | 120:39:19 | 2.8505 | 4.0171 | 5.8909 | 22.5154 | 2022-12-21 18:14:53 | 11.4506
7341 | 恒流恒压充电 | 02:05:00 | 120:40:19 | 2.8505 | 4.0226 | 5.9384 | 22.7064 | 2022-12-21 18:15:53 | 11.4663
7342 | 恒流恒压充电 | 02:06:00 | 120:41:19 | 2.8503 | 4.0281 | 5.9859 | 22.8976 | 2022-12-21 18:16:53 | 11.4811
7343 | 恒流恒压充电 | 02:07:00 | 120:42:19 | 2.8503 | 4.0336 | 6.0334 | 23.0891 | 2022-12-21 18:17:53 | 11.4968
7344 | 恒流恒压充电 | 02:08:00 | 120:43:19 | 2.8505 | 4.0391 | 6.0809 | 23.2809 | 2022-12-21 18:18:53 | 11.5133
7345 | 恒流恒压充电 | 02:09:00 | 120:44:19 | 2.8505 | 4.0444 | 6.1284 | 23.4729 | 2022-12-21 18:19:53 | 11.5284
7346 | 恒流恒压充电 | 02:10:00 | 120:45:19 | 2.8505 | 4.05 | 6.1759 | 23.6652 | 2022-12-21 18:20:53 | 11.5444
7347 | 恒流恒压充电 | 02:11:00 | 120:46:19 | 2.8505 | 4.0553 | 6.2235 | 23.8577 | 2022-12-21 18:21:53 | 11.5595
7348 | 恒流恒压充电 | 02:12:00 | 120:47:19 | 2.8505 | 4.0608 | 6.271 | 24.0505 | 2022-12-21 18:22:53 | 11.5751
7349 | 恒流恒压充电 | 02:13:00 | 120:48:19 | 2.8505 | 4.0663 | 6.3185 | 24.2435 | 2022-12-21 18:23:53 | 11.5908
7350 | 恒流恒压充电 | 02:14:00 | 120:49:19 | 2.8505 | 4.0716 | 6.366 | 24.4368 | 2022-12-21 18:24:53 | 11.6059
7351 | 恒流恒压充电 | 02:15:00 | 120:50:19 | 2.8505 | 4.0771 | 6.4135 | 24.6304 | 2022-12-21 18:25:53 | 11.6216
7352 | 恒流恒压充电 | 02:16:00 | 120:51:19 | 2.8505 | 4.0825 | 6.461 | 24.8242 | 2022-12-21 18:26:53 | 11.637
7353 | 恒流恒压充电 | 02:17:00 | 120:52:19 | 2.8503 | 4.0878 | 6.5085 | 25.0183 | 2022-12-21 18:27:53 | 11.6513
7354 | 恒流恒压充电 | 02:18:00 | 120:53:19 | 2.8505 | 4.0931 | 6.556 | 25.2126 | 2022-12-21 18:28:53 | 11.6672
7355 | 恒流恒压充电 | 02:19:00 | 120:54:19 | 2.8503 | 4.0983 | 6.6035 | 25.4072 | 2022-12-21 18:29:53 | 11.6812
7356 | 恒流恒压充电 | 02:20:00 | 120:55:19 | 2.8505 | 4.1036 | 6.651 | 25.602 | 2022-12-21 18:30:53 | 11.6971
7357 | 恒流恒压充电 | 02:21:00 | 120:56:19 | 2.8505 | 4.1088 | 6.6985 | 25.7971 | 2022-12-21 18:31:53 | 11.712
7358 | 恒流恒压充电 | 02:22:00 | 120:57:19 | 2.8505 | 4.1138 | 6.746 | 25.9924 | 2022-12-21 18:32:53 | 11.7262
7359 | 恒流恒压充电 | 02:23:00 | 120:58:19 | 2.8505 | 4.1188 | 6.7935 | 26.1879 | 2022-12-21 18:33:53 | 11.7405
7360 | 恒流恒压充电 | 02:24:00 | 120:59:19 | 2.8505 | 4.1236 | 6.841 | 26.3837 | 2022-12-21 18:34:53 | 11.7542
7361 | 恒流恒压充电 | 02:25:00 | 121:00:19 | 2.8505 | 4.1285 | 6.8885 | 26.5798 | 2022-12-21 18:35:53 | 11.7681
7362 | 恒流恒压充电 | 02:26:00 | 121:01:19 | 2.8505 | 4.133 | 6.9361 | 26.776 | 2022-12-21 18:36:53 | 11.781
7363 | 恒流恒压充电 | 02:27:00 | 121:02:19 | 2.8505 | 4.1377 | 6.9836 | 26.9724 | 2022-12-21 18:37:53 | 11.7943
7364 | 恒流恒压充电 | 02:28:00 | 121:03:19 | 2.8505 | 4.1422 | 7.0311 | 27.1691 | 2022-12-21 18:38:53 | 11.8072
7365 | 恒流恒压充电 | 02:29:00 | 121:04:19 | 2.8505 | 4.1467 | 7.0786 | 27.366 | 2022-12-21 18:39:53 | 11.82
7366 | 恒流恒压充电 | 02:30:00 | 121:05:19 | 2.8505 | 4.1514 | 7.1261 | 27.5631 | 2022-12-21 18:40:53 | 11.8334
7367 | 恒流恒压充电 | 02:31:00 | 121:06:19 | 2.8505 | 4.1562 | 7.1736 | 27.7605 | 2022-12-21 18:41:53 | 11.8471
7368 | 恒流恒压充电 | 02:32:00 | 121:07:19 | 2.8505 | 4.1611 | 7.2211 | 27.958 | 2022-12-21 18:42:53 | 11.861
7369 | 恒流恒压充电 | 02:33:00 | 121:08:19 | 2.8505 | 4.1659 | 7.2686 | 28.1558 | 2022-12-21 18:43:53 | 11.8747
7370 | 恒流恒压充电 | 02:34:00 | 121:09:19 | 2.8505 | 4.1709 | 7.3161 | 28.3538 | 2022-12-21 18:44:53 | 11.889
7371 | 恒流恒压充电 | 02:35:00 | 121:10:19 | 2.8503 | 4.1759 | 7.3636 | 28.5521 | 2022-12-21 18:45:53 | 11.9024
7372 | 恒流恒压充电 | 02:36:00 | 121:11:19 | 2.8505 | 4.1811 | 7.4111 | 28.7506 | 2022-12-21 18:46:53 | 11.9181
7373 | 恒流恒压充电 | 02:37:00 | 121:12:19 | 2.8505 | 4.1864 | 7.4586 | 28.9494 | 2022-12-21 18:47:53 | 11.9332
7374 | 恒流恒压充电 | 02:38:00 | 121:13:19 | 2.8503 | 4.1916 | 7.5061 | 29.1484 | 2022-12-21 18:48:53 | 11.9471
7375 | 恒流恒压充电 | 02:39:00 | 121:14:19 | 2.8503 | 4.1967 | 7.5536 | 29.3476 | 2022-12-21 18:49:53 | 11.9616
7376 | 恒流恒压充电 | 02:40:00 | 121:15:19 | 2.8505 | 4.2022 | 7.6012 | 29.5471 | 2022-12-21 18:50:53 | 11.9782
7377 | 恒流恒压充电 | 02:41:00 | 121:16:19 | 2.8505 | 4.2074 | 7.6487 | 29.7469 | 2022-12-21 18:51:53 | 11.993
7378 | 恒流恒压充电 | 02:42:00 | 121:17:19 | 2.8505 | 4.2129 | 7.6962 | 29.9469 | 2022-12-21 18:52:53 | 12.0087
7379 | 恒流恒压充电 | 02:43:00 | 121:18:19 | 2.8505 | 4.2182 | 7.7437 | 30.1472 | 2022-12-21 18:53:53 | 12.0238
7380 | 恒流恒压充电 | 02:44:00 | 121:19:19 | 2.8505 | 4.2237 | 7.7912 | 30.3477 | 2022-12-21 18:54:53 | 12.0395
7381 | 恒流恒压充电 | 02:45:00 | 121:20:19 | 2.8505 | 4.2288 | 7.8387 | 30.5485 | 2022-12-21 18:55:53 | 12.054
7382 | 恒流恒压充电 | 02:46:00 | 121:21:19 | 2.8505 | 4.2343 | 7.8862 | 30.7495 | 2022-12-21 18:56:53 | 12.0697
7383 | 恒流恒压充电 | 02:47:00 | 121:22:19 | 2.8505 | 4.2395 | 7.9337 | 30.9508 | 2022-12-21 18:57:53 | 12.0845
7384 | 恒流恒压充电 | 02:48:00 | 121:23:19 | 2.8505 | 4.245 | 7.9812 | 31.1523 | 2022-12-21 18:58:53 | 12.1002
7385 | 恒流恒压充电 | 02:49:00 | 121:24:19 | 2.8503 | 4.2503 | 8.0287 | 31.3541 | 2022-12-21 18:59:53 | 12.1144
7386 | 恒流恒压充电 | 02:50:00 | 121:25:19 | 2.8505 | 4.2556 | 8.0762 | 31.5562 | 2022-12-21 19:00:53 | 12.1304
7387 | 恒流恒压充电 | 02:51:00 | 121:26:19 | 2.8505 | 4.2609 | 8.1237 | 31.7585 | 2022-12-21 19:01:53 | 12.1455
7388 | 恒流恒压充电 | 02:52:00 | 121:27:19 | 2.8505 | 4.2663 | 8.1712 | 31.961 | 2022-12-21 19:02:53 | 12.1609
7389 | 恒流恒压充电 | 02:53:00 | 121:28:19 | 2.8503 | 4.2714 | 8.2187 | 32.1638 | 2022-12-21 19:03:53 | 12.1746
7390 | 恒流恒压充电 | 02:54:00 | 121:29:19 | 2.8505 | 4.2766 | 8.2663 | 32.3669 | 2022-12-21 19:04:53 | 12.1903
7391 | 恒流恒压充电 | 02:55:00 | 121:30:19 | 2.8503 | 4.2818 | 8.3138 | 32.5702 | 2022-12-21 19:05:53 | 12.2042
7392 | 恒流恒压充电 | 02:56:00 | 121:31:19 | 2.8505 | 4.2871 | 8.3613 | 32.7737 | 2022-12-21 19:06:53 | 12.2202
7393 | 恒流恒压充电 | 02:57:00 | 121:32:19 | 2.8503 | 4.2921 | 8.4088 | 32.9775 | 2022-12-21 19:07:53 | 12.2336
7394 | 恒流恒压充电 | 02:58:00 | 121:33:19 | 2.8505 | 4.2974 | 8.4563 | 33.1815 | 2022-12-21 19:08:53 | 12.2496
7395 | 恒流恒压充电 | 02:59:00 | 121:34:19 | 2.8505 | 4.3024 | 8.5038 | 33.3858 | 2022-12-21 19:09:53 | 12.2638
7396 | 恒流恒压充电 | 03:00:00 | 121:35:19 | 2.8503 | 4.3074 | 8.5513 | 33.5903 | 2022-12-21 19:10:53 | 12.2772
7397 | 恒流恒压充电 | 03:01:00 | 121:36:19 | 2.8505 | 4.3124 | 8.5988 | 33.795 | 2022-12-21 19:11:53 | 12.2923
7398 | 恒流恒压充电 | 03:02:00 | 121:37:19 | 2.8505 | 4.3176 | 8.6463 | 34 | 2022-12-21 19:12:53 | 12.3071
7399 | 恒流恒压充电 | 03:03:00 | 121:38:19 | 2.8505 | 4.3228 | 8.6938 | 34.2053 | 2022-12-21 19:13:53 | 12.322
7400 | 恒流恒压充电 | 03:04:00 | 121:39:19 | 2.8505 | 4.3278 | 8.7413 | 34.4107 | 2022-12-21 19:14:53 | 12.3362
7401 | 恒流恒压充电 | 03:05:00 | 121:40:19 | 2.8505 | 4.3329 | 8.7888 | 34.6165 | 2022-12-21 19:15:53 | 12.3508
7402 | 恒流恒压充电 | 03:06:00 | 121:41:19 | 2.8503 | 4.3384 | 8.8363 | 34.8224 | 2022-12-21 19:16:53 | 12.3655
7403 | 恒流恒压充电 | 03:07:00 | 121:42:19 | 2.8503 | 4.3437 | 8.8838 | 35.0286 | 2022-12-21 19:17:53 | 12.3806
7404 | 恒流恒压充电 | 03:08:00 | 121:43:19 | 2.8503 | 4.3492 | 8.9313 | 35.2351 | 2022-12-21 19:18:53 | 12.3963
7405 | 恒流恒压充电 | 03:09:00 | 121:44:19 | 2.5039 | 4.35 | 8.9761 | 35.4299 | 2022-12-21 19:19:53 | 10.8919
7406 | 恒流恒压充电 | 03:10:00 | 121:45:19 | 2.2118 | 4.3499 | 9.0153 | 35.6004 | 2022-12-21 19:20:53 | 9.6209
7407 | 恒流恒压充电 | 03:11:00 | 121:46:19 | 1.9655 | 4.3499 | 9.05 | 35.7514 | 2022-12-21 19:21:53 | 8.5497
7408 | 恒流恒压充电 | 03:12:00 | 121:47:19 | 1.7548 | 4.3499 | 9.081 | 35.8863 | 2022-12-21 19:22:53 | 7.6332
7409 | 恒流恒压充电 | 03:13:00 | 121:48:19 | 1.5823 | 4.3497 | 9.1088 | 36.0072 | 2022-12-21 19:23:53 | 6.8826
7410 | 恒流恒压充电 | 03:14:00 | 121:49:19 | 1.4277 | 4.3499 | 9.1339 | 36.1162 | 2022-12-21 19:24:53 | 6.2103
7411 | 恒流恒压充电 | 03:15:00 | 121:50:19 | 1.2926 | 4.3499 | 9.1566 | 36.2148 | 2022-12-21 19:25:53 | 5.6226
7412 | 恒流恒压充电 | 03:16:00 | 121:51:19 | 1.1751 | 4.3499 | 9.1771 | 36.3042 | 2022-12-21 19:26:53 | 5.1117
7413 | 恒流恒压充电 | 03:17:00 | 121:52:19 | 1.0707 | 4.3499 | 9.1958 | 36.3857 | 2022-12-21 19:27:53 | 4.6575
7414 | 恒流恒压充电 | 03:18:00 | 121:53:19 | 0.9799 | 4.3499 | 9.2129 | 36.4599 | 2022-12-21 19:28:53 | 4.2626
7415 | 恒流恒压充电 | 03:19:00 | 121:54:19 | 0.8977 | 4.3499 | 9.2285 | 36.5279 | 2022-12-21 19:29:53 | 3.9051
7416 | 恒流恒压充电 | 03:20:00 | 121:55:19 | 0.8268 | 4.3499 | 9.2429 | 36.5903 | 2022-12-21 19:30:53 | 3.5965
7417 | 恒流恒压充电 | 03:21:00 | 121:56:19 | 0.7567 | 4.3499 | 9.2561 | 36.6476 | 2022-12-21 19:31:53 | 3.2915
7418 | 恒流恒压充电 | 03:22:00 | 121:57:19 | 0.6973 | 4.3499 | 9.2682 | 36.7003 | 2022-12-21 19:32:53 | 3.0332
7419 | 恒流恒压充电 | 03:23:00 | 121:58:19 | 0.6435 | 4.3499 | 9.2794 | 36.749 | 2022-12-21 19:33:53 | 2.7993
7420 | 恒流恒压充电 | 03:24:00 | 121:59:19 | 0.5952 | 4.3499 | 9.2897 | 36.794 | 2022-12-21 19:34:53 | 2.5892
7421 | 恒流恒压充电 | 03:25:00 | 122:00:19 | 0.5538 | 4.3499 | 9.2993 | 36.8357 | 2022-12-21 19:35:53 | 2.4091
7422 | 恒流恒压充电 | 03:26:00 | 122:01:19 | 0.5172 | 4.3499 | 9.3082 | 36.8746 | 2022-12-21 19:36:53 | 2.2497
7423 | 恒流恒压充电 | 03:27:00 | 122:02:19 | 0.4826 | 4.3499 | 9.3165 | 36.9107 | 2022-12-21 19:37:53 | 2.0991
7424 | 恒流恒压充电 | 03:27:10 | 122:02:29 | 0.4749 | 4.3499 | 9.318 | 36.917 | 2022-12-21 19:38:04 | 2.0659
7425 | 搁置 | 00:00:00 | 122:02:29 | 0 | 4.347 | 0 | 0 | 2022-12-21 19:38:04 | 0
7426 | 搁置 | 00:01:00 | 122:03:29 | 0 | 4.3416 | 0 | 0 | 2022-12-21 19:39:04 | 0
7427 | 搁置 | 00:02:00 | 122:04:29 | 0 | 4.3405 | 0 | 0 | 2022-12-21 19:40:04 | 0
7428 | 搁置 | 00:03:00 | 122:05:29 | 0 | 4.3397 | 0 | 0 | 2022-12-21 19:41:04 | 0
7429 | 搁置 | 00:04:00 | 122:06:29 | 0 | 4.3391 | 0 | 0 | 2022-12-21 19:42:04 | 0
7430 | 搁置 | 00:05:00 | 122:07:29 | 0 | 4.3384 | 0 | 0 | 2022-12-21 19:43:04 | 0
7431 | 搁置 | 00:06:00 | 122:08:29 | 0 | 4.3379 | 0 | 0 | 2022-12-21 19:44:04 | 0
7432 | 搁置 | 00:07:00 | 122:09:29 | 0 | 4.3374 | 0 | 0 | 2022-12-21 19:45:04 | 0
7433 | 搁置 | 00:08:00 | 122:10:29 | 0 | 4.3371 | 0 | 0 | 2022-12-21 19:46:04 | 0
7434 | 搁置 | 00:09:00 | 122:11:29 | 0 | 4.3366 | 0 | 0 | 2022-12-21 19:47:04 | 0
7435 | 搁置 | 00:10:00 | 122:12:29 | 0 | 4.3362 | 0 | 0 | 2022-12-21 19:48:04 | 0
7436 | 搁置 | 00:11:00 | 122:13:29 | 0 | 4.3358 | 0 | 0 | 2022-12-21 19:49:04 | 0
7437 | 搁置 | 00:12:00 | 122:14:29 | 0 | 4.3355 | 0 | 0 | 2022-12-21 19:50:04 | 0
7438 | 搁置 | 00:13:00 | 122:15:29 | 0 | 4.3352 | 0 | 0 | 2022-12-21 19:51:04 | 0
7439 | 搁置 | 00:14:00 | 122:16:29 | 0 | 4.335 | 0 | 0 | 2022-12-21 19:52:04 | 0
7440 | 搁置 | 00:15:00 | 122:17:29 | 0 | 4.3347 | 0 | 0 | 2022-12-21 19:53:04 | 0
7441 | 恒流放电 | 00:00:00 | 122:17:29 | -4.7499 | 4.307 | 0 | 0 | 2022-12-21 19:53:04 | -20.4578
7442 | 恒流放电 | 00:01:00 | 122:18:29 | -4.7503 | 4.2577 | 0.0792 | 0.3378 | 2022-12-21 19:54:04 | -20.2253
7443 | 恒流放电 | 00:02:00 | 122:19:29 | -4.7501 | 4.2457 | 0.1583 | 0.6744 | 2022-12-21 19:55:04 | -20.1675
7444 | 恒流放电 | 00:03:00 | 122:20:29 | -4.7501 | 4.2357 | 0.2375 | 1.0102 | 2022-12-21 19:56:04 | -20.12
7445 | 恒流放电 | 00:04:00 | 122:21:29 | -4.7501 | 4.2266 | 0.3167 | 1.3451 | 2022-12-21 19:57:04 | -20.0767
7446 | 恒流放电 | 00:05:00 | 122:22:29 | -4.7501 | 4.2177 | 0.3958 | 1.6794 | 2022-12-21 19:58:04 | -20.0345
7447 | 恒流放电 | 00:06:00 | 122:23:29 | -4.7503 | 4.2091 | 0.475 | 2.013 | 2022-12-21 19:59:04 | -19.9944
7448 | 恒流放电 | 00:07:00 | 122:24:29 | -4.7501 | 4.2007 | 0.5542 | 2.3459 | 2022-12-21 20:00:04 | -19.9537
7449 | 恒流放电 | 00:08:00 | 122:25:29 | -4.7501 | 4.192 | 0.6333 | 2.6781 | 2022-12-21 20:01:04 | -19.9124
7450 | 恒流放电 | 00:09:00 | 122:26:29 | -4.7503 | 4.1835 | 0.7125 | 3.0096 | 2022-12-21 20:02:04 | -19.8728
7451 | 恒流放电 | 00:10:00 | 122:27:29 | -4.7501 | 4.1748 | 0.7917 | 3.3405 | 2022-12-21 20:03:04 | -19.8307
7452 | 恒流放电 | 00:11:00 | 122:28:29 | -4.7501 | 4.1659 | 0.8709 | 3.6706 | 2022-12-21 20:04:04 | -19.7884
7453 | 恒流放电 | 00:12:00 | 122:29:29 | -4.7501 | 4.1569 | 0.95 | 4.0001 | 2022-12-21 20:05:04 | -19.7456
7454 | 恒流放电 | 00:13:00 | 122:30:29 | -4.7501 | 4.1477 | 1.0292 | 4.3288 | 2022-12-21 20:06:04 | -19.7019
7455 | 恒流放电 | 00:14:00 | 122:31:29 | -4.7501 | 4.1383 | 1.1084 | 4.6568 | 2022-12-21 20:07:04 | -19.6573
7456 | 恒流放电 | 00:15:00 | 122:32:29 | -4.7501 | 4.129 | 1.1875 | 4.9841 | 2022-12-21 20:08:04 | -19.6131
7457 | 恒流放电 | 00:16:00 | 122:33:29 | -4.7501 | 4.1194 | 1.2667 | 5.3106 | 2022-12-21 20:09:04 | -19.5675
7458 | 恒流放电 | 00:17:00 | 122:34:29 | -4.7501 | 4.1098 | 1.3459 | 5.6363 | 2022-12-21 20:10:04 | -19.5219
7459 | 恒流放电 | 00:18:00 | 122:35:29 | -4.7501 | 4.0999 | 1.425 | 5.9613 | 2022-12-21 20:11:04 | -19.4749
7460 | 恒流放电 | 00:19:00 | 122:36:29 | -4.7501 | 4.0901 | 1.5042 | 6.2855 | 2022-12-21 20:12:04 | -19.4283
7461 | 恒流放电 | 00:20:00 | 122:37:29 | -4.7501 | 4.0802 | 1.5834 | 6.6089 | 2022-12-21 20:13:04 | -19.3813
7462 | 恒流放电 | 00:21:00 | 122:38:29 | -4.7501 | 4.0704 | 1.6625 | 6.9315 | 2022-12-21 20:14:04 | -19.3348
7463 | 恒流放电 | 00:22:00 | 122:39:29 | -4.7501 | 4.0607 | 1.7417 | 7.2534 | 2022-12-21 20:15:04 | -19.2887
7464 | 恒流放电 | 00:23:00 | 122:40:29 | -4.7501 | 4.0509 | 1.8209 | 7.5745 | 2022-12-21 20:16:04 | -19.2421
7465 | 恒流放电 | 00:24:00 | 122:41:29 | -4.7501 | 4.0412 | 1.9 | 7.8948 | 2022-12-21 20:17:04 | -19.1961
7466 | 恒流放电 | 00:25:00 | 122:42:29 | -4.7501 | 4.0317 | 1.9792 | 8.2143 | 2022-12-21 20:18:04 | -19.1509
7467 | 恒流放电 | 00:26:00 | 122:43:29 | -4.7501 | 4.0222 | 2.0584 | 8.5332 | 2022-12-21 20:19:04 | -19.1058
7468 | 恒流放电 | 00:27:00 | 122:44:29 | -4.7501 | 4.013 | 2.1375 | 8.8512 | 2022-12-21 20:20:04 | -19.0621
7469 | 恒流放电 | 00:28:00 | 122:45:29 | -4.7501 | 4.0036 | 2.2167 | 9.1685 | 2022-12-21 20:21:04 | -19.0175
7470 | 恒流放电 | 00:29:00 | 122:46:29 | -4.7501 | 3.9946 | 2.2959 | 9.4851 | 2022-12-21 20:22:04 | -18.9747
7471 | 恒流放电 | 00:30:00 | 122:47:29 | -4.7501 | 3.9857 | 2.3751 | 9.801 | 2022-12-21 20:23:04 | -18.9324
7472 | 恒流放电 | 00:31:00 | 122:48:29 | -4.7501 | 3.977 | 2.4542 | 10.1162 | 2022-12-21 20:24:04 | -18.8911
7473 | 恒流放电 | 00:32:00 | 122:49:29 | -4.7501 | 3.9686 | 2.5334 | 10.4308 | 2022-12-21 20:25:04 | -18.8512
7474 | 恒流放电 | 00:33:00 | 122:50:29 | -4.7501 | 3.9604 | 2.6126 | 10.7446 | 2022-12-21 20:26:04 | -18.8123
7475 | 恒流放电 | 00:34:00 | 122:51:29 | -4.7501 | 3.9526 | 2.6917 | 11.0578 | 2022-12-21 20:27:04 | -18.7752
7476 | 恒流放电 | 00:35:00 | 122:52:29 | -4.7501 | 3.9451 | 2.7709 | 11.3705 | 2022-12-21 20:28:04 | -18.7396
7477 | 恒流放电 | 00:36:00 | 122:53:29 | -4.7503 | 3.938 | 2.8501 | 11.6825 | 2022-12-21 20:29:04 | -18.7066
7478 | 恒流放电 | 00:37:00 | 122:54:29 | -4.7501 | 3.9312 | 2.9292 | 11.994 | 2022-12-21 20:30:04 | -18.6736
7479 | 恒流放电 | 00:38:00 | 122:55:29 | -4.7501 | 3.9246 | 3.0084 | 12.305 | 2022-12-21 20:31:04 | -18.6422
7480 | 恒流放电 | 00:39:00 | 122:56:29 | -4.7501 | 3.9181 | 3.0876 | 12.6154 | 2022-12-21 20:32:04 | -18.6113
7481 | 恒流放电 | 00:40:00 | 122:57:29 | -4.7501 | 3.9118 | 3.1667 | 12.9254 | 2022-12-21 20:33:04 | -18.5814
7482 | 恒流放电 | 00:41:00 | 122:58:29 | -4.7501 | 3.9055 | 3.2459 | 13.2348 | 2022-12-21 20:34:04 | -18.5515
7483 | 恒流放电 | 00:42:00 | 122:59:29 | -4.7501 | 3.8993 | 3.3251 | 13.5437 | 2022-12-21 20:35:04 | -18.522
7484 | 恒流放电 | 00:43:00 | 123:00:29 | -4.7501 | 3.893 | 3.4042 | 13.8522 | 2022-12-21 20:36:04 | -18.4921
7485 | 恒流放电 | 00:44:00 | 123:01:29 | -4.7501 | 3.8865 | 3.4834 | 14.1601 | 2022-12-21 20:37:04 | -18.4612
7486 | 恒流放电 | 00:45:00 | 123:02:29 | -4.7501 | 3.8801 | 3.5626 | 14.4676 | 2022-12-21 20:38:04 | -18.4308
7487 | 恒流放电 | 00:46:00 | 123:03:29 | -4.7501 | 3.8734 | 3.6417 | 14.7745 | 2022-12-21 20:39:04 | -18.399
7488 | 恒流放电 | 00:47:00 | 123:04:29 | -4.7501 | 3.8668 | 3.7209 | 15.0809 | 2022-12-21 20:40:04 | -18.3676
7489 | 恒流放电 | 00:48:00 | 123:05:29 | -4.7501 | 3.8602 | 3.8001 | 15.3868 | 2022-12-21 20:41:04 | -18.3363
7490 | 恒流放电 | 00:49:00 | 123:06:29 | -4.7501 | 3.8534 | 3.8793 | 15.6921 | 2022-12-21 20:42:04 | -18.304
7491 | 恒流放电 | 00:50:00 | 123:07:29 | -4.7503 | 3.8468 | 3.9584 | 15.9969 | 2022-12-21 20:43:04 | -18.2734
7492 | 恒流放电 | 00:51:00 | 123:08:29 | -4.7501 | 3.8402 | 4.0376 | 16.3012 | 2022-12-21 20:44:04 | -18.2413
7493 | 恒流放电 | 00:52:00 | 123:09:29 | -4.7501 | 3.8338 | 4.1168 | 16.605 | 2022-12-21 20:45:04 | -18.2109
7494 | 恒流放电 | 00:53:00 | 123:10:29 | -4.7501 | 3.8273 | 4.1959 | 16.9082 | 2022-12-21 20:46:04 | -18.18
7495 | 恒流放电 | 00:54:00 | 123:11:29 | -4.7501 | 3.8209 | 4.2751 | 17.211 | 2022-12-21 20:47:04 | -18.1496
7496 | 恒流放电 | 00:55:00 | 123:12:29 | -4.7501 | 3.8147 | 4.3543 | 17.5132 | 2022-12-21 20:48:04 | -18.1202
7497 | 恒流放电 | 00:56:00 | 123:13:29 | -4.7501 | 3.8088 | 4.4334 | 17.815 | 2022-12-21 20:49:04 | -18.0921
7498 | 恒流放电 | 00:57:00 | 123:14:29 | -4.7501 | 3.8031 | 4.5126 | 18.1163 | 2022-12-21 20:50:04 | -18.0651
7499 | 恒流放电 | 00:58:00 | 123:15:29 | -4.7501 | 3.7975 | 4.5918 | 18.4171 | 2022-12-21 20:51:04 | -18.0385
7500 | 恒流放电 | 00:59:00 | 123:16:29 | -4.7501 | 3.7921 | 4.6709 | 18.7176 | 2022-12-21 20:52:04 | -18.0128
7501 | 恒流放电 | 01:00:00 | 123:17:29 | -4.7501 | 3.787 | 4.7501 | 19.0176 | 2022-12-21 20:53:04 | -17.9886
7502 | 恒流放电 | 01:01:00 | 123:18:29 | -4.7501 | 3.782 | 4.8293 | 19.3172 | 2022-12-21 20:54:04 | -17.9648
7503 | 恒流放电 | 01:02:00 | 123:19:29 | -4.7501 | 3.7773 | 4.9084 | 19.6164 | 2022-12-21 20:55:04 | -17.9425
7504 | 恒流放电 | 01:03:00 | 123:20:29 | -4.7501 | 3.7728 | 4.9876 | 19.9153 | 2022-12-21 20:56:04 | -17.9211
7505 | 恒流放电 | 01:04:00 | 123:21:29 | -4.7501 | 3.7684 | 5.0668 | 20.2138 | 2022-12-21 20:57:04 | -17.9002
7506 | 恒流放电 | 01:05:00 | 123:22:29 | -4.7501 | 3.7644 | 5.1459 | 20.512 | 2022-12-21 20:58:04 | -17.8812
7507 | 恒流放电 | 01:06:00 | 123:23:29 | -4.7501 | 3.7604 | 5.2251 | 20.8098 | 2022-12-21 20:59:04 | -17.8622
7508 | 恒流放电 | 01:07:00 | 123:24:29 | -4.7501 | 3.7567 | 5.3043 | 21.1074 | 2022-12-21 21:00:04 | -17.8447
7509 | 恒流放电 | 01:08:00 | 123:25:29 | -4.7501 | 3.7531 | 5.3835 | 21.4047 | 2022-12-21 21:01:04 | -17.8276
7510 | 恒流放电 | 01:09:00 | 123:26:29 | -4.7501 | 3.7496 | 5.4626 | 21.7017 | 2022-12-21 21:02:04 | -17.8109
7511 | 恒流放电 | 01:10:00 | 123:27:29 | -4.7501 | 3.7462 | 5.5418 | 21.9984 | 2022-12-21 21:03:04 | -17.7948
7512 | 恒流放电 | 01:11:00 | 123:28:29 | -4.7501 | 3.7429 | 5.621 | 22.2948 | 2022-12-21 21:04:04 | -17.7791
7513 | 恒流放电 | 01:12:00 | 123:29:29 | -4.7501 | 3.7399 | 5.7001 | 22.591 | 2022-12-21 21:05:04 | -17.7649
7514 | 恒流放电 | 01:13:00 | 123:30:29 | -4.7501 | 3.7367 | 5.7793 | 22.887 | 2022-12-21 21:06:04 | -17.7497
7515 | 恒流放电 | 01:14:00 | 123:31:29 | -4.7501 | 3.7337 | 5.8585 | 23.1827 | 2022-12-21 21:07:04 | -17.7354
7516 | 恒流放电 | 01:15:00 | 123:32:29 | -4.7501 | 3.7308 | 5.9376 | 23.4782 | 2022-12-21 21:08:04 | -17.7216
7517 | 恒流放电 | 01:16:00 | 123:33:29 | -4.7501 | 3.7279 | 6.0168 | 23.7734 | 2022-12-21 21:09:04 | -17.7079
7518 | 恒流放电 | 01:17:00 | 123:34:29 | -4.7501 | 3.725 | 6.096 | 24.0684 | 2022-12-21 21:10:04 | -17.6941
7519 | 恒流放电 | 01:18:00 | 123:35:29 | -4.7501 | 3.7223 | 6.1751 | 24.3632 | 2022-12-21 21:11:04 | -17.6813
7520 | 恒流放电 | 01:19:00 | 123:36:29 | -4.7501 | 3.7196 | 6.2543 | 24.6578 | 2022-12-21 21:12:04 | -17.6684
7521 | 恒流放电 | 01:20:00 | 123:37:29 | -4.7501 | 3.7168 | 6.3335 | 24.9522 | 2022-12-21 21:13:04 | -17.6551
7522 | 恒流放电 | 01:21:00 | 123:38:29 | -4.7501 | 3.7141 | 6.4126 | 25.2463 | 2022-12-21 21:14:04 | -17.6423
7523 | 恒流放电 | 01:22:00 | 123:39:29 | -4.7501 | 3.7113 | 6.4918 | 25.5402 | 2022-12-21 21:15:04 | -17.629
7524 | 恒流放电 | 01:23:00 | 123:40:29 | -4.7501 | 3.7086 | 6.571 | 25.834 | 2022-12-21 21:16:04 | -17.6162
7525 | 恒流放电 | 01:24:00 | 123:41:29 | -4.7503 | 3.706 | 6.6501 | 26.1275 | 2022-12-21 21:17:04 | -17.6046
7526 | 恒流放电 | 01:25:00 | 123:42:29 | -4.7501 | 3.7031 | 6.7293 | 26.4207 | 2022-12-21 21:18:04 | -17.5901
7527 | 恒流放电 | 01:26:00 | 123:43:29 | -4.7501 | 3.7004 | 6.8085 | 26.7138 | 2022-12-21 21:19:04 | -17.5772
7528 | 恒流放电 | 01:27:00 | 123:44:29 | -4.7501 | 3.6975 | 6.8876 | 27.0066 | 2022-12-21 21:20:04 | -17.5635
7529 | 恒流放电 | 01:28:00 | 123:45:29 | -4.7501 | 3.6946 | 6.9668 | 27.2992 | 2022-12-21 21:21:04 | -17.5497
7530 | 恒流放电 | 01:29:00 | 123:46:29 | -4.7501 | 3.6918 | 7.046 | 27.5916 | 2022-12-21 21:22:04 | -17.5364
7531 | 恒流放电 | 01:30:00 | 123:47:29 | -4.7501 | 3.6887 | 7.1252 | 27.8838 | 2022-12-21 21:23:04 | -17.5217
7532 | 恒流放电 | 01:31:00 | 123:48:29 | -4.7501 | 3.6858 | 7.2043 | 28.1757 | 2022-12-21 21:24:04 | -17.5079
7533 | 恒流放电 | 01:32:00 | 123:49:29 | -4.7501 | 3.6826 | 7.2835 | 28.4674 | 2022-12-21 21:25:04 | -17.4927
7534 | 恒流放电 | 01:33:00 | 123:50:29 | -4.7501 | 3.6794 | 7.3627 | 28.7588 | 2022-12-21 21:26:04 | -17.4775
7535 | 恒流放电 | 01:34:00 | 123:51:29 | -4.7501 | 3.6762 | 7.4418 | 29.05 | 2022-12-21 21:27:04 | -17.4623
7536 | 恒流放电 | 01:35:00 | 123:52:29 | -4.7501 | 3.6726 | 7.521 | 29.3409 | 2022-12-21 21:28:04 | -17.4452
7537 | 恒流放电 | 01:36:00 | 123:53:29 | -4.7501 | 3.6691 | 7.6002 | 29.6315 | 2022-12-21 21:29:04 | -17.4286
7538 | 恒流放电 | 01:37:00 | 123:54:29 | -4.7501 | 3.6654 | 7.6793 | 29.9218 | 2022-12-21 21:30:04 | -17.411
7539 | 恒流放电 | 01:38:00 | 123:55:29 | -4.7501 | 3.6615 | 7.7585 | 30.2118 | 2022-12-21 21:31:04 | -17.3925
7540 | 恒流放电 | 01:39:00 | 123:56:29 | -4.7501 | 3.6573 | 7.8377 | 30.5015 | 2022-12-21 21:32:04 | -17.3725
7541 | 恒流放电 | 01:40:00 | 123:57:29 | -4.7501 | 3.6528 | 7.9168 | 30.7909 | 2022-12-21 21:33:04 | -17.3511
7542 | 恒流放电 | 01:41:00 | 123:58:29 | -4.7501 | 3.6481 | 7.996 | 31.0799 | 2022-12-21 21:34:04 | -17.3288
7543 | 恒流放电 | 01:42:00 | 123:59:29 | -4.7501 | 3.6429 | 8.0752 | 31.3685 | 2022-12-21 21:35:04 | -17.3041
7544 | 恒流放电 | 01:43:00 | 124:00:29 | -4.7501 | 3.6371 | 8.1543 | 31.6567 | 2022-12-21 21:36:04 | -17.2766
7545 | 恒流放电 | 01:44:00 | 124:01:29 | -4.7501 | 3.6308 | 8.2335 | 31.9444 | 2022-12-21 21:37:04 | -17.2466
7546 | 恒流放电 | 01:45:00 | 124:02:29 | -4.7501 | 3.6237 | 8.3127 | 32.2316 | 2022-12-21 21:38:04 | -17.2129
7547 | 恒流放电 | 01:46:00 | 124:03:29 | -4.7501 | 3.6153 | 8.3918 | 32.5181 | 2022-12-21 21:39:04 | -17.173
7548 | 恒流放电 | 01:47:00 | 124:04:29 | -4.7501 | 3.6053 | 8.471 | 32.804 | 2022-12-21 21:40:04 | -17.1255
7549 | 恒流放电 | 01:48:00 | 124:05:29 | -4.7501 | 3.5929 | 8.5502 | 33.0889 | 2022-12-21 21:41:04 | -17.0666
7550 | 恒流放电 | 01:49:00 | 124:06:29 | -4.7503 | 3.577 | 8.6293 | 33.3727 | 2022-12-21 21:42:04 | -16.9918
7551 | 恒流放电 | 01:50:00 | 124:07:29 | -4.7501 | 3.556 | 8.7085 | 33.6551 | 2022-12-21 21:43:04 | -16.8913
7552 | 恒流放电 | 01:51:00 | 124:08:29 | -4.7501 | 3.5294 | 8.7877 | 33.9356 | 2022-12-21 21:44:04 | -16.765
7553 | 恒流放电 | 01:52:00 | 124:09:29 | -4.7501 | 3.4989 | 8.8669 | 34.2138 | 2022-12-21 21:45:04 | -16.6201
7554 | 恒流放电 | 01:53:00 | 124:10:29 | -4.7503 | 3.469 | 8.946 | 34.4897 | 2022-12-21 21:46:04 | -16.4788
7555 | 恒流放电 | 01:54:00 | 124:11:29 | -4.7501 | 3.4426 | 9.0252 | 34.7632 | 2022-12-21 21:47:04 | -16.3527
7556 | 恒流放电 | 01:55:00 | 124:12:29 | -4.7501 | 3.4132 | 9.1044 | 35.0347 | 2022-12-21 21:48:04 | -16.213
7557 | 恒流放电 | 01:56:00 | 124:13:29 | -4.7501 | 3.3373 | 9.1835 | 35.3025 | 2022-12-21 21:49:04 | -15.8525
7558 | 恒流放电 | 01:57:00 | 124:14:29 | -4.7501 | 3.1775 | 9.2627 | 35.5609 | 2022-12-21 21:50:04 | -15.0934
7559 | 恒流放电 | 01:57:45 | 124:15:15 | -4.7501 | 2.9994 | 9.3226 | 35.7461 | 2022-12-21 21:50:49 | -14.2474
7560 | 搁置 | 00:00:00 | 124:15:15 | 0 | 3.0238 | 0 | 0 | 2022-12-21 21:50:49 | 0
7561 | 搁置 | 00:01:00 | 124:16:15 | 0 | 3.5126 | 0 | 0 | 2022-12-21 21:51:49 | 0
7562 | 搁置 | 00:02:00 | 124:17:15 | 0 | 3.5174 | 0 | 0 | 2022-12-21 21:52:49 | 0
7563 | 搁置 | 00:03:00 | 124:18:15 | 0 | 3.5232 | 0 | 0 | 2022-12-21 21:53:49 | 0
7564 | 搁置 | 00:04:00 | 124:19:15 | 0 | 3.5326 | 0 | 0 | 2022-12-21 21:54:49 | 0
7565 | 搁置 | 00:05:00 | 124:20:15 | 0 | 3.5444 | 0 | 0 | 2022-12-21 21:55:49 | 0
7566 | 搁置 | 00:06:00 | 124:21:15 | 0 | 3.5581 | 0 | 0 | 2022-12-21 21:56:49 | 0
7567 | 搁置 | 00:07:00 | 124:22:15 | 0 | 3.5729 | 0 | 0 | 2022-12-21 21:57:49 | 0
7568 | 搁置 | 00:08:00 | 124:23:15 | 0 | 3.5878 | 0 | 0 | 2022-12-21 21:58:49 | 0
7569 | 搁置 | 00:09:00 | 124:24:15 | 0 | 3.6015 | 0 | 0 | 2022-12-21 21:59:49 | 0
7570 | 搁置 | 00:10:00 | 124:25:15 | 0 | 3.6126 | 0 | 0 | 2022-12-21 22:00:49 | 0
7571 | 搁置 | 00:11:00 | 124:26:15 | 0 | 3.6212 | 0 | 0 | 2022-12-21 22:01:49 | 0
7572 | 搁置 | 00:12:00 | 124:27:15 | 0 | 3.6274 | 0 | 0 | 2022-12-21 22:02:49 | 0
7573 | 搁置 | 00:13:00 | 124:28:15 | 0 | 3.632 | 0 | 0 | 2022-12-21 22:03:49 | 0
7574 | 搁置 | 00:14:00 | 124:29:15 | 0 | 3.6352 | 0 | 0 | 2022-12-21 22:04:49 | 0
7575 | 搁置 | 00:15:00 | 124:30:15 | 0 | 3.6378 | 0 | 0 | 2022-12-21 22:05:49 | 0
7576 | 恒流恒压充电 | 00:00:00 | 124:30:15 | 2.8488 | 3.6501 | 0 | 0 | 2022-12-21 22:05:49 | 10.3985
7577 | 恒流恒压充电 | 00:01:00 | 124:31:15 | 2.8505 | 3.7011 | 0.0475 | 0.1754 | 2022-12-21 22:06:49 | 10.5498
7578 | 恒流恒压充电 | 00:02:00 | 124:32:15 | 2.8505 | 3.7068 | 0.095 | 0.3514 | 2022-12-21 22:07:49 | 10.5661
7579 | 恒流恒压充电 | 00:03:00 | 124:33:15 | 2.8505 | 3.7102 | 0.1425 | 0.5276 | 2022-12-21 22:08:49 | 10.5758
7580 | 恒流恒压充电 | 00:04:00 | 124:34:15 | 2.8505 | 3.7129 | 0.19 | 0.7039 | 2022-12-21 22:09:49 | 10.5835
7581 | 恒流恒压充电 | 00:05:00 | 124:35:15 | 2.8505 | 3.7152 | 0.2375 | 0.8803 | 2022-12-21 22:10:49 | 10.59
7582 | 恒流恒压充电 | 00:06:00 | 124:36:15 | 2.8505 | 3.7174 | 0.285 | 1.0569 | 2022-12-21 22:11:49 | 10.5963
7583 | 恒流恒压充电 | 00:07:00 | 124:37:15 | 2.8505 | 3.7194 | 0.3326 | 1.2335 | 2022-12-21 22:12:49 | 10.602
7584 | 恒流恒压充电 | 00:08:00 | 124:38:15 | 2.8507 | 3.7211 | 0.3801 | 1.4103 | 2022-12-21 22:13:49 | 10.6076
7585 | 恒流恒压充电 | 00:09:00 | 124:39:15 | 2.8505 | 3.7231 | 0.4276 | 1.5871 | 2022-12-21 22:14:49 | 10.6125
7586 | 恒流恒压充电 | 00:10:00 | 124:40:15 | 2.8505 | 3.7247 | 0.4751 | 1.764 | 2022-12-21 22:15:49 | 10.6171
7587 | 恒流恒压充电 | 00:11:00 | 124:41:15 | 2.8505 | 3.7263 | 0.5226 | 1.941 | 2022-12-21 22:16:49 | 10.6217
7588 | 恒流恒压充电 | 00:12:00 | 124:42:15 | 2.8505 | 3.7281 | 0.5701 | 2.1181 | 2022-12-21 22:17:49 | 10.6268
7589 | 恒流恒压充电 | 00:13:00 | 124:43:15 | 2.8505 | 3.7297 | 0.6176 | 2.2952 | 2022-12-21 22:18:49 | 10.6314
7590 | 恒流恒压充电 | 00:14:00 | 124:44:15 | 2.8505 | 3.7315 | 0.6651 | 2.4725 | 2022-12-21 22:19:49 | 10.6365
7591 | 恒流恒压充电 | 00:15:00 | 124:45:15 | 2.8505 | 3.7329 | 0.7126 | 2.6498 | 2022-12-21 22:20:49 | 10.6405
7592 | 恒流恒压充电 | 00:16:00 | 124:46:15 | 2.8505 | 3.7345 | 0.7601 | 2.8272 | 2022-12-21 22:21:49 | 10.645
7593 | 恒流恒压充电 | 00:17:00 | 124:47:15 | 2.8505 | 3.7363 | 0.8076 | 3.0046 | 2022-12-21 22:22:49 | 10.6502
7594 | 恒流恒压充电 | 00:18:00 | 124:48:15 | 2.8505 | 3.7378 | 0.8551 | 3.1822 | 2022-12-21 22:23:49 | 10.6544
7595 | 恒流恒压充电 | 00:19:00 | 124:49:15 | 2.8505 | 3.7392 | 0.9026 | 3.3598 | 2022-12-21 22:24:49 | 10.6584
7596 | 恒流恒压充电 | 00:20:00 | 124:50:15 | 2.8505 | 3.7408 | 0.9502 | 3.5375 | 2022-12-21 22:25:49 | 10.663
7597 | 恒流恒压充电 | 00:21:00 | 124:51:15 | 2.8505 | 3.7424 | 0.9977 | 3.7152 | 2022-12-21 22:26:49 | 10.6676
7598 | 恒流恒压充电 | 00:22:00 | 124:52:15 | 2.8505 | 3.744 | 1.0452 | 3.893 | 2022-12-21 22:27:49 | 10.6721
7599 | 恒流恒压充电 | 00:23:00 | 124:53:15 | 2.8505 | 3.7455 | 1.0927 | 4.0709 | 2022-12-21 22:28:49 | 10.6764
7600 | 恒流恒压充电 | 00:24:00 | 124:54:15 | 2.8505 | 3.7471 | 1.1402 | 4.2489 | 2022-12-21 22:29:49 | 10.681
7601 | 恒流恒压充电 | 00:25:00 | 124:55:15 | 2.8505 | 3.7487 | 1.1877 | 4.427 | 2022-12-21 22:30:49 | 10.6855
7602 | 恒流恒压充电 | 00:26:00 | 124:56:15 | 2.8505 | 3.7503 | 1.2352 | 4.6051 | 2022-12-21 22:31:49 | 10.6901
7603 | 恒流恒压充电 | 00:27:00 | 124:57:15 | 2.8505 | 3.7518 | 1.2827 | 4.7833 | 2022-12-21 22:32:49 | 10.6944
7604 | 恒流恒压充电 | 00:28:00 | 124:58:15 | 2.8505 | 3.7534 | 1.3302 | 4.9616 | 2022-12-21 22:33:49 | 10.6989
7605 | 恒流恒压充电 | 00:29:00 | 124:59:15 | 2.8505 | 3.7549 | 1.3777 | 5.1399 | 2022-12-21 22:34:49 | 10.7032
7606 | 恒流恒压充电 | 00:30:00 | 125:00:15 | 2.8503 | 3.7565 | 1.4252 | 5.3183 | 2022-12-21 22:35:49 | 10.707
7607 | 恒流恒压充电 | 00:31:00 | 125:01:15 | 2.8505 | 3.7579 | 1.4727 | 5.4968 | 2022-12-21 22:36:49 | 10.7117
7608 | 恒流恒压充电 | 00:32:00 | 125:02:15 | 2.8505 | 3.7594 | 1.5202 | 5.6754 | 2022-12-21 22:37:49 | 10.716
7609 | 恒流恒压充电 | 00:33:00 | 125:03:15 | 2.8505 | 3.761 | 1.5677 | 5.854 | 2022-12-21 22:38:49 | 10.7206
7610 | 恒流恒压充电 | 00:34:00 | 125:04:15 | 2.8503 | 3.7624 | 1.6153 | 6.0327 | 2022-12-21 22:39:49 | 10.7238
7611 | 恒流恒压充电 | 00:35:00 | 125:05:15 | 2.8505 | 3.7639 | 1.6628 | 6.2115 | 2022-12-21 22:40:49 | 10.7288
7612 | 恒流恒压充电 | 00:36:00 | 125:06:15 | 2.8505 | 3.7655 | 1.7103 | 6.3904 | 2022-12-21 22:41:49 | 10.7334
7613 | 恒流恒压充电 | 00:37:00 | 125:07:15 | 2.8505 | 3.767 | 1.7578 | 6.5693 | 2022-12-21 22:42:49 | 10.7377
7614 | 恒流恒压充电 | 00:38:00 | 125:08:15 | 2.8505 | 3.7684 | 1.8053 | 6.7483 | 2022-12-21 22:43:49 | 10.7417
7615 | 恒流恒压充电 | 00:39:00 | 125:09:15 | 2.8505 | 3.77 | 1.8528 | 6.9274 | 2022-12-21 22:44:49 | 10.7462
7616 | 恒流恒压充电 | 00:40:00 | 125:10:15 | 2.8505 | 3.7715 | 1.9003 | 7.1065 | 2022-12-21 22:45:49 | 10.7505
7617 | 恒流恒压充电 | 00:41:00 | 125:11:15 | 2.8505 | 3.7729 | 1.9478 | 7.2857 | 2022-12-21 22:46:49 | 10.7545
7618 | 恒流恒压充电 | 00:42:00 | 125:12:15 | 2.8507 | 3.7744 | 1.9953 | 7.465 | 2022-12-21 22:47:49 | 10.7595
7619 | 恒流恒压充电 | 00:43:00 | 125:13:15 | 2.8505 | 3.7758 | 2.0428 | 7.6443 | 2022-12-21 22:48:49 | 10.7628
7620 | 恒流恒压充电 | 00:44:00 | 125:14:15 | 2.8505 | 3.7773 | 2.0903 | 7.8237 | 2022-12-21 22:49:49 | 10.767
7621 | 恒流恒压充电 | 00:45:00 | 125:15:15 | 2.8505 | 3.7787 | 2.1378 | 8.0032 | 2022-12-21 22:50:49 | 10.771
7622 | 恒流恒压充电 | 00:46:00 | 125:16:15 | 2.8505 | 3.7802 | 2.1853 | 8.1828 | 2022-12-21 22:51:49 | 10.7753
7623 | 恒流恒压充电 | 00:47:00 | 125:17:15 | 2.8505 | 3.7816 | 2.2328 | 8.3624 | 2022-12-21 22:52:49 | 10.7793
7624 | 恒流恒压充电 | 00:48:00 | 125:18:15 | 2.8505 | 3.7831 | 2.2804 | 8.5421 | 2022-12-21 22:53:49 | 10.7836
7625 | 恒流恒压充电 | 00:49:00 | 125:19:15 | 2.8505 | 3.7847 | 2.3279 | 8.7219 | 2022-12-21 22:54:49 | 10.7881
7626 | 恒流恒压充电 | 00:50:00 | 125:20:15 | 2.8503 | 3.7862 | 2.3754 | 8.9017 | 2022-12-21 22:55:49 | 10.7916
7627 | 恒流恒压充电 | 00:51:00 | 125:21:15 | 2.8505 | 3.7876 | 2.4229 | 9.0816 | 2022-12-21 22:56:49 | 10.7964
7628 | 恒流恒压充电 | 00:52:00 | 125:22:15 | 2.8505 | 3.7891 | 2.4704 | 9.2616 | 2022-12-21 22:57:49 | 10.8007
7629 | 恒流恒压充电 | 00:53:00 | 125:23:15 | 2.8505 | 3.7905 | 2.5179 | 9.4416 | 2022-12-21 22:58:49 | 10.8047
7630 | 恒流恒压充电 | 00:54:00 | 125:24:15 | 2.8505 | 3.792 | 2.5654 | 9.6217 | 2022-12-21 22:59:49 | 10.8089
7631 | 恒流恒压充电 | 00:55:00 | 125:25:15 | 2.8503 | 3.7934 | 2.6129 | 9.8019 | 2022-12-21 23:00:49 | 10.8121
7632 | 恒流恒压充电 | 00:56:00 | 125:26:15 | 2.8503 | 3.795 | 2.6604 | 9.9822 | 2022-12-21 23:01:49 | 10.8167
7633 | 恒流恒压充电 | 00:57:00 | 125:27:15 | 2.8505 | 3.7965 | 2.7079 | 10.1625 | 2022-12-21 23:02:49 | 10.8218
7634 | 恒流恒压充电 | 00:58:00 | 125:28:15 | 2.8503 | 3.7979 | 2.7554 | 10.3429 | 2022-12-21 23:03:49 | 10.825
7635 | 恒流恒压充电 | 00:59:00 | 125:29:15 | 2.8505 | 3.7994 | 2.8029 | 10.5233 | 2022-12-21 23:04:49 | 10.83
7636 | 恒流恒压充电 | 01:00:00 | 125:30:15 | 2.8503 | 3.801 | 2.8504 | 10.7039 | 2022-12-21 23:05:49 | 10.8338
7637 | 恒流恒压充电 | 01:01:00 | 125:31:15 | 2.8505 | 3.8026 | 2.8979 | 10.8845 | 2022-12-21 23:06:49 | 10.8392
7638 | 恒流恒压充电 | 01:02:00 | 125:32:15 | 2.8503 | 3.8042 | 2.9454 | 11.0652 | 2022-12-21 23:07:49 | 10.8429
7639 | 恒流恒压充电 | 01:03:00 | 125:33:15 | 2.8503 | 3.8057 | 2.993 | 11.2459 | 2022-12-21 23:08:49 | 10.8472
7640 | 恒流恒压充电 | 01:04:00 | 125:34:15 | 2.8505 | 3.8073 | 3.0405 | 11.4268 | 2022-12-21 23:09:49 | 10.8526
7641 | 恒流恒压充电 | 01:05:00 | 125:35:15 | 2.8503 | 3.8089 | 3.088 | 11.6077 | 2022-12-21 23:10:49 | 10.8563
7642 | 恒流恒压充电 | 01:06:00 | 125:36:15 | 2.8503 | 3.8105 | 3.1355 | 11.7887 | 2022-12-21 23:11:49 | 10.8609
7643 | 恒流恒压充电 | 01:07:00 | 125:37:15 | 2.8505 | 3.8121 | 3.183 | 11.9697 | 2022-12-21 23:12:49 | 10.8662
7644 | 恒流恒压充电 | 01:08:00 | 125:38:15 | 2.8505 | 3.8139 | 3.2305 | 12.1509 | 2022-12-21 23:13:49 | 10.8714
7645 | 恒流恒压充电 | 01:09:00 | 125:39:15 | 2.8503 | 3.8157 | 3.278 | 12.3321 | 2022-12-21 23:14:49 | 10.8757
7646 | 恒流恒压充电 | 01:10:00 | 125:40:15 | 2.8505 | 3.8173 | 3.3255 | 12.5134 | 2022-12-21 23:15:49 | 10.8811
7647 | 恒流恒压充电 | 01:11:00 | 125:41:15 | 2.8503 | 3.8191 | 3.373 | 12.6948 | 2022-12-21 23:16:49 | 10.8854
7648 | 恒流恒压充电 | 01:12:00 | 125:42:15 | 2.8505 | 3.8209 | 3.4205 | 12.8763 | 2022-12-21 23:17:49 | 10.8913
7649 | 恒流恒压充电 | 01:13:00 | 125:43:15 | 2.8505 | 3.8226 | 3.468 | 13.0578 | 2022-12-21 23:18:49 | 10.8962
7650 | 恒流恒压充电 | 01:14:00 | 125:44:15 | 2.8505 | 3.8246 | 3.5155 | 13.2395 | 2022-12-21 23:19:49 | 10.9019
7651 | 恒流恒压充电 | 01:15:00 | 125:45:15 | 2.8505 | 3.8263 | 3.563 | 13.4212 | 2022-12-21 23:20:49 | 10.9067
7652 | 恒流恒压充电 | 01:16:00 | 125:46:15 | 2.8505 | 3.8283 | 3.6105 | 13.603 | 2022-12-21 23:21:49 | 10.9124
7653 | 恒流恒压充电 | 01:17:00 | 125:47:15 | 2.8505 | 3.8304 | 3.6581 | 13.7849 | 2022-12-21 23:22:49 | 10.9184
7654 | 恒流恒压充电 | 01:18:00 | 125:48:15 | 2.8505 | 3.8325 | 3.7056 | 13.967 | 2022-12-21 23:23:49 | 10.9244
7655 | 恒流恒压充电 | 01:19:00 | 125:49:15 | 2.8505 | 3.8344 | 3.7531 | 14.1491 | 2022-12-21 23:24:49 | 10.9298
7656 | 恒流恒压充电 | 01:20:00 | 125:50:15 | 2.8505 | 3.8367 | 3.8006 | 14.3313 | 2022-12-21 23:25:49 | 10.9364
7657 | 恒流恒压充电 | 01:21:00 | 125:51:15 | 2.8505 | 3.8388 | 3.8481 | 14.5136 | 2022-12-21 23:26:49 | 10.9423
7658 | 恒流恒压充电 | 01:22:00 | 125:52:15 | 2.8503 | 3.841 | 3.8956 | 14.696 | 2022-12-21 23:27:49 | 10.9478
7659 | 恒流恒压充电 | 01:23:00 | 125:53:15 | 2.8503 | 3.8435 | 3.9431 | 14.8786 | 2022-12-21 23:28:49 | 10.9549
7660 | 恒流恒压充电 | 01:24:00 | 125:54:15 | 2.8503 | 3.8459 | 3.9906 | 15.0612 | 2022-12-21 23:29:49 | 10.9618
7661 | 恒流恒压充电 | 01:25:00 | 125:55:15 | 2.8503 | 3.8483 | 4.0381 | 15.244 | 2022-12-21 23:30:49 | 10.9686
7662 | 恒流恒压充电 | 01:26:00 | 125:56:15 | 2.8505 | 3.8509 | 4.0856 | 15.4269 | 2022-12-21 23:31:49 | 10.9768
7663 | 恒流恒压充电 | 01:27:00 | 125:57:15 | 2.8503 | 3.8535 | 4.1331 | 15.6099 | 2022-12-21 23:32:49 | 10.9834
7664 | 恒流恒压充电 | 01:28:00 | 125:58:15 | 2.8505 | 3.8562 | 4.1806 | 15.793 | 2022-12-21 23:33:49 | 10.9919
7665 | 恒流恒压充电 | 01:29:00 | 125:59:15 | 2.8505 | 3.8589 | 4.2281 | 15.9762 | 2022-12-21 23:34:49 | 10.9996
7666 | 恒流恒压充电 | 01:30:00 | 126:00:15 | 2.8505 | 3.862 | 4.2756 | 16.1596 | 2022-12-21 23:35:49 | 11.0085
7667 | 恒流恒压充电 | 01:31:00 | 126:01:15 | 2.8503 | 3.8649 | 4.3231 | 16.3432 | 2022-12-21 23:36:49 | 11.0159
7668 | 恒流恒压充电 | 01:32:00 | 126:02:15 | 2.8503 | 3.868 | 4.3707 | 16.5269 | 2022-12-21 23:37:49 | 11.0248
7669 | 恒流恒压充电 | 01:33:00 | 126:03:15 | 2.8505 | 3.8712 | 4.4182 | 16.7107 | 2022-12-21 23:38:49 | 11.0347
7670 | 恒流恒压充电 | 01:34:00 | 126:04:15 | 2.8505 | 3.8744 | 4.4657 | 16.8947 | 2022-12-21 23:39:49 | 11.0438
7671 | 恒流恒压充电 | 01:35:00 | 126:05:15 | 2.8505 | 3.8778 | 4.5132 | 17.0788 | 2022-12-21 23:40:49 | 11.0535
7672 | 恒流恒压充电 | 01:36:00 | 126:06:15 | 2.8505 | 3.8814 | 4.5607 | 17.2631 | 2022-12-21 23:41:49 | 11.0638
7673 | 恒流恒压充电 | 01:37:00 | 126:07:15 | 2.8505 | 3.8849 | 4.6082 | 17.4476 | 2022-12-21 23:42:49 | 11.0738
7674 | 恒流恒压充电 | 01:38:00 | 126:08:15 | 2.8505 | 3.8886 | 4.6557 | 17.6322 | 2022-12-21 23:43:49 | 11.0843
7675 | 恒流恒压充电 | 01:39:00 | 126:09:15 | 2.8503 | 3.8925 | 4.7032 | 17.8171 | 2022-12-21 23:44:49 | 11.0946
7676 | 恒流恒压充电 | 01:40:00 | 126:10:15 | 2.8503 | 3.8964 | 4.7507 | 18.0021 | 2022-12-21 23:45:49 | 11.1057
7677 | 恒流恒压充电 | 01:41:00 | 126:11:15 | 2.8505 | 3.9004 | 4.7982 | 18.1873 | 2022-12-21 23:46:49 | 11.1179
7678 | 恒流恒压充电 | 01:42:00 | 126:12:15 | 2.8503 | 3.9046 | 4.8457 | 18.3727 | 2022-12-21 23:47:49 | 11.1291
7679 | 恒流恒压充电 | 01:43:00 | 126:13:15 | 2.8505 | 3.9088 | 4.8932 | 18.5583 | 2022-12-21 23:48:49 | 11.1419
7680 | 恒流恒压充电 | 01:44:00 | 126:14:15 | 2.8503 | 3.9132 | 4.9407 | 18.7441 | 2022-12-21 23:49:49 | 11.1536
7681 | 恒流恒压充电 | 01:45:00 | 126:15:15 | 2.8505 | 3.9177 | 4.9882 | 18.9301 | 2022-12-21 23:50:49 | 11.1672
7682 | 恒流恒压充电 | 01:46:00 | 126:16:15 | 2.8505 | 3.9222 | 5.0357 | 19.1163 | 2022-12-21 23:51:49 | 11.1801
7683 | 恒流恒压充电 | 01:47:00 | 126:17:15 | 2.8505 | 3.9269 | 5.0833 | 19.3028 | 2022-12-21 23:52:49 | 11.1935
7684 | 恒流恒压充电 | 01:48:00 | 126:18:15 | 2.8505 | 3.9316 | 5.1308 | 19.4894 | 2022-12-21 23:53:49 | 11.2069
7685 | 恒流恒压充电 | 01:49:00 | 126:19:15 | 2.8503 | 3.9366 | 5.1783 | 19.6763 | 2022-12-21 23:54:49 | 11.2203
7686 | 恒流恒压充电 | 01:50:00 | 126:20:15 | 2.8505 | 3.9414 | 5.2258 | 19.8634 | 2022-12-21 23:55:49 | 11.2348
7687 | 恒流恒压充电 | 01:51:00 | 126:21:15 | 2.8505 | 3.9464 | 5.2733 | 20.0508 | 2022-12-21 23:56:49 | 11.2491
7688 | 恒流恒压充电 | 01:52:00 | 126:22:15 | 2.8503 | 3.9514 | 5.3208 | 20.2384 | 2022-12-21 23:57:49 | 11.2625
7689 | 恒流恒压充电 | 01:53:00 | 126:23:15 | 2.8505 | 3.9566 | 5.3683 | 20.4263 | 2022-12-21 23:58:49 | 11.2781
7690 | 恒流恒压充电 | 01:54:00 | 126:24:15 | 2.8505 | 3.9617 | 5.4158 | 20.6143 | 2022-12-21 23:59:49 | 11.2927
7691 | 恒流恒压充电 | 01:55:00 | 126:25:15 | 2.8505 | 3.9671 | 5.4633 | 20.8027 | 2022-12-22 00:00:48 | 11.3081
7692 | 恒流恒压充电 | 01:56:00 | 126:26:15 | 2.8505 | 3.9724 | 5.5108 | 20.9913 | 2022-12-22 00:01:48 | 11.3232
7693 | 恒流恒压充电 | 01:57:00 | 126:27:15 | 2.8505 | 3.9777 | 5.5583 | 21.1801 | 2022-12-22 00:02:48 | 11.3383
7694 | 恒流恒压充电 | 01:58:00 | 126:28:15 | 2.8505 | 3.9831 | 5.6058 | 21.3692 | 2022-12-22 00:03:48 | 11.3537
7695 | 恒流恒压充电 | 01:59:00 | 126:29:15 | 2.8505 | 3.9884 | 5.6533 | 21.5585 | 2022-12-22 00:04:48 | 11.3688
7696 | 恒流恒压充电 | 02:00:00 | 126:30:15 | 2.8503 | 3.9939 | 5.7008 | 21.7482 | 2022-12-22 00:05:48 | 11.3836
7697 | 恒流恒压充电 | 02:01:00 | 126:31:15 | 2.8505 | 3.9993 | 5.7483 | 21.938 | 2022-12-22 00:06:48 | 11.3998
7698 | 恒流恒压充电 | 02:02:00 | 126:32:15 | 2.8505 | 4.0048 | 5.7959 | 22.1281 | 2022-12-22 00:07:48 | 11.4155
7699 | 恒流恒压充电 | 02:03:00 | 126:33:15 | 2.8505 | 4.0103 | 5.8434 | 22.3185 | 2022-12-22 00:08:48 | 11.4312
7700 | 恒流恒压充电 | 02:04:00 | 126:34:15 | 2.8503 | 4.0156 | 5.8909 | 22.5092 | 2022-12-22 00:09:48 | 11.4455
7701 | 恒流恒压充电 | 02:05:00 | 126:35:15 | 2.8505 | 4.0211 | 5.9384 | 22.7001 | 2022-12-22 00:10:48 | 11.462
7702 | 恒流恒压充电 | 02:06:00 | 126:36:15 | 2.8505 | 4.0266 | 5.9859 | 22.8912 | 2022-12-22 00:11:48 | 11.4777
7703 | 恒流恒压充电 | 02:07:00 | 126:37:15 | 2.8505 | 4.0319 | 6.0334 | 23.0827 | 2022-12-22 00:12:48 | 11.4928
7704 | 恒流恒压充电 | 02:08:00 | 126:38:15 | 2.8505 | 4.0376 | 6.0809 | 23.2743 | 2022-12-22 00:13:48 | 11.509
7705 | 恒流恒压充电 | 02:09:00 | 126:39:15 | 2.8505 | 4.0429 | 6.1284 | 23.4663 | 2022-12-22 00:14:48 | 11.5241
7706 | 恒流恒压充电 | 02:10:00 | 126:40:15 | 2.8503 | 4.0484 | 6.1759 | 23.6585 | 2022-12-22 00:15:48 | 11.539
7707 | 恒流恒压充电 | 02:11:00 | 126:41:15 | 2.8505 | 4.0539 | 6.2234 | 23.8509 | 2022-12-22 00:16:48 | 11.5555
7708 | 恒流恒压充电 | 02:12:00 | 126:42:15 | 2.8505 | 4.0594 | 6.2709 | 24.0436 | 2022-12-22 00:17:48 | 11.5712
7709 | 恒流恒压充电 | 02:13:00 | 126:43:15 | 2.8505 | 4.0649 | 6.3184 | 24.2366 | 2022-12-22 00:18:48 | 11.5868
7710 | 恒流恒压充电 | 02:14:00 | 126:44:15 | 2.8505 | 4.0702 | 6.3659 | 24.4299 | 2022-12-22 00:19:48 | 11.6019
7711 | 恒流恒压充电 | 02:15:00 | 126:45:15 | 2.8505 | 4.0757 | 6.4134 | 24.6233 | 2022-12-22 00:20:48 | 11.6176
7712 | 恒流恒压充电 | 02:16:00 | 126:46:15 | 2.8505 | 4.081 | 6.461 | 24.8171 | 2022-12-22 00:21:48 | 11.6327
7713 | 恒流恒压充电 | 02:17:00 | 126:47:15 | 2.8505 | 4.0863 | 6.5085 | 25.0111 | 2022-12-22 00:22:48 | 11.6478
7714 | 恒流恒压充电 | 02:18:00 | 126:48:15 | 2.8505 | 4.0917 | 6.556 | 25.2053 | 2022-12-22 00:23:48 | 11.6632
7715 | 恒流恒压充电 | 02:19:00 | 126:49:15 | 2.8505 | 4.097 | 6.6035 | 25.3999 | 2022-12-22 00:24:48 | 11.6783
7716 | 恒流恒压充电 | 02:20:00 | 126:50:15 | 2.8505 | 4.1022 | 6.651 | 25.5946 | 2022-12-22 00:25:48 | 11.6932
7717 | 恒流恒压充电 | 02:21:00 | 126:51:15 | 2.8505 | 4.1073 | 6.6985 | 25.7896 | 2022-12-22 00:26:48 | 11.7077
7718 | 恒流恒压充电 | 02:22:00 | 126:52:15 | 2.8503 | 4.1123 | 6.746 | 25.9849 | 2022-12-22 00:27:48 | 11.7211
7719 | 恒流恒压充电 | 02:23:00 | 126:53:15 | 2.8505 | 4.1173 | 6.7935 | 26.1803 | 2022-12-22 00:28:48 | 11.7362
7720 | 恒流恒压充电 | 02:24:00 | 126:54:15 | 2.8505 | 4.1223 | 6.841 | 26.3761 | 2022-12-22 00:29:48 | 11.7505
7721 | 恒流恒压充电 | 02:25:00 | 126:55:15 | 2.8503 | 4.127 | 6.8885 | 26.572 | 2022-12-22 00:30:48 | 11.763
7722 | 恒流恒压充电 | 02:26:00 | 126:56:15 | 2.8505 | 4.1317 | 6.936 | 26.7682 | 2022-12-22 00:31:48 | 11.7772
7723 | 恒流恒压充电 | 02:27:00 | 126:57:15 | 2.8503 | 4.1362 | 6.9835 | 26.9646 | 2022-12-22 00:32:48 | 11.7892
7724 | 恒流恒压充电 | 02:28:00 | 126:58:15 | 2.8505 | 4.1407 | 7.031 | 27.1612 | 2022-12-22 00:33:48 | 11.8029
7725 | 恒流恒压充电 | 02:29:00 | 126:59:15 | 2.8505 | 4.1454 | 7.0785 | 27.358 | 2022-12-22 00:34:48 | 11.8163
7726 | 恒流恒压充电 | 02:30:00 | 127:00:15 | 2.8505 | 4.1499 | 7.126 | 27.555 | 2022-12-22 00:35:48 | 11.8291
7727 | 恒流恒压充电 | 02:31:00 | 127:01:15 | 2.8503 | 4.1546 | 7.1736 | 27.7523 | 2022-12-22 00:36:48 | 11.8416
7728 | 恒流恒压充电 | 02:32:00 | 127:02:15 | 2.8505 | 4.1593 | 7.2211 | 27.9498 | 2022-12-22 00:37:48 | 11.8559
7729 | 恒流恒压充电 | 02:33:00 | 127:03:15 | 2.8503 | 4.1644 | 7.2686 | 28.1475 | 2022-12-22 00:38:48 | 11.8696
7730 | 恒流恒压充电 | 02:34:00 | 127:04:15 | 2.8505 | 4.1693 | 7.3161 | 28.3455 | 2022-12-22 00:39:48 | 11.8844
7731 | 恒流恒压充电 | 02:35:00 | 127:05:15 | 2.8505 | 4.1743 | 7.3636 | 28.5437 | 2022-12-22 00:40:48 | 11.8987
7732 | 恒流恒压充电 | 02:36:00 | 127:06:15 | 2.8505 | 4.1795 | 7.4111 | 28.7421 | 2022-12-22 00:41:48 | 11.9135
7733 | 恒流恒压充电 | 02:37:00 | 127:07:15 | 2.8505 | 4.1846 | 7.4586 | 28.9408 | 2022-12-22 00:42:48 | 11.928
7734 | 恒流恒压充电 | 02:38:00 | 127:08:15 | 2.8505 | 4.1899 | 7.5061 | 29.1397 | 2022-12-22 00:43:48 | 11.9431
7735 | 恒流恒压充电 | 02:39:00 | 127:09:15 | 2.8505 | 4.1951 | 7.5536 | 29.3389 | 2022-12-22 00:44:48 | 11.958
7736 | 恒流恒压充电 | 02:40:00 | 127:10:15 | 2.8503 | 4.2004 | 7.6011 | 29.5383 | 2022-12-22 00:45:48 | 11.9722
7737 | 恒流恒压充电 | 02:41:00 | 127:11:15 | 2.8505 | 4.2058 | 7.6486 | 29.738 | 2022-12-22 00:46:48 | 11.9885
7738 | 恒流恒压充电 | 02:42:00 | 127:12:15 | 2.8505 | 4.2112 | 7.6961 | 29.9379 | 2022-12-22 00:47:48 | 12.0039
7739 | 恒流恒压充电 | 02:43:00 | 127:13:15 | 2.8503 | 4.2164 | 7.7436 | 30.1381 | 2022-12-22 00:48:48 | 12.0178
7740 | 恒流恒压充电 | 02:44:00 | 127:14:15 | 2.8505 | 4.2219 | 7.7911 | 30.3385 | 2022-12-22 00:49:48 | 12.0344
7741 | 恒流恒压充电 | 02:45:00 | 127:15:15 | 2.8505 | 4.2272 | 7.8386 | 30.5392 | 2022-12-22 00:50:48 | 12.0495
7742 | 恒流恒压充电 | 02:46:00 | 127:16:15 | 2.8505 | 4.2325 | 7.8861 | 30.7401 | 2022-12-22 00:51:48 | 12.0646
7743 | 恒流恒压充电 | 02:47:00 | 127:17:15 | 2.8503 | 4.2379 | 7.9337 | 30.9413 | 2022-12-22 00:52:48 | 12.0791
7744 | 恒流恒压充电 | 02:48:00 | 127:18:15 | 2.8505 | 4.2434 | 7.9812 | 31.1428 | 2022-12-22 00:53:48 | 12.0956
7745 | 恒流恒压充电 | 02:49:00 | 127:19:15 | 2.8503 | 4.2487 | 8.0287 | 31.3445 | 2022-12-22 00:54:48 | 12.1099
7746 | 恒流恒压充电 | 02:50:00 | 127:20:15 | 2.8505 | 4.2538 | 8.0762 | 31.5465 | 2022-12-22 00:55:48 | 12.1253
7747 | 恒流恒压充电 | 02:51:00 | 127:21:15 | 2.8503 | 4.2593 | 8.1237 | 31.7487 | 2022-12-22 00:56:48 | 12.1401
7748 | 恒流恒压充电 | 02:52:00 | 127:22:15 | 2.8505 | 4.2645 | 8.1712 | 31.9512 | 2022-12-22 00:57:48 | 12.1558
7749 | 恒流恒压充电 | 02:53:00 | 127:23:15 | 2.8505 | 4.2698 | 8.2187 | 32.1539 | 2022-12-22 00:58:48 | 12.1709
7750 | 恒流恒压充电 | 02:54:00 | 127:24:15 | 2.8503 | 4.275 | 8.2662 | 32.3568 | 2022-12-22 00:59:48 | 12.1848
7751 | 恒流恒压充电 | 02:55:00 | 127:25:15 | 2.8505 | 4.2803 | 8.3137 | 32.5601 | 2022-12-22 01:00:48 | 12.2008
7752 | 恒流恒压充电 | 02:56:00 | 127:26:15 | 2.8503 | 4.2855 | 8.3612 | 32.7635 | 2022-12-22 01:01:48 | 12.2147
7753 | 恒流恒压充电 | 02:57:00 | 127:27:15 | 2.8505 | 4.2905 | 8.4087 | 32.9672 | 2022-12-22 01:02:48 | 12.2299
7754 | 恒流恒压充电 | 02:58:00 | 127:28:15 | 2.8503 | 4.2956 | 8.4562 | 33.1712 | 2022-12-22 01:03:48 | 12.2435
7755 | 恒流恒压充电 | 02:59:00 | 127:29:15 | 2.8503 | 4.3008 | 8.5037 | 33.3754 | 2022-12-22 01:04:48 | 12.2584
7756 | 恒流恒压充电 | 03:00:00 | 127:30:15 | 2.8505 | 4.3058 | 8.5512 | 33.5798 | 2022-12-22 01:05:48 | 12.2735
7757 | 恒流恒压充电 | 03:01:00 | 127:31:15 | 2.8503 | 4.311 | 8.5987 | 33.7845 | 2022-12-22 01:06:48 | 12.2874
7758 | 恒流恒压充电 | 03:02:00 | 127:32:15 | 2.8505 | 4.316 | 8.6462 | 33.9894 | 2022-12-22 01:07:48 | 12.3026
7759 | 恒流恒压充电 | 03:03:00 | 127:33:15 | 2.8503 | 4.3211 | 8.6938 | 34.1945 | 2022-12-22 01:08:48 | 12.3162
7760 | 恒流恒压充电 | 03:04:00 | 127:34:15 | 2.8505 | 4.3263 | 8.7413 | 34.3999 | 2022-12-22 01:09:48 | 12.3319
7761 | 恒流恒压充电 | 03:05:00 | 127:35:15 | 2.8503 | 4.3315 | 8.7888 | 34.6056 | 2022-12-22 01:10:48 | 12.3459
7762 | 恒流恒压充电 | 03:06:00 | 127:36:15 | 2.8503 | 4.3366 | 8.8363 | 34.8115 | 2022-12-22 01:11:48 | 12.3604
7763 | 恒流恒压充电 | 03:07:00 | 127:37:15 | 2.8503 | 4.3421 | 8.8838 | 35.0176 | 2022-12-22 01:12:48 | 12.3761
7764 | 恒流恒压充电 | 03:08:00 | 127:38:15 | 2.8503 | 4.3475 | 8.9313 | 35.224 | 2022-12-22 01:13:48 | 12.3915
7765 | 恒流恒压充电 | 03:09:00 | 127:39:15 | 2.6122 | 4.3499 | 8.9775 | 35.4252 | 2022-12-22 01:14:48 | 11.3626
7766 | 恒流恒压充电 | 03:10:00 | 127:40:15 | 2.29 | 4.35 | 9.0183 | 35.6023 | 2022-12-22 01:15:48 | 9.9614
7767 | 恒流恒压充电 | 03:11:00 | 127:41:15 | 2.0277 | 4.3499 | 9.0542 | 35.7587 | 2022-12-22 01:16:48 | 8.8202
7768 | 恒流恒压充电 | 03:12:00 | 127:42:15 | 1.8158 | 4.3499 | 9.0862 | 35.8979 | 2022-12-22 01:17:48 | 7.8984
7769 | 恒流恒压充电 | 03:13:00 | 127:43:15 | 1.6258 | 4.3499 | 9.1149 | 36.0226 | 2022-12-22 01:18:48 | 7.072
7770 | 恒流恒压充电 | 03:14:00 | 127:44:15 | 1.471 | 4.35 | 9.1406 | 36.1347 | 2022-12-22 01:19:48 | 6.3987
7771 | 恒流恒压充电 | 03:15:00 | 127:45:15 | 1.3285 | 4.3497 | 9.1639 | 36.2361 | 2022-12-22 01:20:48 | 5.7788
7772 | 恒流恒压充电 | 03:16:00 | 127:46:15 | 1.2077 | 4.3499 | 9.1851 | 36.3279 | 2022-12-22 01:21:48 | 5.2532
7773 | 恒流恒压充电 | 03:17:00 | 127:47:15 | 1.0996 | 4.3499 | 9.2043 | 36.4114 | 2022-12-22 01:22:48 | 4.783
7774 | 恒流恒压充电 | 03:18:00 | 127:48:15 | 1 | 4.3497 | 9.2217 | 36.4875 | 2022-12-22 01:23:48 | 4.3497
7775 | 恒流恒压充电 | 03:19:00 | 127:49:15 | 0.9188 | 4.3499 | 9.2377 | 36.557 | 2022-12-22 01:24:48 | 3.9965
7776 | 恒流恒压充电 | 03:20:00 | 127:50:15 | 0.8397 | 4.3499 | 9.2523 | 36.6206 | 2022-12-22 01:25:48 | 3.6526
7777 | 恒流恒压充电 | 03:21:00 | 127:51:15 | 0.7754 | 4.3499 | 9.2658 | 36.679 | 2022-12-22 01:26:48 | 3.373
7778 | 恒流恒压充电 | 03:22:00 | 127:52:15 | 0.7124 | 4.3499 | 9.2781 | 36.7328 | 2022-12-22 01:27:48 | 3.099
7779 | 恒流恒压充电 | 03:23:00 | 127:53:15 | 0.6573 | 4.3499 | 9.2895 | 36.7824 | 2022-12-22 01:28:48 | 2.8591
7780 | 恒流恒压充电 | 03:24:00 | 127:54:15 | 0.6084 | 4.3499 | 9.3001 | 36.8282 | 2022-12-22 01:29:48 | 2.6465
7781 | 恒流恒压充电 | 03:25:00 | 127:55:15 | 0.5637 | 4.3499 | 9.3098 | 36.8707 | 2022-12-22 01:30:48 | 2.4522
7782 | 恒流恒压充电 | 03:26:00 | 127:56:15 | 0.524 | 4.3499 | 9.3189 | 36.9101 | 2022-12-22 01:31:48 | 2.2795
7783 | 恒流恒压充电 | 03:27:00 | 127:57:15 | 0.4862 | 4.3499 | 9.3273 | 36.9467 | 2022-12-22 01:32:48 | 2.1148
7784 | 恒流恒压充电 | 03:27:22 | 127:57:37 | 0.475 | 4.3499 | 9.3303 | 36.9595 | 2022-12-22 01:33:10 | 2.066
7785 | 搁置 | 00:00:00 | 127:57:37 | 0 | 4.347 | 0 | 0 | 2022-12-22 01:33:10 | 0
7786 | 搁置 | 00:01:00 | 127:58:37 | 0 | 4.3416 | 0 | 0 | 2022-12-22 01:34:10 | 0
7787 | 搁置 | 00:02:00 | 127:59:37 | 0 | 4.3407 | 0 | 0 | 2022-12-22 01:35:10 | 0
7788 | 搁置 | 00:03:00 | 128:00:37 | 0 | 4.3397 | 0 | 0 | 2022-12-22 01:36:10 | 0
7789 | 搁置 | 00:04:00 | 128:01:37 | 0 | 4.3391 | 0 | 0 | 2022-12-22 01:37:10 | 0
7790 | 搁置 | 00:05:00 | 128:02:37 | 0 | 4.3384 | 0 | 0 | 2022-12-22 01:38:10 | 0
7791 | 搁置 | 00:06:00 | 128:03:37 | 0 | 4.3379 | 0 | 0 | 2022-12-22 01:39:10 | 0
7792 | 搁置 | 00:07:00 | 128:04:37 | 0 | 4.3374 | 0 | 0 | 2022-12-22 01:40:10 | 0
7793 | 搁置 | 00:08:00 | 128:05:37 | 0 | 4.337 | 0 | 0 | 2022-12-22 01:41:10 | 0
7794 | 搁置 | 00:09:00 | 128:06:37 | 0 | 4.3366 | 0 | 0 | 2022-12-22 01:42:10 | 0
7795 | 搁置 | 00:10:00 | 128:07:37 | 0 | 4.3363 | 0 | 0 | 2022-12-22 01:43:10 | 0
7796 | 搁置 | 00:11:00 | 128:08:37 | 0 | 4.336 | 0 | 0 | 2022-12-22 01:44:10 | 0
7797 | 搁置 | 00:12:00 | 128:09:37 | 0 | 4.3357 | 0 | 0 | 2022-12-22 01:45:10 | 0
7798 | 搁置 | 00:13:00 | 128:10:37 | 0 | 4.3353 | 0 | 0 | 2022-12-22 01:46:10 | 0
7799 | 搁置 | 00:14:00 | 128:11:37 | 0 | 4.335 | 0 | 0 | 2022-12-22 01:47:10 | 0
7800 | 搁置 | 00:15:00 | 128:12:37 | 0 | 4.3349 | 0 | 0 | 2022-12-22 01:48:10 | 0
7801 | 恒流放电 | 00:00:00 | 128:12:37 | -4.7495 | 4.3085 | 0 | 0 | 2022-12-22 01:48:10 | -20.4631
7802 | 恒流放电 | 00:01:00 | 128:13:37 | -4.7501 | 4.2577 | 0.0792 | 0.3379 | 2022-12-22 01:49:10 | -20.2245
7803 | 恒流放电 | 00:02:00 | 128:14:37 | -4.7503 | 4.2457 | 0.1583 | 0.6744 | 2022-12-22 01:50:10 | -20.1683
7804 | 恒流放电 | 00:03:00 | 128:15:37 | -4.7501 | 4.2357 | 0.2375 | 1.0102 | 2022-12-22 01:51:10 | -20.12
7805 | 恒流放电 | 00:04:00 | 128:16:37 | -4.7503 | 4.2266 | 0.3167 | 1.3451 | 2022-12-22 01:52:10 | -20.0776
7806 | 恒流放电 | 00:05:00 | 128:17:37 | -4.7501 | 4.2177 | 0.3958 | 1.6794 | 2022-12-22 01:53:10 | -20.0345
7807 | 恒流放电 | 00:06:00 | 128:18:37 | -4.7501 | 4.2091 | 0.475 | 2.013 | 2022-12-22 01:54:10 | -19.9936
7808 | 恒流放电 | 00:07:00 | 128:19:37 | -4.7501 | 4.2006 | 0.5542 | 2.3459 | 2022-12-22 01:55:10 | -19.9532
7809 | 恒流放电 | 00:08:00 | 128:20:37 | -4.7503 | 4.192 | 0.6334 | 2.6781 | 2022-12-22 01:56:10 | -19.9132
7810 | 恒流放电 | 00:09:00 | 128:21:37 | -4.7501 | 4.1833 | 0.7125 | 3.0096 | 2022-12-22 01:57:10 | -19.8711
7811 | 恒流放电 | 00:10:00 | 128:22:37 | -4.7501 | 4.1748 | 0.7917 | 3.3405 | 2022-12-22 01:58:10 | -19.8307
7812 | 恒流放电 | 00:11:00 | 128:23:37 | -4.7503 | 4.1657 | 0.8709 | 3.6706 | 2022-12-22 01:59:10 | -19.7883
7813 | 恒流放电 | 00:12:00 | 128:24:37 | -4.7501 | 4.1567 | 0.95 | 4 | 2022-12-22 02:00:10 | -19.7447
7814 | 恒流放电 | 00:13:00 | 128:25:37 | -4.7501 | 4.1475 | 1.0292 | 4.3288 | 2022-12-22 02:01:10 | -19.701
7815 | 恒流放电 | 00:14:00 | 128:26:37 | -4.7499 | 4.1382 | 1.1084 | 4.6567 | 2022-12-22 02:02:10 | -19.656
7816 | 恒流放电 | 00:15:00 | 128:27:37 | -4.7501 | 4.1288 | 1.1875 | 4.984 | 2022-12-22 02:03:10 | -19.6122
7817 | 恒流放电 | 00:16:00 | 128:28:37 | -4.7501 | 4.1193 | 1.2667 | 5.3105 | 2022-12-22 02:04:10 | -19.567
7818 | 恒流放电 | 00:17:00 | 128:29:37 | -4.7501 | 4.1094 | 1.3459 | 5.6362 | 2022-12-22 02:05:10 | -19.52
7819 | 恒流放电 | 00:18:00 | 128:30:37 | -4.7501 | 4.0998 | 1.425 | 5.9612 | 2022-12-22 02:06:10 | -19.4744
7820 | 恒流放电 | 00:19:00 | 128:31:37 | -4.7503 | 4.0899 | 1.5042 | 6.2854 | 2022-12-22 02:07:10 | -19.4282
7821 | 恒流放电 | 00:20:00 | 128:32:37 | -4.7501 | 4.0801 | 1.5834 | 6.6088 | 2022-12-22 02:08:10 | -19.3808
7822 | 恒流放电 | 00:21:00 | 128:33:37 | -4.7501 | 4.0702 | 1.6625 | 6.9314 | 2022-12-22 02:09:10 | -19.3338
7823 | 恒流放电 | 00:22:00 | 128:34:37 | -4.7501 | 4.0606 | 1.7417 | 7.2532 | 2022-12-22 02:10:10 | -19.2882
7824 | 恒流放电 | 00:23:00 | 128:35:37 | -4.7501 | 4.0507 | 1.8209 | 7.5743 | 2022-12-22 02:11:10 | -19.2412
7825 | 恒流放电 | 00:24:00 | 128:36:37 | -4.7501 | 4.041 | 1.9001 | 7.8946 | 2022-12-22 02:12:10 | -19.1951
7826 | 恒流放电 | 00:25:00 | 128:37:37 | -4.7501 | 4.0315 | 1.9792 | 8.2142 | 2022-12-22 02:13:10 | -19.15
7827 | 恒流放电 | 00:26:00 | 128:38:37 | -4.7501 | 4.022 | 2.0584 | 8.533 | 2022-12-22 02:14:10 | -19.1049
7828 | 恒流放电 | 00:27:00 | 128:39:37 | -4.7501 | 4.0127 | 2.1376 | 8.851 | 2022-12-22 02:15:10 | -19.0607
7829 | 恒流放电 | 00:28:00 | 128:40:37 | -4.7501 | 4.0035 | 2.2167 | 9.1683 | 2022-12-22 02:16:10 | -19.017
7830 | 恒流放电 | 00:29:00 | 128:41:37 | -4.7501 | 3.9944 | 2.2959 | 9.4849 | 2022-12-22 02:17:10 | -18.9738
7831 | 恒流放电 | 00:30:00 | 128:42:37 | -4.7503 | 3.9856 | 2.3751 | 9.8008 | 2022-12-22 02:18:10 | -18.9328
7832 | 恒流放电 | 00:31:00 | 128:43:37 | -4.7503 | 3.9768 | 2.4542 | 10.116 | 2022-12-22 02:19:10 | -18.891
7833 | 恒流放电 | 00:32:00 | 128:44:37 | -4.7501 | 3.9683 | 2.5334 | 10.4305 | 2022-12-22 02:20:10 | -18.8498
7834 | 恒流放电 | 00:33:00 | 128:45:37 | -4.7501 | 3.9602 | 2.6126 | 10.7443 | 2022-12-22 02:21:10 | -18.8113
7835 | 恒流放电 | 00:34:00 | 128:46:37 | -4.7501 | 3.9523 | 2.6917 | 11.0575 | 2022-12-22 02:22:10 | -18.7738
7836 | 恒流放电 | 00:35:00 | 128:47:37 | -4.7501 | 3.9447 | 2.7709 | 11.3701 | 2022-12-22 02:23:10 | -18.7377
7837 | 恒流放电 | 00:36:00 | 128:48:37 | -4.7501 | 3.9376 | 2.8501 | 11.6821 | 2022-12-22 02:24:10 | -18.704
7838 | 恒流放电 | 00:37:00 | 128:49:37 | -4.7501 | 3.9309 | 2.9292 | 11.9936 | 2022-12-22 02:25:10 | -18.6721
7839 | 恒流放电 | 00:38:00 | 128:50:37 | -4.7501 | 3.9244 | 3.0084 | 12.3046 | 2022-12-22 02:26:10 | -18.6413
7840 | 恒流放电 | 00:39:00 | 128:51:37 | -4.7501 | 3.918 | 3.0876 | 12.615 | 2022-12-22 02:27:10 | -18.6109
7841 | 恒流放电 | 00:40:00 | 128:52:37 | -4.7501 | 3.9115 | 3.1668 | 12.9249 | 2022-12-22 02:28:10 | -18.58
7842 | 恒流放电 | 00:41:00 | 128:53:37 | -4.7501 | 3.9052 | 3.2459 | 13.2343 | 2022-12-22 02:29:10 | -18.5501
7843 | 恒流放电 | 00:42:00 | 128:54:37 | -4.7501 | 3.8989 | 3.3251 | 13.5433 | 2022-12-22 02:30:10 | -18.5201
7844 | 恒流放电 | 00:43:00 | 128:55:37 | -4.7503 | 3.8926 | 3.4043 | 13.8517 | 2022-12-22 02:31:10 | -18.491
7845 | 恒流放电 | 00:44:00 | 128:56:37 | -4.7501 | 3.8862 | 3.4834 | 14.1596 | 2022-12-22 02:32:10 | -18.4598
7846 | 恒流放电 | 00:45:00 | 128:57:37 | -4.7501 | 3.8797 | 3.5626 | 14.467 | 2022-12-22 02:33:10 | -18.4289
7847 | 恒流放电 | 00:46:00 | 128:58:37 | -4.7501 | 3.8731 | 3.6418 | 14.7739 | 2022-12-22 02:34:10 | -18.3976
7848 | 恒流放电 | 00:47:00 | 128:59:37 | -4.7501 | 3.8663 | 3.7209 | 15.0803 | 2022-12-22 02:35:10 | -18.3653
7849 | 恒流放电 | 00:48:00 | 129:00:37 | -4.7501 | 3.8597 | 3.8001 | 15.3861 | 2022-12-22 02:36:10 | -18.3339
7850 | 恒流放电 | 00:49:00 | 129:01:37 | -4.7501 | 3.8531 | 3.8793 | 15.6914 | 2022-12-22 02:37:10 | -18.3026
7851 | 恒流放电 | 00:50:00 | 129:02:37 | -4.7501 | 3.8465 | 3.9584 | 15.9962 | 2022-12-22 02:38:10 | -18.2712
7852 | 恒流放电 | 00:51:00 | 129:03:37 | -4.7501 | 3.8399 | 4.0376 | 16.3005 | 2022-12-22 02:39:10 | -18.2399
7853 | 恒流放电 | 00:52:00 | 129:04:37 | -4.7501 | 3.8333 | 4.1168 | 16.6042 | 2022-12-22 02:40:10 | -18.2085
7854 | 恒流放电 | 00:53:00 | 129:05:37 | -4.7501 | 3.8268 | 4.1959 | 16.9074 | 2022-12-22 02:41:10 | -18.1776
7855 | 恒流放电 | 00:54:00 | 129:06:37 | -4.7501 | 3.8205 | 4.2751 | 17.2101 | 2022-12-22 02:42:10 | -18.1477
7856 | 恒流放电 | 00:55:00 | 129:07:37 | -4.7503 | 3.8144 | 4.3543 | 17.5123 | 2022-12-22 02:43:10 | -18.1195
7857 | 恒流放电 | 00:56:00 | 129:08:37 | -4.7501 | 3.8084 | 4.4335 | 17.8141 | 2022-12-22 02:44:10 | -18.0902
7858 | 恒流放电 | 00:57:00 | 129:09:37 | -4.7501 | 3.8026 | 4.5126 | 18.1154 | 2022-12-22 02:45:10 | -18.0627
7859 | 恒流放电 | 00:58:00 | 129:10:37 | -4.7501 | 3.797 | 4.5918 | 18.4162 | 2022-12-22 02:46:10 | -18.0361
7860 | 恒流放电 | 00:59:00 | 129:11:37 | -4.7501 | 3.7917 | 4.671 | 18.7166 | 2022-12-22 02:47:10 | -18.0109
7861 | 恒流放电 | 01:00:00 | 129:12:37 | -4.7501 | 3.7865 | 4.7501 | 19.0165 | 2022-12-22 02:48:10 | -17.9862
7862 | 恒流放电 | 01:01:00 | 129:13:37 | -4.7501 | 3.7817 | 4.8293 | 19.3161 | 2022-12-22 02:49:10 | -17.9634
7863 | 恒流放电 | 01:02:00 | 129:14:37 | -4.7501 | 3.777 | 4.9085 | 19.6153 | 2022-12-22 02:50:10 | -17.9411
7864 | 恒流放电 | 01:03:00 | 129:15:37 | -4.7501 | 3.7725 | 4.9876 | 19.9142 | 2022-12-22 02:51:10 | -17.9197
7865 | 恒流放电 | 01:04:00 | 129:16:37 | -4.7501 | 3.7681 | 5.0668 | 20.2126 | 2022-12-22 02:52:10 | -17.8988
7866 | 恒流放电 | 01:05:00 | 129:17:37 | -4.7501 | 3.7639 | 5.146 | 20.5108 | 2022-12-22 02:53:10 | -17.8789
7867 | 恒流放电 | 01:06:00 | 129:18:37 | -4.7503 | 3.76 | 5.2251 | 20.8086 | 2022-12-22 02:54:10 | -17.8611
7868 | 恒流放电 | 01:07:00 | 129:19:37 | -4.7501 | 3.7562 | 5.3043 | 21.1061 | 2022-12-22 02:55:10 | -17.8423
7869 | 恒流放电 | 01:08:00 | 129:20:37 | -4.7501 | 3.7526 | 5.3835 | 21.4034 | 2022-12-22 02:56:10 | -17.8252
7870 | 恒流放电 | 01:09:00 | 129:21:37 | -4.7501 | 3.7491 | 5.4626 | 21.7003 | 2022-12-22 02:57:10 | -17.8086
7871 | 恒流放电 | 01:10:00 | 129:22:37 | -4.7501 | 3.7457 | 5.5418 | 21.997 | 2022-12-22 02:58:10 | -17.7924
7872 | 恒流放电 | 01:11:00 | 129:23:37 | -4.7501 | 3.7425 | 5.621 | 22.2934 | 2022-12-22 02:59:10 | -17.7772
7873 | 恒流放电 | 01:12:00 | 129:24:37 | -4.7501 | 3.7392 | 5.7001 | 22.5895 | 2022-12-22 03:00:10 | -17.7615
7874 | 恒流放电 | 01:13:00 | 129:25:37 | -4.7501 | 3.7362 | 5.7793 | 22.8854 | 2022-12-22 03:01:10 | -17.7473
7875 | 恒流放电 | 01:14:00 | 129:26:37 | -4.7503 | 3.7333 | 5.8585 | 23.1811 | 2022-12-22 03:02:10 | -17.7343
7876 | 恒流放电 | 01:15:00 | 129:27:37 | -4.7501 | 3.7302 | 5.9377 | 23.4765 | 2022-12-22 03:03:10 | -17.7188
7877 | 恒流放电 | 01:16:00 | 129:28:37 | -4.7501 | 3.7273 | 6.0168 | 23.7717 | 2022-12-22 03:04:10 | -17.705
7878 | 恒流放电 | 01:17:00 | 129:29:37 | -4.7501 | 3.7246 | 6.096 | 24.0667 | 2022-12-22 03:05:10 | -17.6922
7879 | 恒流放电 | 01:18:00 | 129:30:37 | -4.7503 | 3.7216 | 6.1752 | 24.3615 | 2022-12-22 03:06:10 | -17.6787
7880 | 恒流放电 | 01:19:00 | 129:31:37 | -4.7501 | 3.7189 | 6.2543 | 24.656 | 2022-12-22 03:07:10 | -17.6651
7881 | 恒流放电 | 01:20:00 | 129:32:37 | -4.7501 | 3.7162 | 6.3335 | 24.9503 | 2022-12-22 03:08:10 | -17.6523
7882 | 恒流放电 | 01:21:00 | 129:33:37 | -4.7501 | 3.7134 | 6.4127 | 25.2444 | 2022-12-22 03:09:10 | -17.639
7883 | 恒流放电 | 01:22:00 | 129:34:37 | -4.7503 | 3.7107 | 6.4918 | 25.5383 | 2022-12-22 03:10:10 | -17.6269
7884 | 恒流放电 | 01:23:00 | 129:35:37 | -4.7501 | 3.7079 | 6.571 | 25.832 | 2022-12-22 03:11:10 | -17.6129
7885 | 恒流放电 | 01:24:00 | 129:36:37 | -4.7501 | 3.7052 | 6.6502 | 26.1254 | 2022-12-22 03:12:10 | -17.6
7886 | 恒流放电 | 01:25:00 | 129:37:37 | -4.7503 | 3.7023 | 6.7293 | 26.4186 | 2022-12-22 03:13:10 | -17.587
7887 | 恒流放电 | 01:26:00 | 129:38:37 | -4.7501 | 3.6996 | 6.8085 | 26.7116 | 2022-12-22 03:14:10 | -17.5734
7888 | 恒流放电 | 01:27:00 | 129:39:37 | -4.7501 | 3.6968 | 6.8877 | 27.0044 | 2022-12-22 03:15:10 | -17.5601
7889 | 恒流放电 | 01:28:00 | 129:40:37 | -4.7501 | 3.6937 | 6.9668 | 27.297 | 2022-12-22 03:16:10 | -17.5454
7890 | 恒流放电 | 01:29:00 | 129:41:37 | -4.7501 | 3.691 | 7.046 | 27.5893 | 2022-12-22 03:17:10 | -17.5326
7891 | 恒流放电 | 01:30:00 | 129:42:37 | -4.7501 | 3.6879 | 7.1252 | 27.8814 | 2022-12-22 03:18:10 | -17.5179
7892 | 恒流放电 | 01:31:00 | 129:43:37 | -4.7501 | 3.6849 | 7.2044 | 28.1732 | 2022-12-22 03:19:10 | -17.5036
7893 | 恒流放电 | 01:32:00 | 129:44:37 | -4.7501 | 3.6818 | 7.2835 | 28.4649 | 2022-12-22 03:20:10 | -17.4889
7894 | 恒流放电 | 01:33:00 | 129:45:37 | -4.7501 | 3.6786 | 7.3627 | 28.7562 | 2022-12-22 03:21:10 | -17.4737
7895 | 恒流放电 | 01:34:00 | 129:46:37 | -4.7501 | 3.6752 | 7.4419 | 29.0473 | 2022-12-22 03:22:10 | -17.4575
7896 | 恒流放电 | 01:35:00 | 129:47:37 | -4.7501 | 3.6718 | 7.521 | 29.3381 | 2022-12-22 03:23:10 | -17.4414
7897 | 恒流放电 | 01:36:00 | 129:48:37 | -4.7501 | 3.6681 | 7.6002 | 29.6287 | 2022-12-22 03:24:10 | -17.4238
7898 | 恒流放电 | 01:37:00 | 129:49:37 | -4.7501 | 3.6644 | 7.6794 | 29.9189 | 2022-12-22 03:25:10 | -17.4062
7899 | 恒流放电 | 01:38:00 | 129:50:37 | -4.7501 | 3.6604 | 7.7585 | 30.2089 | 2022-12-22 03:26:10 | -17.3872
7900 | 恒流放电 | 01:39:00 | 129:51:37 | -4.7503 | 3.6562 | 7.8377 | 30.4985 | 2022-12-22 03:27:10 | -17.368
7901 | 恒流放电 | 01:40:00 | 129:52:37 | -4.7503 | 3.6515 | 7.9169 | 30.7877 | 2022-12-22 03:28:10 | -17.3457
7902 | 恒流放电 | 01:41:00 | 129:53:37 | -4.7501 | 3.6466 | 7.996 | 31.0766 | 2022-12-22 03:29:10 | -17.3217
7903 | 恒流放电 | 01:42:00 | 129:54:37 | -4.7501 | 3.6413 | 8.0752 | 31.3651 | 2022-12-22 03:30:10 | -17.2965
7904 | 恒流放电 | 01:43:00 | 129:55:37 | -4.7503 | 3.6357 | 8.1544 | 31.6532 | 2022-12-22 03:31:10 | -17.2706
7905 | 恒流放电 | 01:44:00 | 129:56:37 | -4.7501 | 3.6291 | 8.2335 | 31.9408 | 2022-12-22 03:32:10 | -17.2386
7906 | 恒流放电 | 01:45:00 | 129:57:37 | -4.7501 | 3.6216 | 8.3127 | 32.2278 | 2022-12-22 03:33:10 | -17.2029
7907 | 恒流放电 | 01:46:00 | 129:58:37 | -4.7501 | 3.6129 | 8.3919 | 32.5142 | 2022-12-22 03:34:10 | -17.1616
7908 | 恒流放电 | 01:47:00 | 129:59:37 | -4.7501 | 3.6024 | 8.4711 | 32.7998 | 2022-12-22 03:35:10 | -17.1117
7909 | 恒流放电 | 01:48:00 | 130:00:37 | -4.7501 | 3.5894 | 8.5502 | 33.0845 | 2022-12-22 03:36:10 | -17.05
7910 | 恒流放电 | 01:49:00 | 130:01:37 | -4.7501 | 3.5724 | 8.6294 | 33.368 | 2022-12-22 03:37:10 | -16.9692
7911 | 恒流放电 | 01:50:00 | 130:02:37 | -4.7501 | 3.5503 | 8.7086 | 33.65 | 2022-12-22 03:38:10 | -16.8642
7912 | 恒流放电 | 01:51:00 | 130:03:37 | -4.7501 | 3.5226 | 8.7877 | 33.93 | 2022-12-22 03:39:10 | -16.7327
7913 | 恒流放电 | 01:52:00 | 130:04:37 | -4.7501 | 3.4921 | 8.8669 | 34.2077 | 2022-12-22 03:40:10 | -16.5878
7914 | 恒流放电 | 01:53:00 | 130:05:37 | -4.7501 | 3.4629 | 8.9461 | 34.483 | 2022-12-22 03:41:10 | -16.4491
7915 | 恒流放电 | 01:54:00 | 130:06:37 | -4.7503 | 3.4368 | 9.0252 | 34.7561 | 2022-12-22 03:42:10 | -16.3258
7916 | 恒流放电 | 01:55:00 | 130:07:37 | -4.7501 | 3.4031 | 9.1044 | 35.027 | 2022-12-22 03:43:10 | -16.165
7917 | 恒流放电 | 01:56:00 | 130:08:37 | -4.7501 | 3.311 | 9.1836 | 35.2933 | 2022-12-22 03:44:10 | -15.7275
7918 | 恒流放电 | 01:57:00 | 130:09:37 | -4.7501 | 3.1353 | 9.2627 | 35.549 | 2022-12-22 03:45:10 | -14.893
7919 | 恒流放电 | 01:57:33 | 130:10:10 | -4.7501 | 2.9996 | 9.3071 | 35.6851 | 2022-12-22 03:45:44 | -14.2484
7920 | 搁置 | 00:00:00 | 130:10:10 | 0 | 3.0241 | 0 | 0 | 2022-12-22 03:45:44 | 0
7921 | 搁置 | 00:01:00 | 130:11:10 | 0 | 3.5129 | 0 | 0 | 2022-12-22 03:46:44 | 0
7922 | 搁置 | 00:02:00 | 130:12:10 | 0 | 3.5181 | 0 | 0 | 2022-12-22 03:47:44 | 0
7923 | 搁置 | 00:03:00 | 130:13:10 | 0 | 3.524 | 0 | 0 | 2022-12-22 03:48:44 | 0
7924 | 搁置 | 00:04:00 | 130:14:10 | 0 | 3.5336 | 0 | 0 | 2022-12-22 03:49:44 | 0
7925 | 搁置 | 00:05:00 | 130:15:10 | 0 | 3.5457 | 0 | 0 | 2022-12-22 03:50:44 | 0
7926 | 搁置 | 00:06:00 | 130:16:10 | 0 | 3.5597 | 0 | 0 | 2022-12-22 03:51:44 | 0
7927 | 搁置 | 00:07:00 | 130:17:10 | 0 | 3.5749 | 0 | 0 | 2022-12-22 03:52:44 | 0
7928 | 搁置 | 00:08:00 | 130:18:10 | 0 | 3.5899 | 0 | 0 | 2022-12-22 03:53:44 | 0
7929 | 搁置 | 00:09:00 | 130:19:10 | 0 | 3.6034 | 0 | 0 | 2022-12-22 03:54:44 | 0
7930 | 搁置 | 00:10:00 | 130:20:10 | 0 | 3.6144 | 0 | 0 | 2022-12-22 03:55:44 | 0
7931 | 搁置 | 00:11:00 | 130:21:10 | 0 | 3.6228 | 0 | 0 | 2022-12-22 03:56:44 | 0
7932 | 搁置 | 00:12:00 | 130:22:10 | 0 | 3.6287 | 0 | 0 | 2022-12-22 03:57:44 | 0
7933 | 搁置 | 00:13:00 | 130:23:10 | 0 | 3.6331 | 0 | 0 | 2022-12-22 03:58:44 | 0
7934 | 搁置 | 00:14:00 | 130:24:10 | 0 | 3.6363 | 0 | 0 | 2022-12-22 03:59:44 | 0
7935 | 搁置 | 00:15:00 | 130:25:10 | 0 | 3.6389 | 0 | 0 | 2022-12-22 04:00:44 | 0
7936 | 恒流恒压充电 | 00:00:00 | 130:25:10 | 2.8492 | 3.6511 | 0 | 0 | 2022-12-22 04:00:44 | 10.4029
7937 | 恒流恒压充电 | 00:01:00 | 130:26:10 | 2.8505 | 3.7024 | 0.0475 | 0.1755 | 2022-12-22 04:01:44 | 10.5535
7938 | 恒流恒压充电 | 00:02:00 | 130:27:10 | 2.8507 | 3.7079 | 0.095 | 0.3515 | 2022-12-22 04:02:44 | 10.57
7939 | 恒流恒压充电 | 00:03:00 | 130:28:10 | 2.8505 | 3.7114 | 0.1425 | 0.5277 | 2022-12-22 04:03:44 | 10.5792
7940 | 恒流恒压充电 | 00:04:00 | 130:29:10 | 2.8505 | 3.7142 | 0.19 | 0.7041 | 2022-12-22 04:04:44 | 10.5872
7941 | 恒流恒压充电 | 00:05:00 | 130:30:10 | 2.8505 | 3.7164 | 0.2375 | 0.8806 | 2022-12-22 04:05:44 | 10.5934
7942 | 恒流恒压充电 | 00:06:00 | 130:31:10 | 2.8505 | 3.7185 | 0.285 | 1.0572 | 2022-12-22 04:06:44 | 10.5994
7943 | 恒流恒压充电 | 00:07:00 | 130:32:10 | 2.8505 | 3.7206 | 0.3326 | 1.234 | 2022-12-22 04:07:44 | 10.6054
7944 | 恒流恒压充电 | 00:08:00 | 130:33:10 | 2.8505 | 3.7224 | 0.3801 | 1.4108 | 2022-12-22 04:08:44 | 10.6106
7945 | 恒流恒压充电 | 00:09:00 | 130:34:10 | 2.8505 | 3.7242 | 0.4276 | 1.5876 | 2022-12-22 04:09:44 | 10.6157
7946 | 恒流恒压充电 | 00:10:00 | 130:35:10 | 2.8503 | 3.726 | 0.4751 | 1.7646 | 2022-12-22 04:10:44 | 10.62
7947 | 恒流恒压充电 | 00:11:00 | 130:36:10 | 2.8503 | 3.7276 | 0.5226 | 1.9417 | 2022-12-22 04:11:44 | 10.6246
7948 | 恒流恒压充电 | 00:12:00 | 130:37:10 | 2.8505 | 3.7294 | 0.5701 | 2.1188 | 2022-12-22 04:12:44 | 10.6305
7949 | 恒流恒压充电 | 00:13:00 | 130:38:10 | 2.8505 | 3.731 | 0.6176 | 2.296 | 2022-12-22 04:13:44 | 10.6351
7950 | 恒流恒压充电 | 00:14:00 | 130:39:10 | 2.8505 | 3.7326 | 0.6651 | 2.4733 | 2022-12-22 04:14:44 | 10.6396
7951 | 恒流恒压充电 | 00:15:00 | 130:40:10 | 2.8505 | 3.7342 | 0.7126 | 2.6507 | 2022-12-22 04:15:44 | 10.6442
7952 | 恒流恒压充电 | 00:16:00 | 130:41:10 | 2.8505 | 3.7358 | 0.7601 | 2.8281 | 2022-12-22 04:16:44 | 10.6487
7953 | 恒流恒压充电 | 00:17:00 | 130:42:10 | 2.8505 | 3.7374 | 0.8076 | 3.0056 | 2022-12-22 04:17:44 | 10.6533
7954 | 恒流恒压充电 | 00:18:00 | 130:43:10 | 2.8503 | 3.739 | 0.8551 | 3.1832 | 2022-12-22 04:18:44 | 10.6571
7955 | 恒流恒压充电 | 00:19:00 | 130:44:10 | 2.8505 | 3.7405 | 0.9026 | 3.3609 | 2022-12-22 04:19:44 | 10.6621
7956 | 恒流恒压充电 | 00:20:00 | 130:45:10 | 2.8503 | 3.7423 | 0.9502 | 3.5386 | 2022-12-22 04:20:44 | 10.6665
7957 | 恒流恒压充电 | 00:21:00 | 130:46:10 | 2.8505 | 3.7437 | 0.9977 | 3.7164 | 2022-12-22 04:21:44 | 10.6713
7958 | 恒流恒压充电 | 00:22:00 | 130:47:10 | 2.8505 | 3.7452 | 1.0452 | 3.8943 | 2022-12-22 04:22:44 | 10.6755
7959 | 恒流恒压充电 | 00:23:00 | 130:48:10 | 2.8505 | 3.7469 | 1.0927 | 4.0723 | 2022-12-22 04:23:44 | 10.6804
7960 | 恒流恒压充电 | 00:24:00 | 130:49:10 | 2.8505 | 3.7484 | 1.1402 | 4.2503 | 2022-12-22 04:24:44 | 10.6847
7961 | 恒流恒压充电 | 00:25:00 | 130:50:10 | 2.8505 | 3.7499 | 1.1877 | 4.4284 | 2022-12-22 04:25:44 | 10.6889
7962 | 恒流恒压充电 | 00:26:00 | 130:51:10 | 2.8505 | 3.7515 | 1.2352 | 4.6066 | 2022-12-22 04:26:44 | 10.6935
7963 | 恒流恒压充电 | 00:27:00 | 130:52:10 | 2.8505 | 3.7531 | 1.2827 | 4.7849 | 2022-12-22 04:27:44 | 10.6981
7964 | 恒流恒压充电 | 00:28:00 | 130:53:10 | 2.8505 | 3.7545 | 1.3302 | 4.9632 | 2022-12-22 04:28:44 | 10.7021
7965 | 恒流恒压充电 | 00:29:00 | 130:54:10 | 2.8505 | 3.7561 | 1.3777 | 5.1416 | 2022-12-22 04:29:44 | 10.7066
7966 | 恒流恒压充电 | 00:30:00 | 130:55:10 | 2.8505 | 3.7576 | 1.4252 | 5.3201 | 2022-12-22 04:30:44 | 10.7109
7967 | 恒流恒压充电 | 00:31:00 | 130:56:10 | 2.8505 | 3.7591 | 1.4727 | 5.4987 | 2022-12-22 04:31:44 | 10.7152
7968 | 恒流恒压充电 | 00:32:00 | 130:57:10 | 2.8505 | 3.7607 | 1.5202 | 5.6773 | 2022-12-22 04:32:44 | 10.7197
7969 | 恒流恒压充电 | 00:33:00 | 130:58:10 | 2.8505 | 3.7621 | 1.5677 | 5.856 | 2022-12-22 04:33:44 | 10.7237
7970 | 恒流恒压充电 | 00:34:00 | 130:59:10 | 2.8505 | 3.7636 | 1.6153 | 6.0348 | 2022-12-22 04:34:44 | 10.728
7971 | 恒流恒压充电 | 00:35:00 | 131:00:10 | 2.8505 | 3.7652 | 1.6628 | 6.2136 | 2022-12-22 04:35:44 | 10.7326
7972 | 恒流恒压充电 | 00:36:00 | 131:01:10 | 2.8505 | 3.7666 | 1.7103 | 6.3925 | 2022-12-22 04:36:44 | 10.7365
7973 | 恒流恒压充电 | 00:37:00 | 131:02:10 | 2.8505 | 3.7683 | 1.7578 | 6.5715 | 2022-12-22 04:37:44 | 10.7414
7974 | 恒流恒压充电 | 00:38:00 | 131:03:10 | 2.8505 | 3.7695 | 1.8053 | 6.7505 | 2022-12-22 04:38:44 | 10.7448
7975 | 恒流恒压充电 | 00:39:00 | 131:04:10 | 2.8505 | 3.771 | 1.8528 | 6.9297 | 2022-12-22 04:39:44 | 10.7491
7976 | 恒流恒压充电 | 00:40:00 | 131:05:10 | 2.8505 | 3.7726 | 1.9003 | 7.1088 | 2022-12-22 04:40:44 | 10.7536
7977 | 恒流恒压充电 | 00:41:00 | 131:06:10 | 2.8505 | 3.7741 | 1.9478 | 7.2881 | 2022-12-22 04:41:44 | 10.7579
7978 | 恒流恒压充电 | 00:42:00 | 131:07:10 | 2.8505 | 3.7757 | 1.9953 | 7.4674 | 2022-12-22 04:42:44 | 10.7625
7979 | 恒流恒压充电 | 00:43:00 | 131:08:10 | 2.8505 | 3.777 | 2.0428 | 7.6468 | 2022-12-22 04:43:44 | 10.7662
7980 | 恒流恒压充电 | 00:44:00 | 131:09:10 | 2.8505 | 3.7784 | 2.0903 | 7.8263 | 2022-12-22 04:44:44 | 10.7702
7981 | 恒流恒压充电 | 00:45:00 | 131:10:10 | 2.8503 | 3.78 | 2.1378 | 8.0058 | 2022-12-22 04:45:44 | 10.7739
7982 | 恒流恒压充电 | 00:46:00 | 131:11:10 | 2.8503 | 3.7815 | 2.1853 | 8.1855 | 2022-12-22 04:46:44 | 10.7782
7983 | 恒流恒压充电 | 00:47:00 | 131:12:10 | 2.8505 | 3.7828 | 2.2328 | 8.3651 | 2022-12-22 04:47:44 | 10.7827
7984 | 恒流恒压充电 | 00:48:00 | 131:13:10 | 2.8505 | 3.7842 | 2.2804 | 8.5449 | 2022-12-22 04:48:44 | 10.7867
7985 | 恒流恒压充电 | 00:49:00 | 131:14:10 | 2.8505 | 3.7858 | 2.3279 | 8.7247 | 2022-12-22 04:49:44 | 10.7913
7986 | 恒流恒压充电 | 00:50:00 | 131:15:10 | 2.8505 | 3.7873 | 2.3754 | 8.9046 | 2022-12-22 04:50:44 | 10.7955
7987 | 恒流恒压充电 | 00:51:00 | 131:16:10 | 2.8505 | 3.7887 | 2.4229 | 9.0846 | 2022-12-22 04:51:44 | 10.7995
7988 | 恒流恒压充电 | 00:52:00 | 131:17:10 | 2.8505 | 3.7902 | 2.4704 | 9.2646 | 2022-12-22 04:52:44 | 10.8038
7989 | 恒流恒压充电 | 00:53:00 | 131:18:10 | 2.8505 | 3.7918 | 2.5179 | 9.4447 | 2022-12-22 04:53:44 | 10.8084
7990 | 恒流恒压充电 | 00:54:00 | 131:19:10 | 2.8505 | 3.7931 | 2.5654 | 9.6248 | 2022-12-22 04:54:44 | 10.8121
7991 | 恒流恒压充电 | 00:55:00 | 131:20:10 | 2.8505 | 3.7947 | 2.6129 | 9.8051 | 2022-12-22 04:55:44 | 10.8166
7992 | 恒流恒压充电 | 00:56:00 | 131:21:10 | 2.8505 | 3.7962 | 2.6604 | 9.9854 | 2022-12-22 04:56:44 | 10.8209
7993 | 恒流恒压充电 | 00:57:00 | 131:22:10 | 2.8505 | 3.7976 | 2.7079 | 10.1658 | 2022-12-22 04:57:44 | 10.8249
7994 | 恒流恒压充电 | 00:58:00 | 131:23:10 | 2.8505 | 3.7992 | 2.7554 | 10.3462 | 2022-12-22 04:58:44 | 10.8295
7995 | 恒流恒压充电 | 00:59:00 | 131:24:10 | 2.8505 | 3.8007 | 2.8029 | 10.5268 | 2022-12-22 04:59:44 | 10.8337
7996 | 恒流恒压充电 | 01:00:00 | 131:25:10 | 2.8505 | 3.8023 | 2.8504 | 10.7074 | 2022-12-22 05:00:44 | 10.8383
7997 | 恒流恒压充电 | 01:01:00 | 131:26:10 | 2.8505 | 3.8038 | 2.898 | 10.888 | 2022-12-22 05:01:44 | 10.8426
7998 | 恒流恒压充电 | 01:02:00 | 131:27:10 | 2.8505 | 3.8054 | 2.9455 | 11.0688 | 2022-12-22 05:02:44 | 10.8471
7999 | 恒流恒压充电 | 01:03:00 | 131:28:10 | 2.8503 | 3.807 | 2.993 | 11.2496 | 2022-12-22 05:03:44 | 10.8509
8000 | 恒流恒压充电 | 01:04:00 | 131:29:10 | 2.8505 | 3.8084 | 3.0405 | 11.4305 | 2022-12-22 05:04:44 | 10.8557
8001 | 恒流恒压充电 | 01:05:00 | 131:30:10 | 2.8505 | 3.81 | 3.088 | 11.6114 | 2022-12-22 05:05:44 | 10.8603
8002 | 恒流恒压充电 | 01:06:00 | 131:31:10 | 2.8503 | 3.8117 | 3.1355 | 11.7925 | 2022-12-22 05:06:44 | 10.8643
8003 | 恒流恒压充电 | 01:07:00 | 131:32:10 | 2.8505 | 3.8134 | 3.183 | 11.9736 | 2022-12-22 05:07:44 | 10.8699
8004 | 恒流恒压充电 | 01:08:00 | 131:33:10 | 2.8505 | 3.8151 | 3.2305 | 12.1548 | 2022-12-22 05:08:44 | 10.8748
8005 | 恒流恒压充电 | 01:09:00 | 131:34:10 | 2.8505 | 3.8168 | 3.278 | 12.3361 | 2022-12-22 05:09:44 | 10.8796
8006 | 恒流恒压充电 | 01:10:00 | 131:35:10 | 2.8505 | 3.8186 | 3.3255 | 12.5175 | 2022-12-22 05:10:44 | 10.8848
8007 | 恒流恒压充电 | 01:11:00 | 131:36:10 | 2.8505 | 3.8204 | 3.373 | 12.6989 | 2022-12-22 05:11:44 | 10.8899
8008 | 恒流恒压充电 | 01:12:00 | 131:37:10 | 2.8503 | 3.8222 | 3.4205 | 12.8805 | 2022-12-22 05:12:44 | 10.8942
8009 | 恒流恒压充电 | 01:13:00 | 131:38:10 | 2.8503 | 3.8239 | 3.468 | 13.0621 | 2022-12-22 05:13:44 | 10.8991
8010 | 恒流恒压充电 | 01:14:00 | 131:39:10 | 2.8503 | 3.8259 | 3.5155 | 13.2438 | 2022-12-22 05:14:44 | 10.9048
8011 | 恒流恒压充电 | 01:15:00 | 131:40:10 | 2.8505 | 3.8278 | 3.5631 | 13.4256 | 2022-12-22 05:15:44 | 10.911
8012 | 恒流恒压充电 | 01:16:00 | 131:41:10 | 2.8505 | 3.8297 | 3.6106 | 13.6075 | 2022-12-22 05:16:44 | 10.9164
8013 | 恒流恒压充电 | 01:17:00 | 131:42:10 | 2.8505 | 3.8317 | 3.6581 | 13.7895 | 2022-12-22 05:17:44 | 10.9221
8014 | 恒流恒压充电 | 01:18:00 | 131:43:10 | 2.8505 | 3.8338 | 3.7056 | 13.9715 | 2022-12-22 05:18:44 | 10.9281
8015 | 恒流恒压充电 | 01:19:00 | 131:44:10 | 2.8503 | 3.8359 | 3.7531 | 14.1537 | 2022-12-22 05:19:44 | 10.9333
8016 | 恒流恒压充电 | 01:20:00 | 131:45:10 | 2.8505 | 3.8381 | 3.8006 | 14.336 | 2022-12-22 05:20:44 | 10.9404
8017 | 恒流恒压充电 | 01:21:00 | 131:46:10 | 2.8505 | 3.8402 | 3.8481 | 14.5184 | 2022-12-22 05:21:44 | 10.9463
8018 | 恒流恒压充电 | 01:22:00 | 131:47:10 | 2.8505 | 3.8426 | 3.8956 | 14.7009 | 2022-12-22 05:22:44 | 10.9532
8019 | 恒流恒压充电 | 01:23:00 | 131:48:10 | 2.8505 | 3.8449 | 3.9431 | 14.8835 | 2022-12-22 05:23:44 | 10.9597
8020 | 恒流恒压充电 | 01:24:00 | 131:49:10 | 2.8505 | 3.8475 | 3.9906 | 15.0662 | 2022-12-22 05:24:44 | 10.9671
8021 | 恒流恒压充电 | 01:25:00 | 131:50:10 | 2.8505 | 3.8499 | 4.0381 | 15.2491 | 2022-12-22 05:25:44 | 10.974
8022 | 恒流恒压充电 | 01:26:00 | 131:51:10 | 2.8505 | 3.8525 | 4.0856 | 15.432 | 2022-12-22 05:26:44 | 10.9814
8023 | 恒流恒压充电 | 01:27:00 | 131:52:10 | 2.8503 | 3.8552 | 4.1331 | 15.6151 | 2022-12-22 05:27:44 | 10.9883
8024 | 恒流恒压充电 | 01:28:00 | 131:53:10 | 2.8505 | 3.858 | 4.1806 | 15.7983 | 2022-12-22 05:28:44 | 10.9971
8025 | 恒流恒压充电 | 01:29:00 | 131:54:10 | 2.8505 | 3.8607 | 4.2282 | 15.9817 | 2022-12-22 05:29:44 | 11.0048
8026 | 恒流恒压充电 | 01:30:00 | 131:55:10 | 2.8505 | 3.8636 | 4.2757 | 16.1652 | 2022-12-22 05:30:44 | 11.013
8027 | 恒流恒压充电 | 01:31:00 | 131:56:10 | 2.8505 | 3.8667 | 4.3232 | 16.3488 | 2022-12-22 05:31:44 | 11.0219
8028 | 恒流恒压充电 | 01:32:00 | 131:57:10 | 2.8505 | 3.8698 | 4.3707 | 16.5326 | 2022-12-22 05:32:44 | 11.0307
8029 | 恒流恒压充电 | 01:33:00 | 131:58:10 | 2.8505 | 3.873 | 4.4182 | 16.7165 | 2022-12-22 05:33:44 | 11.0398
8030 | 恒流恒压充电 | 01:34:00 | 131:59:10 | 2.8505 | 3.8764 | 4.4657 | 16.9005 | 2022-12-22 05:34:44 | 11.0495
8031 | 恒流恒压充电 | 01:35:00 | 132:00:10 | 2.8505 | 3.8798 | 4.5132 | 17.0848 | 2022-12-22 05:35:44 | 11.0592
8032 | 恒流恒压充电 | 01:36:00 | 132:01:10 | 2.8505 | 3.8833 | 4.5607 | 17.2692 | 2022-12-22 05:36:44 | 11.0692
8033 | 恒流恒压充电 | 01:37:00 | 132:02:10 | 2.8505 | 3.887 | 4.6082 | 17.4538 | 2022-12-22 05:37:44 | 11.0797
8034 | 恒流恒压充电 | 01:38:00 | 132:03:10 | 2.8505 | 3.8907 | 4.6557 | 17.6385 | 2022-12-22 05:38:44 | 11.0903
8035 | 恒流恒压充电 | 01:39:00 | 132:04:10 | 2.8505 | 3.8946 | 4.7032 | 17.8234 | 2022-12-22 05:39:44 | 11.1014
8036 | 恒流恒压充电 | 01:40:00 | 132:05:10 | 2.8505 | 3.8986 | 4.7507 | 18.0086 | 2022-12-22 05:40:44 | 11.1128
8037 | 恒流恒压充电 | 01:41:00 | 132:06:10 | 2.8505 | 3.9025 | 4.7982 | 18.1939 | 2022-12-22 05:41:44 | 11.1239
8038 | 恒流恒压充电 | 01:42:00 | 132:07:10 | 2.8505 | 3.9067 | 4.8457 | 18.3794 | 2022-12-22 05:42:44 | 11.1359
8039 | 恒流恒压充电 | 01:43:00 | 132:08:10 | 2.8505 | 3.9111 | 4.8933 | 18.5651 | 2022-12-22 05:43:44 | 11.1484
8040 | 恒流恒压充电 | 01:44:00 | 132:09:10 | 2.8505 | 3.9154 | 4.9408 | 18.751 | 2022-12-22 05:44:44 | 11.1607
8041 | 恒流恒压充电 | 01:45:00 | 132:10:10 | 2.8505 | 3.9201 | 4.9883 | 18.9371 | 2022-12-22 05:45:44 | 11.1741
8042 | 恒流恒压充电 | 01:46:00 | 132:11:10 | 2.8505 | 3.9246 | 5.0358 | 19.1234 | 2022-12-22 05:46:44 | 11.1869
8043 | 恒流恒压充电 | 01:47:00 | 132:12:10 | 2.8505 | 3.9293 | 5.0833 | 19.31 | 2022-12-22 05:47:44 | 11.2003
8044 | 恒流恒压充电 | 01:48:00 | 132:13:10 | 2.8505 | 3.9342 | 5.1308 | 19.4968 | 2022-12-22 05:48:44 | 11.2143
8045 | 恒流恒压充电 | 01:49:00 | 132:14:10 | 2.8503 | 3.939 | 5.1783 | 19.6838 | 2022-12-22 05:49:44 | 11.2271
8046 | 恒流恒压充电 | 01:50:00 | 132:15:10 | 2.8505 | 3.944 | 5.2258 | 19.8711 | 2022-12-22 05:50:44 | 11.2422
8047 | 恒流恒压充电 | 01:51:00 | 132:16:10 | 2.8505 | 3.949 | 5.2733 | 20.0585 | 2022-12-22 05:51:44 | 11.2565
8048 | 恒流恒压充电 | 01:52:00 | 132:17:10 | 2.8505 | 3.9542 | 5.3208 | 20.2463 | 2022-12-22 05:52:44 | 11.2713
8049 | 恒流恒压充电 | 01:53:00 | 132:18:10 | 2.8505 | 3.9592 | 5.3683 | 20.4342 | 2022-12-22 05:53:44 | 11.2855
8050 | 恒流恒压充电 | 01:54:00 | 132:19:10 | 2.8505 | 3.9645 | 5.4158 | 20.6225 | 2022-12-22 05:54:44 | 11.3006
8051 | 恒流恒压充电 | 01:55:00 | 132:20:10 | 2.8505 | 3.9698 | 5.4633 | 20.8109 | 2022-12-22 05:55:44 | 11.3158
8052 | 恒流恒压充电 | 01:56:00 | 132:21:10 | 2.8505 | 3.9751 | 5.5108 | 20.9996 | 2022-12-22 05:56:44 | 11.3309
8053 | 恒流恒压充电 | 01:57:00 | 132:22:10 | 2.8503 | 3.9805 | 5.5584 | 21.1886 | 2022-12-22 05:57:44 | 11.3454
8054 | 恒流恒压充电 | 01:58:00 | 132:23:10 | 2.8505 | 3.986 | 5.6059 | 21.3778 | 2022-12-22 05:58:44 | 11.3619
8055 | 恒流恒压充电 | 01:59:00 | 132:24:10 | 2.8505 | 3.9913 | 5.6534 | 21.5673 | 2022-12-22 05:59:44 | 11.377
8056 | 恒流恒压充电 | 02:00:00 | 132:25:10 | 2.8505 | 3.9968 | 5.7009 | 21.7571 | 2022-12-22 06:00:44 | 11.3927
8057 | 恒流恒压充电 | 02:01:00 | 132:26:10 | 2.8505 | 4.0021 | 5.7484 | 21.9471 | 2022-12-22 06:01:44 | 11.4078
8058 | 恒流恒压充电 | 02:02:00 | 132:27:10 | 2.8503 | 4.0077 | 5.7959 | 22.1373 | 2022-12-22 06:02:44 | 11.4229
8059 | 恒流恒压充电 | 02:03:00 | 132:28:10 | 2.8505 | 4.0131 | 5.8434 | 22.3279 | 2022-12-22 06:03:44 | 11.4392
8060 | 恒流恒压充电 | 02:04:00 | 132:29:10 | 2.8505 | 4.0186 | 5.8909 | 22.5186 | 2022-12-22 06:04:44 | 11.4549
8061 | 恒流恒压充电 | 02:05:00 | 132:30:10 | 2.8505 | 4.0242 | 5.9384 | 22.7097 | 2022-12-22 06:05:44 | 11.4708
8062 | 恒流恒压充电 | 02:06:00 | 132:31:10 | 2.8505 | 4.0295 | 5.9859 | 22.901 | 2022-12-22 06:06:44 | 11.4859
8063 | 恒流恒压充电 | 02:07:00 | 132:32:10 | 2.8505 | 4.035 | 6.0334 | 23.0926 | 2022-12-22 06:07:44 | 11.5016
8064 | 恒流恒压充电 | 02:08:00 | 132:33:10 | 2.8505 | 4.0405 | 6.0809 | 23.2844 | 2022-12-22 06:08:44 | 11.5173
8065 | 恒流恒压充电 | 02:09:00 | 132:34:10 | 2.8503 | 4.046 | 6.1284 | 23.4765 | 2022-12-22 06:09:44 | 11.5321
8066 | 恒流恒压充电 | 02:10:00 | 132:35:10 | 2.8505 | 4.0515 | 6.1759 | 23.6688 | 2022-12-22 06:10:44 | 11.5486
8067 | 恒流恒压充电 | 02:11:00 | 132:36:10 | 2.8507 | 4.057 | 6.2235 | 23.8614 | 2022-12-22 06:11:44 | 11.5651
8068 | 恒流恒压充电 | 02:12:00 | 132:37:10 | 2.8505 | 4.0625 | 6.271 | 24.0543 | 2022-12-22 06:12:44 | 11.58
8069 | 恒流恒压充电 | 02:13:00 | 132:38:10 | 2.8505 | 4.0679 | 6.3185 | 24.2474 | 2022-12-22 06:13:44 | 11.5954
8070 | 恒流恒压充电 | 02:14:00 | 132:39:10 | 2.8505 | 4.0733 | 6.366 | 24.4408 | 2022-12-22 06:14:44 | 11.6108
8071 | 恒流恒压充电 | 02:15:00 | 132:40:10 | 2.8505 | 4.0787 | 6.4135 | 24.6344 | 2022-12-22 06:15:44 | 11.6262
8072 | 恒流恒压充电 | 02:16:00 | 132:41:10 | 2.8503 | 4.0841 | 6.461 | 24.8283 | 2022-12-22 06:16:44 | 11.6407
8073 | 恒流恒压充电 | 02:17:00 | 132:42:10 | 2.8505 | 4.0894 | 6.5085 | 25.0225 | 2022-12-22 06:17:44 | 11.6567
8074 | 恒流恒压充电 | 02:18:00 | 132:43:10 | 2.8505 | 4.0947 | 6.556 | 25.2169 | 2022-12-22 06:18:44 | 11.6718
8075 | 恒流恒压充电 | 02:19:00 | 132:44:10 | 2.8505 | 4.1001 | 6.6035 | 25.4115 | 2022-12-22 06:19:44 | 11.6872
8076 | 恒流恒压充电 | 02:20:00 | 132:45:10 | 2.8505 | 4.1052 | 6.651 | 25.6065 | 2022-12-22 06:20:44 | 11.7017
8077 | 恒流恒压充电 | 02:21:00 | 132:46:10 | 2.8505 | 4.1104 | 6.6985 | 25.8016 | 2022-12-22 06:21:44 | 11.7165
8078 | 恒流恒压充电 | 02:22:00 | 132:47:10 | 2.8503 | 4.1155 | 6.746 | 25.997 | 2022-12-22 06:22:44 | 11.7302
8079 | 恒流恒压充电 | 02:23:00 | 132:48:10 | 2.8505 | 4.1204 | 6.7935 | 26.1926 | 2022-12-22 06:23:44 | 11.745
8080 | 恒流恒压充电 | 02:24:00 | 132:49:10 | 2.8505 | 4.1254 | 6.8411 | 26.3885 | 2022-12-22 06:24:44 | 11.7593
8081 | 恒流恒压充电 | 02:25:00 | 132:50:10 | 2.8505 | 4.1301 | 6.8886 | 26.5846 | 2022-12-22 06:25:44 | 11.7727
8082 | 恒流恒压充电 | 02:26:00 | 132:51:10 | 2.8505 | 4.1347 | 6.9361 | 26.7809 | 2022-12-22 06:26:44 | 11.7858
8083 | 恒流恒压充电 | 02:27:00 | 132:52:10 | 2.8505 | 4.1393 | 6.9836 | 26.9774 | 2022-12-22 06:27:44 | 11.7989
8084 | 恒流恒压充电 | 02:28:00 | 132:53:10 | 2.8503 | 4.1439 | 7.0311 | 27.1742 | 2022-12-22 06:28:44 | 11.8112
8085 | 恒流恒压充电 | 02:29:00 | 132:54:10 | 2.8503 | 4.1485 | 7.0786 | 27.3712 | 2022-12-22 06:29:44 | 11.8243
8086 | 恒流恒压充电 | 02:30:00 | 132:55:10 | 2.8505 | 4.1531 | 7.1261 | 27.5684 | 2022-12-22 06:30:44 | 11.8382
8087 | 恒流恒压充电 | 02:31:00 | 132:56:10 | 2.8503 | 4.158 | 7.1736 | 27.7658 | 2022-12-22 06:31:44 | 11.8513
8088 | 恒流恒压充电 | 02:32:00 | 132:57:10 | 2.8505 | 4.163 | 7.2211 | 27.9634 | 2022-12-22 06:32:44 | 11.8665
8089 | 恒流恒压充电 | 02:33:00 | 132:58:10 | 2.8505 | 4.1678 | 7.2686 | 28.1613 | 2022-12-22 06:33:44 | 11.8801
8090 | 恒流恒压充电 | 02:34:00 | 132:59:10 | 2.8505 | 4.1728 | 7.3161 | 28.3594 | 2022-12-22 06:34:44 | 11.8944
8091 | 恒流恒压充电 | 02:35:00 | 133:00:10 | 2.8503 | 4.178 | 7.3636 | 28.5578 | 2022-12-22 06:35:44 | 11.9083
8092 | 恒流恒压充电 | 02:36:00 | 133:01:10 | 2.8505 | 4.1832 | 7.4111 | 28.7564 | 2022-12-22 06:36:44 | 11.924
8093 | 恒流恒压充电 | 02:37:00 | 133:02:10 | 2.8503 | 4.1883 | 7.4586 | 28.9553 | 2022-12-22 06:37:44 | 11.9377
8094 | 恒流恒压充电 | 02:38:00 | 133:03:10 | 2.8505 | 4.1937 | 7.5061 | 29.1544 | 2022-12-22 06:38:44 | 11.954
8095 | 恒流恒压充电 | 02:39:00 | 133:04:10 | 2.8505 | 4.199 | 7.5537 | 29.3537 | 2022-12-22 06:39:44 | 11.9691
8096 | 恒流恒压充电 | 02:40:00 | 133:05:10 | 2.8503 | 4.2043 | 7.6012 | 29.5533 | 2022-12-22 06:40:44 | 11.9833
8097 | 恒流恒压充电 | 02:41:00 | 133:06:10 | 2.8505 | 4.2096 | 7.6487 | 29.7532 | 2022-12-22 06:41:44 | 11.9993
8098 | 恒流恒压充电 | 02:42:00 | 133:07:10 | 2.8505 | 4.2151 | 7.6962 | 29.9533 | 2022-12-22 06:42:44 | 12.015
8099 | 恒流恒压充电 | 02:43:00 | 133:08:10 | 2.8505 | 4.2204 | 7.7437 | 30.1537 | 2022-12-22 06:43:44 | 12.0301
8100 | 恒流恒压充电 | 02:44:00 | 133:09:10 | 2.8505 | 4.2258 | 7.7912 | 30.3543 | 2022-12-22 06:44:44 | 12.0455
8101 | 恒流恒压充电 | 02:45:00 | 133:10:10 | 2.8505 | 4.2313 | 7.8387 | 30.5552 | 2022-12-22 06:45:44 | 12.0612
8102 | 恒流恒压充电 | 02:46:00 | 133:11:10 | 2.8505 | 4.2366 | 7.8862 | 30.7563 | 2022-12-22 06:46:44 | 12.0763
8103 | 恒流恒压充电 | 02:47:00 | 133:12:10 | 2.8503 | 4.2419 | 7.9337 | 30.9577 | 2022-12-22 06:47:44 | 12.0905
8104 | 恒流恒压充电 | 02:48:00 | 133:13:10 | 2.8505 | 4.2474 | 7.9812 | 31.1594 | 2022-12-22 06:48:44 | 12.107
8105 | 恒流恒压充电 | 02:49:00 | 133:14:10 | 2.8505 | 4.2527 | 8.0287 | 31.3613 | 2022-12-22 06:49:44 | 12.1222
8106 | 恒流恒压充电 | 02:50:00 | 133:15:10 | 2.8505 | 4.258 | 8.0762 | 31.5634 | 2022-12-22 06:50:44 | 12.1373
8107 | 恒流恒压充电 | 02:51:00 | 133:16:10 | 2.8503 | 4.2634 | 8.1237 | 31.7658 | 2022-12-22 06:51:44 | 12.1518
8108 | 恒流恒压充电 | 02:52:00 | 133:17:10 | 2.8503 | 4.2685 | 8.1712 | 31.9685 | 2022-12-22 06:52:44 | 12.1663
8109 | 恒流恒压充电 | 02:53:00 | 133:18:10 | 2.8505 | 4.2739 | 8.2187 | 32.1714 | 2022-12-22 06:53:44 | 12.1826
8110 | 恒流恒压充电 | 02:54:00 | 133:19:10 | 2.8503 | 4.279 | 8.2663 | 32.3746 | 2022-12-22 06:54:44 | 12.1962
8111 | 恒流恒压充电 | 02:55:00 | 133:20:10 | 2.8505 | 4.2843 | 8.3138 | 32.578 | 2022-12-22 06:55:44 | 12.2122
8112 | 恒流恒压充电 | 02:56:00 | 133:21:10 | 2.8505 | 4.2895 | 8.3613 | 32.7816 | 2022-12-22 06:56:44 | 12.227
8113 | 恒流恒压充电 | 02:57:00 | 133:22:10 | 2.8505 | 4.2947 | 8.4088 | 32.9855 | 2022-12-22 06:57:44 | 12.2419
8114 | 恒流恒压充电 | 02:58:00 | 133:23:10 | 2.8505 | 4.2997 | 8.4563 | 33.1897 | 2022-12-22 06:58:44 | 12.2561
8115 | 恒流恒压充电 | 02:59:00 | 133:24:10 | 2.8503 | 4.3048 | 8.5038 | 33.3941 | 2022-12-22 06:59:44 | 12.2698
8116 | 恒流恒压充电 | 03:00:00 | 133:25:10 | 2.8505 | 4.3098 | 8.5513 | 33.5987 | 2022-12-22 07:00:44 | 12.2849
8117 | 恒流恒压充电 | 03:01:00 | 133:26:10 | 2.8503 | 4.3149 | 8.5988 | 33.8036 | 2022-12-22 07:01:44 | 12.2985
8118 | 恒流恒压充电 | 03:02:00 | 133:27:10 | 2.8503 | 4.32 | 8.6463 | 34.0087 | 2022-12-22 07:02:44 | 12.3131
8119 | 恒流恒压充电 | 03:03:00 | 133:28:10 | 2.8503 | 4.3252 | 8.6938 | 34.214 | 2022-12-22 07:03:44 | 12.3279
8120 | 恒流恒压充电 | 03:04:00 | 133:29:10 | 2.8503 | 4.3305 | 8.7413 | 34.4196 | 2022-12-22 07:04:44 | 12.343
8121 | 恒流恒压充电 | 03:05:00 | 133:30:10 | 2.8505 | 4.3357 | 8.7888 | 34.6255 | 2022-12-22 07:05:44 | 12.3587
8122 | 恒流恒压充电 | 03:06:00 | 133:31:10 | 2.8503 | 4.3412 | 8.8363 | 34.8315 | 2022-12-22 07:06:44 | 12.3735
8123 | 恒流恒压充电 | 03:07:00 | 133:32:10 | 2.8503 | 4.3465 | 8.8838 | 35.0379 | 2022-12-22 07:07:44 | 12.3886
8124 | 恒流恒压充电 | 03:08:00 | 133:33:10 | 2.6837 | 4.3499 | 8.9307 | 35.2419 | 2022-12-22 07:08:44 | 11.6737
8125 | 恒流恒压充电 | 03:09:00 | 133:34:10 | 2.357 | 4.3499 | 8.9726 | 35.4242 | 2022-12-22 07:09:44 | 10.2528
8126 | 恒流恒压充电 | 03:10:00 | 133:35:10 | 2.098 | 4.3499 | 9.0097 | 35.5854 | 2022-12-22 07:10:44 | 9.126
8127 | 恒流恒压充电 | 03:11:00 | 133:36:10 | 1.8783 | 4.3499 | 9.0428 | 35.7293 | 2022-12-22 07:11:44 | 8.1706
8128 | 恒流恒压充电 | 03:12:00 | 133:37:10 | 1.6902 | 4.3499 | 9.0725 | 35.8584 | 2022-12-22 07:12:44 | 7.3522
8129 | 恒流恒压充电 | 03:13:00 | 133:38:10 | 1.5283 | 4.3499 | 9.0992 | 35.9748 | 2022-12-22 07:13:44 | 6.6478
8130 | 恒流恒压充电 | 03:14:00 | 133:39:10 | 1.383 | 4.3499 | 9.1235 | 36.0802 | 2022-12-22 07:14:44 | 6.0159
8131 | 恒流恒压充电 | 03:15:00 | 133:40:10 | 1.2578 | 4.3499 | 9.1455 | 36.1759 | 2022-12-22 07:15:44 | 5.4715
8132 | 恒流恒压充电 | 03:16:00 | 133:41:10 | 1.1495 | 4.3499 | 9.1655 | 36.2632 | 2022-12-22 07:16:44 | 5.0004
8133 | 恒流恒压充电 | 03:17:00 | 133:42:10 | 1.053 | 4.3499 | 9.1839 | 36.3429 | 2022-12-22 07:17:44 | 4.5806
8134 | 恒流恒压充电 | 03:18:00 | 133:43:10 | 0.9643 | 4.3499 | 9.2006 | 36.4159 | 2022-12-22 07:18:44 | 4.1948
8135 | 恒流恒压充电 | 03:19:00 | 133:44:10 | 0.8855 | 4.3499 | 9.2161 | 36.483 | 2022-12-22 07:19:44 | 3.8516
8136 | 恒流恒压充电 | 03:20:00 | 133:45:10 | 0.8157 | 4.3499 | 9.2302 | 36.5446 | 2022-12-22 07:20:44 | 3.5481
8137 | 恒流恒压充电 | 03:21:00 | 133:46:10 | 0.7515 | 4.3499 | 9.2433 | 36.6014 | 2022-12-22 07:21:44 | 3.2692
8138 | 恒流恒压充电 | 03:22:00 | 133:47:10 | 0.6981 | 4.3499 | 9.2553 | 36.6539 | 2022-12-22 07:22:44 | 3.0366
8139 | 恒流恒压充电 | 03:23:00 | 133:48:10 | 0.6451 | 4.35 | 9.2665 | 36.7025 | 2022-12-22 07:23:44 | 2.8061
8140 | 恒流恒压充电 | 03:24:00 | 133:49:10 | 0.5988 | 4.3499 | 9.2769 | 36.7475 | 2022-12-22 07:24:44 | 2.6047
8141 | 恒流恒压充电 | 03:25:00 | 133:50:10 | 0.5546 | 4.3499 | 9.2865 | 36.7894 | 2022-12-22 07:25:44 | 2.4123
8142 | 恒流恒压充电 | 03:26:00 | 133:51:10 | 0.5158 | 4.3499 | 9.2954 | 36.8283 | 2022-12-22 07:26:44 | 2.2435
8143 | 恒流恒压充电 | 03:27:00 | 133:52:10 | 0.48 | 4.3499 | 9.3038 | 36.8646 | 2022-12-22 07:27:44 | 2.0881
8144 | 恒流恒压充电 | 03:27:14 | 133:52:25 | 0.4748 | 4.3499 | 9.3056 | 36.8727 | 2022-12-22 07:27:58 | 2.0655
8145 | 搁置 | 00:00:00 | 133:52:25 | 0 | 4.347 | 0 | 0 | 2022-12-22 07:27:58 | 0
8146 | 搁置 | 00:01:00 | 133:53:25 | 0 | 4.3415 | 0 | 0 | 2022-12-22 07:28:58 | 0
8147 | 搁置 | 00:02:00 | 133:54:25 | 0 | 4.3403 | 0 | 0 | 2022-12-22 07:29:58 | 0
8148 | 搁置 | 00:03:00 | 133:55:25 | 0 | 4.3394 | 0 | 0 | 2022-12-22 07:30:58 | 0
8149 | 搁置 | 00:04:00 | 133:56:25 | 0 | 4.3389 | 0 | 0 | 2022-12-22 07:31:58 | 0
8150 | 搁置 | 00:05:00 | 133:57:25 | 0 | 4.3381 | 0 | 0 | 2022-12-22 07:32:58 | 0
8151 | 搁置 | 00:06:00 | 133:58:25 | 0 | 4.3376 | 0 | 0 | 2022-12-22 07:33:58 | 0
8152 | 搁置 | 00:07:00 | 133:59:25 | 0 | 4.3371 | 0 | 0 | 2022-12-22 07:34:58 | 0
8153 | 搁置 | 00:08:00 | 134:00:25 | 0 | 4.3366 | 0 | 0 | 2022-12-22 07:35:58 | 0
8154 | 搁置 | 00:09:00 | 134:01:25 | 0 | 4.3363 | 0 | 0 | 2022-12-22 07:36:58 | 0
8155 | 搁置 | 00:10:00 | 134:02:25 | 0 | 4.3358 | 0 | 0 | 2022-12-22 07:37:58 | 0
8156 | 搁置 | 00:11:00 | 134:03:25 | 0 | 4.3355 | 0 | 0 | 2022-12-22 07:38:58 | 0
8157 | 搁置 | 00:12:00 | 134:04:25 | 0 | 4.3352 | 0 | 0 | 2022-12-22 07:39:58 | 0
8158 | 搁置 | 00:13:00 | 134:05:25 | 0 | 4.3349 | 0 | 0 | 2022-12-22 07:40:58 | 0
8159 | 搁置 | 00:14:00 | 134:06:25 | 0 | 4.3347 | 0 | 0 | 2022-12-22 07:41:58 | 0
8160 | 搁置 | 00:15:00 | 134:07:25 | 0 | 4.3344 | 0 | 0 | 2022-12-22 07:42:58 | 0
8161 | 恒流放电 | 00:00:00 | 134:07:25 | -4.7499 | 4.3064 | 0 | 0 | 2022-12-22 07:42:58 | -20.4549
8162 | 恒流放电 | 00:01:00 | 134:08:25 | -4.7501 | 4.2553 | 0.0792 | 0.3377 | 2022-12-22 07:43:58 | -20.2131
8163 | 恒流放电 | 00:02:00 | 134:09:25 | -4.7501 | 4.2435 | 0.1583 | 0.6741 | 2022-12-22 07:44:58 | -20.157
8164 | 恒流放电 | 00:03:00 | 134:10:25 | -4.7501 | 4.2335 | 0.2375 | 1.0096 | 2022-12-22 07:45:58 | -20.1095
8165 | 恒流放电 | 00:04:00 | 134:11:25 | -4.7501 | 4.2241 | 0.3167 | 1.3444 | 2022-12-22 07:46:58 | -20.0649
8166 | 恒流放电 | 00:05:00 | 134:12:25 | -4.7501 | 4.2153 | 0.3958 | 1.6785 | 2022-12-22 07:47:58 | -20.0231
8167 | 恒流放电 | 00:06:00 | 134:13:25 | -4.7501 | 4.2067 | 0.475 | 2.0119 | 2022-12-22 07:48:58 | -19.9822
8168 | 恒流放电 | 00:07:00 | 134:14:25 | -4.7501 | 4.1982 | 0.5542 | 2.3446 | 2022-12-22 07:49:58 | -19.9418
8169 | 恒流放电 | 00:08:00 | 134:15:25 | -4.7501 | 4.1896 | 0.6334 | 2.6766 | 2022-12-22 07:50:58 | -19.901
8170 | 恒流放电 | 00:09:00 | 134:16:25 | -4.7503 | 4.1811 | 0.7125 | 3.008 | 2022-12-22 07:51:58 | -19.8614
8171 | 恒流放电 | 00:10:00 | 134:17:25 | -4.7501 | 4.1722 | 0.7917 | 3.3386 | 2022-12-22 07:52:58 | -19.8183
8172 | 恒流放电 | 00:11:00 | 134:18:25 | -4.7501 | 4.1633 | 0.8709 | 3.6686 | 2022-12-22 07:53:58 | -19.776
8173 | 恒流放电 | 00:12:00 | 134:19:25 | -4.7501 | 4.1543 | 0.95 | 3.9978 | 2022-12-22 07:54:58 | -19.7333
8174 | 恒流放电 | 00:13:00 | 134:20:25 | -4.7501 | 4.1451 | 1.0292 | 4.3264 | 2022-12-22 07:55:58 | -19.6896
8175 | 恒流放电 | 00:14:00 | 134:21:25 | -4.7503 | 4.1359 | 1.1084 | 4.6542 | 2022-12-22 07:56:58 | -19.6467
8176 | 恒流放电 | 00:15:00 | 134:22:25 | -4.7503 | 4.1264 | 1.1875 | 4.9812 | 2022-12-22 07:57:58 | -19.6016
8177 | 恒流放电 | 00:16:00 | 134:23:25 | -4.7501 | 4.1169 | 1.2667 | 5.3075 | 2022-12-22 07:58:58 | -19.5556
8178 | 恒流放电 | 00:17:00 | 134:24:25 | -4.7501 | 4.1072 | 1.3459 | 5.6331 | 2022-12-22 07:59:58 | -19.5096
8179 | 恒流放电 | 00:18:00 | 134:25:25 | -4.7503 | 4.0975 | 1.425 | 5.9578 | 2022-12-22 08:00:58 | -19.4643
8180 | 恒流放电 | 00:19:00 | 134:26:25 | -4.7503 | 4.0875 | 1.5042 | 6.2818 | 2022-12-22 08:01:58 | -19.4168
8181 | 恒流放电 | 00:20:00 | 134:27:25 | -4.7503 | 4.0778 | 1.5834 | 6.6051 | 2022-12-22 08:02:58 | -19.3707
8182 | 恒流放电 | 00:21:00 | 134:28:25 | -4.7501 | 4.068 | 1.6626 | 6.9275 | 2022-12-22 08:03:58 | -19.3234
8183 | 恒流放电 | 00:22:00 | 134:29:25 | -4.7503 | 4.0581 | 1.7417 | 7.2492 | 2022-12-22 08:04:58 | -19.2772
8184 | 恒流放电 | 00:23:00 | 134:30:25 | -4.7501 | 4.0485 | 1.8209 | 7.5701 | 2022-12-22 08:05:58 | -19.2307
8185 | 恒流放电 | 00:24:00 | 134:31:25 | -4.7503 | 4.0388 | 1.9001 | 7.8902 | 2022-12-22 08:06:58 | -19.1855
8186 | 恒流放电 | 00:25:00 | 134:32:25 | -4.7503 | 4.0293 | 1.9792 | 8.2096 | 2022-12-22 08:07:58 | -19.1403
8187 | 恒流放电 | 00:26:00 | 134:33:25 | -4.7501 | 4.0198 | 2.0584 | 8.5282 | 2022-12-22 08:08:58 | -19.0944
8188 | 恒流放电 | 00:27:00 | 134:34:25 | -4.7503 | 4.0106 | 2.1376 | 8.8461 | 2022-12-22 08:09:58 | -19.0515
8189 | 恒流放电 | 00:28:00 | 134:35:25 | -4.7501 | 4.0014 | 2.2167 | 9.1632 | 2022-12-22 08:10:58 | -19.007
8190 | 恒流放电 | 00:29:00 | 134:36:25 | -4.7503 | 3.9923 | 2.2959 | 9.4796 | 2022-12-22 08:11:58 | -18.9646
8191 | 恒流放电 | 00:30:00 | 134:37:25 | -4.7501 | 3.9835 | 2.3751 | 9.7954 | 2022-12-22 08:12:58 | -18.922
8192 | 恒流放电 | 00:31:00 | 134:38:25 | -4.7501 | 3.9747 | 2.4542 | 10.1104 | 2022-12-22 08:13:58 | -18.8802
8193 | 恒流放电 | 00:32:00 | 134:39:25 | -4.7503 | 3.9664 | 2.5334 | 10.4247 | 2022-12-22 08:14:58 | -18.8416
8194 | 恒流放电 | 00:33:00 | 134:40:25 | -4.7501 | 3.9583 | 2.6126 | 10.7384 | 2022-12-22 08:15:58 | -18.8023
8195 | 恒流放电 | 00:34:00 | 134:41:25 | -4.7501 | 3.9504 | 2.6918 | 11.0515 | 2022-12-22 08:16:58 | -18.7648
8196 | 恒流放电 | 00:35:00 | 134:42:25 | -4.7501 | 3.943 | 2.7709 | 11.3639 | 2022-12-22 08:17:58 | -18.7296
8197 | 恒流放电 | 00:36:00 | 134:43:25 | -4.7501 | 3.9359 | 2.8501 | 11.6758 | 2022-12-22 08:18:58 | -18.6959
8198 | 恒流放电 | 00:37:00 | 134:44:25 | -4.7501 | 3.9291 | 2.9293 | 11.9871 | 2022-12-22 08:19:58 | -18.6636
8199 | 恒流放电 | 00:38:00 | 134:45:25 | -4.7503 | 3.9225 | 3.0084 | 12.2979 | 2022-12-22 08:20:58 | -18.633
8200 | 恒流放电 | 00:39:00 | 134:46:25 | -4.7501 | 3.9162 | 3.0876 | 12.6082 | 2022-12-22 08:21:58 | -18.6023
8201 | 恒流放电 | 00:40:00 | 134:47:25 | -4.7501 | 3.9097 | 3.1668 | 12.918 | 2022-12-22 08:22:58 | -18.5714
8202 | 恒流放电 | 00:41:00 | 134:48:25 | -4.7503 | 3.9034 | 3.2459 | 13.2273 | 2022-12-22 08:23:58 | -18.5423
8203 | 恒流放电 | 00:42:00 | 134:49:25 | -4.7503 | 3.8972 | 3.3251 | 13.5361 | 2022-12-22 08:24:58 | -18.5128
8204 | 恒流放电 | 00:43:00 | 134:50:25 | -4.7503 | 3.8909 | 3.4043 | 13.8444 | 2022-12-22 08:25:58 | -18.4829
8205 | 恒流放电 | 00:44:00 | 134:51:25 | -4.7501 | 3.8843 | 3.4834 | 14.1521 | 2022-12-22 08:26:58 | -18.4508
8206 | 恒流放电 | 00:45:00 | 134:52:25 | -4.7501 | 3.8778 | 3.5626 | 14.4594 | 2022-12-22 08:27:58 | -18.4199
8207 | 恒流放电 | 00:46:00 | 134:53:25 | -4.7503 | 3.8712 | 3.6418 | 14.7661 | 2022-12-22 08:28:58 | -18.3893
8208 | 恒流放电 | 00:47:00 | 134:54:25 | -4.7501 | 3.8646 | 3.721 | 15.0723 | 2022-12-22 08:29:58 | -18.3572
8209 | 恒流放电 | 00:48:00 | 134:55:25 | -4.7501 | 3.8578 | 3.8001 | 15.378 | 2022-12-22 08:30:58 | -18.3249
8210 | 恒流放电 | 00:49:00 | 134:56:25 | -4.7501 | 3.8512 | 3.8793 | 15.6832 | 2022-12-22 08:31:58 | -18.2935
8211 | 恒流放电 | 00:50:00 | 134:57:25 | -4.7501 | 3.8444 | 3.9585 | 15.9878 | 2022-12-22 08:32:58 | -18.2612
8212 | 恒流放电 | 00:51:00 | 134:58:25 | -4.7501 | 3.838 | 4.0376 | 16.2919 | 2022-12-22 08:33:58 | -18.2308
8213 | 恒流放电 | 00:52:00 | 134:59:25 | -4.7501 | 3.8313 | 4.1168 | 16.5955 | 2022-12-22 08:34:58 | -18.199
8214 | 恒流放电 | 00:53:00 | 135:00:25 | -4.7501 | 3.8249 | 4.196 | 16.8985 | 2022-12-22 08:35:58 | -18.1686
8215 | 恒流放电 | 00:54:00 | 135:01:25 | -4.7503 | 3.8186 | 4.2751 | 17.2011 | 2022-12-22 08:36:58 | -18.1395
8216 | 恒流放电 | 00:55:00 | 135:02:25 | -4.7501 | 3.8125 | 4.3543 | 17.5032 | 2022-12-22 08:37:58 | -18.1097
8217 | 恒流放电 | 00:56:00 | 135:03:25 | -4.7503 | 3.8067 | 4.4335 | 17.8048 | 2022-12-22 08:38:58 | -18.0829
8218 | 恒流放电 | 00:57:00 | 135:04:25 | -4.7503 | 3.8009 | 4.5126 | 18.1059 | 2022-12-22 08:39:58 | -18.0554
8219 | 恒流放电 | 00:58:00 | 135:05:25 | -4.7501 | 3.7954 | 4.5918 | 18.4066 | 2022-12-22 08:40:58 | -18.0285
8220 | 恒流放电 | 00:59:00 | 135:06:25 | -4.7501 | 3.7899 | 4.671 | 18.7069 | 2022-12-22 08:41:58 | -18.0024
8221 | 恒流放电 | 01:00:00 | 135:07:25 | -4.7503 | 3.7849 | 4.7502 | 19.0067 | 2022-12-22 08:42:58 | -17.9794
8222 | 恒流放电 | 01:01:00 | 135:08:25 | -4.7501 | 3.78 | 4.8293 | 19.3062 | 2022-12-22 08:43:58 | -17.9553
8223 | 恒流放电 | 01:02:00 | 135:09:25 | -4.7501 | 3.7754 | 4.9085 | 19.6052 | 2022-12-22 08:44:58 | -17.9335
8224 | 恒流放电 | 01:03:00 | 135:10:25 | -4.7501 | 3.7708 | 4.9877 | 19.904 | 2022-12-22 08:45:58 | -17.9116
8225 | 恒流放电 | 01:04:00 | 135:11:25 | -4.7503 | 3.7667 | 5.0668 | 20.2023 | 2022-12-22 08:46:58 | -17.8929
8226 | 恒流放电 | 01:05:00 | 135:12:25 | -4.7503 | 3.7625 | 5.146 | 20.5004 | 2022-12-22 08:47:58 | -17.873
8227 | 恒流放电 | 01:06:00 | 135:13:25 | -4.7503 | 3.7586 | 5.2252 | 20.7981 | 2022-12-22 08:48:58 | -17.8544
8228 | 恒流放电 | 01:07:00 | 135:14:25 | -4.7503 | 3.7547 | 5.3043 | 21.0955 | 2022-12-22 08:49:58 | -17.8359
8229 | 恒流放电 | 01:08:00 | 135:15:25 | -4.7501 | 3.7512 | 5.3835 | 21.3926 | 2022-12-22 08:50:58 | -17.8185
8230 | 恒流放电 | 01:09:00 | 135:16:25 | -4.7501 | 3.7476 | 5.4627 | 21.6895 | 2022-12-22 08:51:58 | -17.8014
8231 | 恒流放电 | 01:10:00 | 135:17:25 | -4.7503 | 3.7442 | 5.5418 | 21.986 | 2022-12-22 08:52:58 | -17.786
8232 | 恒流放电 | 01:11:00 | 135:18:25 | -4.7501 | 3.741 | 5.621 | 22.2823 | 2022-12-22 08:53:58 | -17.7701
8233 | 恒流放电 | 01:12:00 | 135:19:25 | -4.7501 | 3.7379 | 5.7002 | 22.5784 | 2022-12-22 08:54:58 | -17.7554
8234 | 恒流放电 | 01:13:00 | 135:20:25 | -4.7503 | 3.7349 | 5.7794 | 22.8742 | 2022-12-22 08:55:58 | -17.7419
8235 | 恒流放电 | 01:14:00 | 135:21:25 | -4.7503 | 3.732 | 5.8585 | 23.1698 | 2022-12-22 08:56:58 | -17.7281
8236 | 恒流放电 | 01:15:00 | 135:22:25 | -4.7501 | 3.7289 | 5.9377 | 23.4651 | 2022-12-22 08:57:58 | -17.7126
8237 | 恒流放电 | 01:16:00 | 135:23:25 | -4.7501 | 3.726 | 6.0169 | 23.7602 | 2022-12-22 08:58:58 | -17.6988
8238 | 恒流放电 | 01:17:00 | 135:24:25 | -4.7503 | 3.7233 | 6.096 | 24.0551 | 2022-12-22 08:59:58 | -17.6868
8239 | 恒流放电 | 01:18:00 | 135:25:25 | -4.7503 | 3.7205 | 6.1752 | 24.3497 | 2022-12-22 09:00:58 | -17.6735
8240 | 恒流放电 | 01:19:00 | 135:26:25 | -4.7503 | 3.7176 | 6.2544 | 24.6442 | 2022-12-22 09:01:58 | -17.6597
8241 | 恒流放电 | 01:20:00 | 135:27:25 | -4.7501 | 3.7149 | 6.3335 | 24.9384 | 2022-12-22 09:02:58 | -17.6461
8242 | 恒流放电 | 01:21:00 | 135:28:25 | -4.7501 | 3.7121 | 6.4127 | 25.2324 | 2022-12-22 09:03:58 | -17.6328
8243 | 恒流放电 | 01:22:00 | 135:29:25 | -4.7503 | 3.7094 | 6.4919 | 25.5262 | 2022-12-22 09:04:58 | -17.6207
8244 | 恒流放电 | 01:23:00 | 135:30:25 | -4.7501 | 3.7068 | 6.571 | 25.8197 | 2022-12-22 09:05:58 | -17.6076
8245 | 恒流放电 | 01:24:00 | 135:31:25 | -4.7501 | 3.7039 | 6.6502 | 26.1131 | 2022-12-22 09:06:58 | -17.5939
8246 | 恒流放电 | 01:25:00 | 135:32:25 | -4.7501 | 3.7012 | 6.7294 | 26.4062 | 2022-12-22 09:07:58 | -17.581
8247 | 恒流放电 | 01:26:00 | 135:33:25 | -4.7501 | 3.6984 | 6.8086 | 26.6991 | 2022-12-22 09:08:58 | -17.5677
8248 | 恒流放电 | 01:27:00 | 135:34:25 | -4.7503 | 3.6957 | 6.8877 | 26.9918 | 2022-12-22 09:09:58 | -17.5556
8249 | 恒流放电 | 01:28:00 | 135:35:25 | -4.7501 | 3.6928 | 6.9669 | 27.2843 | 2022-12-22 09:10:58 | -17.5411
8250 | 恒流放电 | 01:29:00 | 135:36:25 | -4.7501 | 3.6897 | 7.0461 | 27.5765 | 2022-12-22 09:11:58 | -17.5264
8251 | 恒流放电 | 01:30:00 | 135:37:25 | -4.7501 | 3.6868 | 7.1252 | 27.8685 | 2022-12-22 09:12:58 | -17.5126
8252 | 恒流放电 | 01:31:00 | 135:38:25 | -4.7503 | 3.6836 | 7.2044 | 28.1603 | 2022-12-22 09:13:58 | -17.4982
8253 | 恒流放电 | 01:32:00 | 135:39:25 | -4.7501 | 3.6805 | 7.2836 | 28.4518 | 2022-12-22 09:14:58 | -17.4827
8254 | 恒流放电 | 01:33:00 | 135:40:25 | -4.7501 | 3.6773 | 7.3627 | 28.743 | 2022-12-22 09:15:58 | -17.4675
8255 | 恒流放电 | 01:34:00 | 135:41:25 | -4.7501 | 3.6739 | 7.4419 | 29.034 | 2022-12-22 09:16:58 | -17.4514
8256 | 恒流放电 | 01:35:00 | 135:42:25 | -4.7501 | 3.6704 | 7.5211 | 29.3247 | 2022-12-22 09:17:58 | -17.4347
8257 | 恒流放电 | 01:36:00 | 135:43:25 | -4.7503 | 3.6666 | 7.6002 | 29.6152 | 2022-12-22 09:18:58 | -17.4174
8258 | 恒流放电 | 01:37:00 | 135:44:25 | -4.7501 | 3.6628 | 7.6794 | 29.9053 | 2022-12-22 09:19:58 | -17.3986
8259 | 恒流放电 | 01:38:00 | 135:45:25 | -4.7501 | 3.6587 | 7.7586 | 30.1951 | 2022-12-22 09:20:58 | -17.3792
8260 | 恒流放电 | 01:39:00 | 135:46:25 | -4.7501 | 3.6545 | 7.8378 | 30.4846 | 2022-12-22 09:21:58 | -17.3592
8261 | 恒流放电 | 01:40:00 | 135:47:25 | -4.7501 | 3.6499 | 7.9169 | 30.7738 | 2022-12-22 09:22:58 | -17.3374
8262 | 恒流放电 | 01:41:00 | 135:48:25 | -4.7501 | 3.645 | 7.9961 | 31.0625 | 2022-12-22 09:23:58 | -17.3141
8263 | 恒流放电 | 01:42:00 | 135:49:25 | -4.7501 | 3.6395 | 8.0753 | 31.3509 | 2022-12-22 09:24:58 | -17.288
8264 | 恒流放电 | 01:43:00 | 135:50:25 | -4.7501 | 3.6336 | 8.1544 | 31.6388 | 2022-12-22 09:25:58 | -17.2599
8265 | 恒流放电 | 01:44:00 | 135:51:25 | -4.7501 | 3.6268 | 8.2336 | 31.9262 | 2022-12-22 09:26:58 | -17.2276
8266 | 恒流放电 | 01:45:00 | 135:52:25 | -4.7501 | 3.6191 | 8.3128 | 32.213 | 2022-12-22 09:27:58 | -17.1911
8267 | 恒流放电 | 01:46:00 | 135:53:25 | -4.7501 | 3.6099 | 8.3919 | 32.4992 | 2022-12-22 09:28:58 | -17.1473
8268 | 恒流放电 | 01:47:00 | 135:54:25 | -4.7501 | 3.5989 | 8.4711 | 32.7845 | 2022-12-22 09:29:58 | -17.0951
8269 | 恒流放电 | 01:48:00 | 135:55:25 | -4.7501 | 3.585 | 8.5503 | 33.0689 | 2022-12-22 09:30:58 | -17.0291
8270 | 恒流放电 | 01:49:00 | 135:56:25 | -4.7501 | 3.5668 | 8.6294 | 33.3521 | 2022-12-22 09:31:58 | -16.9426
8271 | 恒流放电 | 01:50:00 | 135:57:25 | -4.7501 | 3.5432 | 8.7086 | 33.6335 | 2022-12-22 09:32:58 | -16.8305
8272 | 恒流放电 | 01:51:00 | 135:58:25 | -4.7501 | 3.5145 | 8.7878 | 33.9129 | 2022-12-22 09:33:58 | -16.6942
8273 | 恒流放电 | 01:52:00 | 135:59:25 | -4.7501 | 3.4842 | 8.8669 | 34.19 | 2022-12-22 09:34:58 | -16.5503
8274 | 恒流放电 | 01:53:00 | 136:00:25 | -4.7503 | 3.4558 | 8.9461 | 34.4647 | 2022-12-22 09:35:58 | -16.4161
8275 | 恒流放电 | 01:54:00 | 136:01:25 | -4.7503 | 3.4302 | 9.0253 | 34.7373 | 2022-12-22 09:36:58 | -16.2944
8276 | 恒流放电 | 01:55:00 | 136:02:25 | -4.7501 | 3.3884 | 9.1045 | 35.0074 | 2022-12-22 09:37:58 | -16.0952
8277 | 恒流放电 | 01:56:00 | 136:03:25 | -4.7501 | 3.2769 | 9.1836 | 35.2718 | 2022-12-22 09:38:58 | -15.5656
8278 | 恒流放电 | 01:57:00 | 136:04:25 | -4.7501 | 3.0833 | 9.2628 | 35.5241 | 2022-12-22 09:39:58 | -14.646
8279 | 恒流放电 | 01:57:20 | 136:04:45 | -4.7501 | 2.9996 | 9.2892 | 35.6044 | 2022-12-22 09:40:18 | -14.2484
8280 | 搁置 | 00:00:00 | 136:04:45 | 0 | 3.027 | 0 | 0 | 2022-12-22 09:40:18 | 0
8281 | 搁置 | 00:01:00 | 136:05:45 | 0 | 3.5134 | 0 | 0 | 2022-12-22 09:41:18 | 0
8282 | 搁置 | 00:02:00 | 136:06:45 | 0 | 3.5184 | 0 | 0 | 2022-12-22 09:42:18 | 0
8283 | 搁置 | 00:03:00 | 136:07:45 | 0 | 3.5245 | 0 | 0 | 2022-12-22 09:43:18 | 0
8284 | 搁置 | 00:04:00 | 136:08:45 | 0 | 3.5342 | 0 | 0 | 2022-12-22 09:44:18 | 0
8285 | 搁置 | 00:05:00 | 136:09:45 | 0 | 3.5468 | 0 | 0 | 2022-12-22 09:45:18 | 0
8286 | 搁置 | 00:06:00 | 136:10:45 | 0 | 3.561 | 0 | 0 | 2022-12-22 09:46:18 | 0
8287 | 搁置 | 00:07:00 | 136:11:45 | 0 | 3.5763 | 0 | 0 | 2022-12-22 09:47:18 | 0
8288 | 搁置 | 00:08:00 | 136:12:45 | 0 | 3.5915 | 0 | 0 | 2022-12-22 09:48:18 | 0
8289 | 搁置 | 00:09:00 | 136:13:45 | 0 | 3.6052 | 0 | 0 | 2022-12-22 09:49:18 | 0
8290 | 搁置 | 00:10:00 | 136:14:45 | 0 | 3.616 | 0 | 0 | 2022-12-22 09:50:18 | 0
8291 | 搁置 | 00:11:00 | 136:15:45 | 0 | 3.6241 | 0 | 0 | 2022-12-22 09:51:18 | 0
8292 | 搁置 | 00:12:00 | 136:16:45 | 0 | 3.6299 | 0 | 0 | 2022-12-22 09:52:18 | 0
8293 | 搁置 | 00:13:00 | 136:17:45 | 0 | 3.6341 | 0 | 0 | 2022-12-22 09:53:18 | 0
8294 | 搁置 | 00:14:00 | 136:18:45 | 0 | 3.6373 | 0 | 0 | 2022-12-22 09:54:18 | 0
8295 | 搁置 | 00:15:00 | 136:19:45 | 0 | 3.6397 | 0 | 0 | 2022-12-22 09:55:18 | 0
8296 | 恒流恒压充电 | 00:00:00 | 136:19:45 | 2.8503 | 3.6546 | 0 | 0 | 2022-12-22 09:55:18 | 10.4165
8297 | 恒流恒压充电 | 00:01:00 | 136:20:45 | 2.8505 | 3.7027 | 0.0475 | 0.1755 | 2022-12-22 09:56:18 | 10.5544
8298 | 恒流恒压充电 | 00:02:00 | 136:21:45 | 2.8505 | 3.7082 | 0.095 | 0.3515 | 2022-12-22 09:57:18 | 10.5701
8299 | 恒流恒压充电 | 00:03:00 | 136:22:45 | 2.8505 | 3.7118 | 0.1425 | 0.5278 | 2022-12-22 09:58:18 | 10.5803
8300 | 恒流恒压充电 | 00:04:00 | 136:23:45 | 2.8507 | 3.7145 | 0.19 | 0.7042 | 2022-12-22 09:59:18 | 10.5888
8301 | 恒流恒压充电 | 00:05:00 | 136:24:45 | 2.8505 | 3.7168 | 0.2375 | 0.8807 | 2022-12-22 10:00:18 | 10.5946
8302 | 恒流恒压充电 | 00:06:00 | 136:25:45 | 2.8505 | 3.7189 | 0.285 | 1.0573 | 2022-12-22 10:01:18 | 10.6006
8303 | 恒流恒压充电 | 00:07:00 | 136:26:45 | 2.8505 | 3.7208 | 0.3326 | 1.2341 | 2022-12-22 10:02:18 | 10.606
8304 | 恒流恒压充电 | 00:08:00 | 136:27:45 | 2.8505 | 3.7226 | 0.3801 | 1.4109 | 2022-12-22 10:03:18 | 10.6111
8305 | 恒流恒压充电 | 00:09:00 | 136:28:45 | 2.8505 | 3.7245 | 0.4276 | 1.5878 | 2022-12-22 10:04:18 | 10.6165
8306 | 恒流恒压充电 | 00:10:00 | 136:29:45 | 2.8505 | 3.7261 | 0.4751 | 1.7647 | 2022-12-22 10:05:18 | 10.6211
8307 | 恒流恒压充电 | 00:11:00 | 136:30:45 | 2.8505 | 3.7277 | 0.5226 | 1.9418 | 2022-12-22 10:06:18 | 10.6257
8308 | 恒流恒压充电 | 00:12:00 | 136:31:45 | 2.8503 | 3.7295 | 0.5701 | 2.1189 | 2022-12-22 10:07:18 | 10.63
8309 | 恒流恒压充电 | 00:13:00 | 136:32:45 | 2.8505 | 3.731 | 0.6176 | 2.2962 | 2022-12-22 10:08:18 | 10.6351
8310 | 恒流恒压充电 | 00:14:00 | 136:33:45 | 2.8505 | 3.7327 | 0.6651 | 2.4735 | 2022-12-22 10:09:18 | 10.6399
8311 | 恒流恒压充电 | 00:15:00 | 136:34:45 | 2.8505 | 3.7344 | 0.7126 | 2.6508 | 2022-12-22 10:10:18 | 10.6448
8312 | 恒流恒压充电 | 00:16:00 | 136:35:45 | 2.8505 | 3.7358 | 0.7601 | 2.8283 | 2022-12-22 10:11:18 | 10.6487
8313 | 恒流恒压充电 | 00:17:00 | 136:36:45 | 2.8505 | 3.7376 | 0.8076 | 3.0058 | 2022-12-22 10:12:18 | 10.6539
8314 | 恒流恒压充电 | 00:18:00 | 136:37:45 | 2.8505 | 3.7392 | 0.8551 | 3.1834 | 2022-12-22 10:13:18 | 10.6584
8315 | 恒流恒压充电 | 00:19:00 | 136:38:45 | 2.8505 | 3.7408 | 0.9026 | 3.3611 | 2022-12-22 10:14:18 | 10.663
8316 | 恒流恒压充电 | 00:20:00 | 136:39:45 | 2.8505 | 3.7423 | 0.9502 | 3.5388 | 2022-12-22 10:15:18 | 10.6673
8317 | 恒流恒压充电 | 00:21:00 | 136:40:45 | 2.8505 | 3.7439 | 0.9977 | 3.7167 | 2022-12-22 10:16:18 | 10.6718
8318 | 恒流恒压充电 | 00:22:00 | 136:41:45 | 2.8505 | 3.7455 | 1.0452 | 3.8946 | 2022-12-22 10:17:18 | 10.6764
8319 | 恒流恒压充电 | 00:23:00 | 136:42:45 | 2.8505 | 3.7469 | 1.0927 | 4.0725 | 2022-12-22 10:18:18 | 10.6804
8320 | 恒流恒压充电 | 00:24:00 | 136:43:45 | 2.8505 | 3.7486 | 1.1402 | 4.2506 | 2022-12-22 10:19:18 | 10.6852
8321 | 恒流恒压充电 | 00:25:00 | 136:44:45 | 2.8505 | 3.7502 | 1.1877 | 4.4287 | 2022-12-22 10:20:18 | 10.6898
8322 | 恒流恒压充电 | 00:26:00 | 136:45:45 | 2.8505 | 3.7518 | 1.2352 | 4.6069 | 2022-12-22 10:21:18 | 10.6944
8323 | 恒流恒压充电 | 00:27:00 | 136:46:45 | 2.8505 | 3.7534 | 1.2827 | 4.7852 | 2022-12-22 10:22:18 | 10.6989
8324 | 恒流恒压充电 | 00:28:00 | 136:47:45 | 2.8505 | 3.7549 | 1.3302 | 4.9635 | 2022-12-22 10:23:18 | 10.7032
8325 | 恒流恒压充电 | 00:29:00 | 136:48:45 | 2.8505 | 3.7563 | 1.3777 | 5.1419 | 2022-12-22 10:24:18 | 10.7072
8326 | 恒流恒压充电 | 00:30:00 | 136:49:45 | 2.8505 | 3.7579 | 1.4252 | 5.3204 | 2022-12-22 10:25:18 | 10.7117
8327 | 恒流恒压充电 | 00:31:00 | 136:50:45 | 2.8505 | 3.7594 | 1.4727 | 5.499 | 2022-12-22 10:26:18 | 10.716
8328 | 恒流恒压充电 | 00:32:00 | 136:51:45 | 2.8505 | 3.7608 | 1.5202 | 5.6776 | 2022-12-22 10:27:18 | 10.72
8329 | 恒流恒压充电 | 00:33:00 | 136:52:45 | 2.8505 | 3.7623 | 1.5678 | 5.8564 | 2022-12-22 10:28:18 | 10.7243
8330 | 恒流恒压充电 | 00:34:00 | 136:53:45 | 2.8505 | 3.7641 | 1.6153 | 6.0351 | 2022-12-22 10:29:18 | 10.7294
8331 | 恒流恒压充电 | 00:35:00 | 136:54:45 | 2.8505 | 3.7655 | 1.6628 | 6.214 | 2022-12-22 10:30:18 | 10.7334
8332 | 恒流恒压充电 | 00:36:00 | 136:55:45 | 2.8505 | 3.767 | 1.7103 | 6.3929 | 2022-12-22 10:31:18 | 10.7377
8333 | 恒流恒压充电 | 00:37:00 | 136:56:45 | 2.8505 | 3.7684 | 1.7578 | 6.5719 | 2022-12-22 10:32:18 | 10.7417
8334 | 恒流恒压充电 | 00:38:00 | 136:57:45 | 2.8505 | 3.7699 | 1.8053 | 6.751 | 2022-12-22 10:33:18 | 10.7459
8335 | 恒流恒压充电 | 00:39:00 | 136:58:45 | 2.8505 | 3.7713 | 1.8528 | 6.9301 | 2022-12-22 10:34:18 | 10.7499
8336 | 恒流恒压充电 | 00:40:00 | 136:59:45 | 2.8505 | 3.7728 | 1.9003 | 7.1093 | 2022-12-22 10:35:18 | 10.7542
8337 | 恒流恒压充电 | 00:41:00 | 137:00:45 | 2.8505 | 3.7742 | 1.9478 | 7.2886 | 2022-12-22 10:36:18 | 10.7582
8338 | 恒流恒压充电 | 00:42:00 | 137:01:45 | 2.8505 | 3.7758 | 1.9953 | 7.4679 | 2022-12-22 10:37:18 | 10.7628
8339 | 恒流恒压充电 | 00:43:00 | 137:02:45 | 2.8505 | 3.7773 | 2.0428 | 7.6473 | 2022-12-22 10:38:18 | 10.767
8340 | 恒流恒压充电 | 00:44:00 | 137:03:45 | 2.8505 | 3.7787 | 2.0903 | 7.8268 | 2022-12-22 10:39:18 | 10.771
8341 | 恒流恒压充电 | 00:45:00 | 137:04:45 | 2.8503 | 3.78 | 2.1378 | 8.0063 | 2022-12-22 10:40:18 | 10.7739
8342 | 恒流恒压充电 | 00:46:00 | 137:05:45 | 2.8503 | 3.7816 | 2.1854 | 8.186 | 2022-12-22 10:41:18 | 10.7785
8343 | 恒流恒压充电 | 00:47:00 | 137:06:45 | 2.8505 | 3.7831 | 2.2329 | 8.3657 | 2022-12-22 10:42:18 | 10.7836
8344 | 恒流恒压充电 | 00:48:00 | 137:07:45 | 2.8507 | 3.7846 | 2.2804 | 8.5454 | 2022-12-22 10:43:18 | 10.7886
8345 | 恒流恒压充电 | 00:49:00 | 137:08:45 | 2.8505 | 3.786 | 2.3279 | 8.7252 | 2022-12-22 10:44:18 | 10.7918
8346 | 恒流恒压充电 | 00:50:00 | 137:09:45 | 2.8505 | 3.7873 | 2.3754 | 8.9051 | 2022-12-22 10:45:18 | 10.7955
8347 | 恒流恒压充电 | 00:51:00 | 137:10:45 | 2.8507 | 3.7889 | 2.4229 | 9.0851 | 2022-12-22 10:46:18 | 10.8009
8348 | 恒流恒压充电 | 00:52:00 | 137:11:45 | 2.8505 | 3.7904 | 2.4704 | 9.2651 | 2022-12-22 10:47:18 | 10.8044
8349 | 恒流恒压充电 | 00:53:00 | 137:12:45 | 2.8505 | 3.792 | 2.5179 | 9.4452 | 2022-12-22 10:48:18 | 10.8089
8350 | 恒流恒压充电 | 00:54:00 | 137:13:45 | 2.8505 | 3.7933 | 2.5654 | 9.6254 | 2022-12-22 10:49:18 | 10.8126
8351 | 恒流恒压充电 | 00:55:00 | 137:14:45 | 2.8505 | 3.7949 | 2.6129 | 9.8057 | 2022-12-22 10:50:18 | 10.8172
8352 | 恒流恒压充电 | 00:56:00 | 137:15:45 | 2.8505 | 3.7963 | 2.6604 | 9.986 | 2022-12-22 10:51:18 | 10.8212
8353 | 恒流恒压充电 | 00:57:00 | 137:16:45 | 2.8505 | 3.7978 | 2.7079 | 10.1664 | 2022-12-22 10:52:18 | 10.8255
8354 | 恒流恒压充电 | 00:58:00 | 137:17:45 | 2.8505 | 3.7994 | 2.7554 | 10.3468 | 2022-12-22 10:53:18 | 10.83
8355 | 恒流恒压充电 | 00:59:00 | 137:18:45 | 2.8505 | 3.8009 | 2.803 | 10.5274 | 2022-12-22 10:54:18 | 10.8343
8356 | 恒流恒压充电 | 01:00:00 | 137:19:45 | 2.8505 | 3.8025 | 2.8505 | 10.708 | 2022-12-22 10:55:18 | 10.8389
8357 | 恒流恒压充电 | 01:01:00 | 137:20:45 | 2.8505 | 3.8039 | 2.898 | 10.8887 | 2022-12-22 10:56:18 | 10.8429
8358 | 恒流恒压充电 | 01:02:00 | 137:21:45 | 2.8505 | 3.8055 | 2.9455 | 11.0694 | 2022-12-22 10:57:18 | 10.8474
8359 | 恒流恒压充电 | 01:03:00 | 137:22:45 | 2.8505 | 3.8071 | 2.993 | 11.2502 | 2022-12-22 10:58:18 | 10.852
8360 | 恒流恒压充电 | 01:04:00 | 137:23:45 | 2.8505 | 3.8088 | 3.0405 | 11.4311 | 2022-12-22 10:59:18 | 10.8568
8361 | 恒流恒压充电 | 01:05:00 | 137:24:45 | 2.8505 | 3.8104 | 3.088 | 11.6121 | 2022-12-22 11:00:18 | 10.8614
8362 | 恒流恒压充电 | 01:06:00 | 137:25:45 | 2.8505 | 3.812 | 3.1355 | 11.7932 | 2022-12-22 11:01:18 | 10.866
8363 | 恒流恒压充电 | 01:07:00 | 137:26:45 | 2.8505 | 3.8136 | 3.183 | 11.9743 | 2022-12-22 11:02:18 | 10.8705
8364 | 恒流恒压充电 | 01:08:00 | 137:27:45 | 2.8507 | 3.8154 | 3.2305 | 12.1555 | 2022-12-22 11:03:18 | 10.8764
8365 | 恒流恒压充电 | 01:09:00 | 137:28:45 | 2.8505 | 3.817 | 3.278 | 12.3368 | 2022-12-22 11:04:18 | 10.8802
8366 | 恒流恒压充电 | 01:10:00 | 137:29:45 | 2.8505 | 3.8188 | 3.3255 | 12.5182 | 2022-12-22 11:05:18 | 10.8853
8367 | 恒流恒压充电 | 01:11:00 | 137:30:45 | 2.8505 | 3.8205 | 3.373 | 12.6997 | 2022-12-22 11:06:18 | 10.8902
8368 | 恒流恒压充电 | 01:12:00 | 137:31:45 | 2.8507 | 3.8223 | 3.4205 | 12.8812 | 2022-12-22 11:07:18 | 10.8961
8369 | 恒流恒压充电 | 01:13:00 | 137:32:45 | 2.8505 | 3.8241 | 3.4681 | 13.0629 | 2022-12-22 11:08:18 | 10.9004
8370 | 恒流恒压充电 | 01:14:00 | 137:33:45 | 2.8505 | 3.826 | 3.5156 | 13.2446 | 2022-12-22 11:09:18 | 10.9059
8371 | 恒流恒压充电 | 01:15:00 | 137:34:45 | 2.8505 | 3.828 | 3.5631 | 13.4264 | 2022-12-22 11:10:18 | 10.9116
8372 | 恒流恒压充电 | 01:16:00 | 137:35:45 | 2.8505 | 3.8301 | 3.6106 | 13.6083 | 2022-12-22 11:11:18 | 10.9175
8373 | 恒流恒压充电 | 01:17:00 | 137:36:45 | 2.8505 | 3.832 | 3.6581 | 13.7903 | 2022-12-22 11:12:18 | 10.923
8374 | 恒流恒压充电 | 01:18:00 | 137:37:45 | 2.8505 | 3.8341 | 3.7056 | 13.9724 | 2022-12-22 11:13:18 | 10.9289
8375 | 恒流恒压充电 | 01:19:00 | 137:38:45 | 2.8505 | 3.8362 | 3.7531 | 14.1546 | 2022-12-22 11:14:18 | 10.9349
8376 | 恒流恒压充电 | 01:20:00 | 137:39:45 | 2.8505 | 3.8383 | 3.8006 | 14.3369 | 2022-12-22 11:15:18 | 10.9409
8377 | 恒流恒压充电 | 01:21:00 | 137:40:45 | 2.8503 | 3.8406 | 3.8481 | 14.5193 | 2022-12-22 11:16:18 | 10.9467
8378 | 恒流恒压充电 | 01:22:00 | 137:41:45 | 2.8505 | 3.843 | 3.8956 | 14.7018 | 2022-12-22 11:17:18 | 10.9543
8379 | 恒流恒压充电 | 01:23:00 | 137:42:45 | 2.8505 | 3.8454 | 3.9431 | 14.8844 | 2022-12-22 11:18:18 | 10.9612
8380 | 恒流恒压充电 | 01:24:00 | 137:43:45 | 2.8505 | 3.8477 | 3.9906 | 15.0672 | 2022-12-22 11:19:18 | 10.9677
8381 | 恒流恒压充电 | 01:25:00 | 137:44:45 | 2.8505 | 3.8502 | 4.0381 | 15.25 | 2022-12-22 11:20:18 | 10.9748
8382 | 恒流恒压充电 | 01:26:00 | 137:45:45 | 2.8505 | 3.8528 | 4.0857 | 15.433 | 2022-12-22 11:21:18 | 10.9823
8383 | 恒流恒压充电 | 01:27:00 | 137:46:45 | 2.8505 | 3.8556 | 4.1332 | 15.6161 | 2022-12-22 11:22:18 | 10.9902
8384 | 恒流恒压充电 | 01:28:00 | 137:47:45 | 2.8505 | 3.8583 | 4.1807 | 15.7993 | 2022-12-22 11:23:18 | 10.9979
8385 | 恒流恒压充电 | 01:29:00 | 137:48:45 | 2.8505 | 3.8612 | 4.2282 | 15.9827 | 2022-12-22 11:24:18 | 11.0062
8386 | 恒流恒压充电 | 01:30:00 | 137:49:45 | 2.8505 | 3.8641 | 4.2757 | 16.1662 | 2022-12-22 11:25:18 | 11.0145
8387 | 恒流恒压充电 | 01:31:00 | 137:50:45 | 2.8505 | 3.8672 | 4.3232 | 16.3498 | 2022-12-22 11:26:18 | 11.0233
8388 | 恒流恒压充电 | 01:32:00 | 137:51:45 | 2.8505 | 3.8702 | 4.3707 | 16.5336 | 2022-12-22 11:27:18 | 11.0319
8389 | 恒流恒压充电 | 01:33:00 | 137:52:45 | 2.8505 | 3.8735 | 4.4182 | 16.7176 | 2022-12-22 11:28:18 | 11.0413
8390 | 恒流恒压充电 | 01:34:00 | 137:53:45 | 2.8505 | 3.8769 | 4.4657 | 16.9017 | 2022-12-22 11:29:18 | 11.0509
8391 | 恒流恒压充电 | 01:35:00 | 137:54:45 | 2.8505 | 3.8804 | 4.5132 | 17.0859 | 2022-12-22 11:30:18 | 11.0609
8392 | 恒流恒压充电 | 01:36:00 | 137:55:45 | 2.8505 | 3.884 | 4.5607 | 17.2704 | 2022-12-22 11:31:18 | 11.0712
8393 | 恒流恒压充电 | 01:37:00 | 137:56:45 | 2.8505 | 3.8875 | 4.6082 | 17.455 | 2022-12-22 11:32:18 | 11.0812
8394 | 恒流恒压充电 | 01:38:00 | 137:57:45 | 2.8505 | 3.8914 | 4.6557 | 17.6397 | 2022-12-22 11:33:18 | 11.0923
8395 | 恒流恒压充电 | 01:39:00 | 137:58:45 | 2.8505 | 3.8951 | 4.7032 | 17.8247 | 2022-12-22 11:34:18 | 11.1028
8396 | 恒流恒压充电 | 01:40:00 | 137:59:45 | 2.8505 | 3.8991 | 4.7508 | 18.0098 | 2022-12-22 11:35:18 | 11.1142
8397 | 恒流恒压充电 | 01:41:00 | 138:00:45 | 2.8505 | 3.9033 | 4.7983 | 18.1952 | 2022-12-22 11:36:18 | 11.1262
8398 | 恒流恒压充电 | 01:42:00 | 138:01:45 | 2.8505 | 3.9075 | 4.8458 | 18.3807 | 2022-12-22 11:37:18 | 11.1382
8399 | 恒流恒压充电 | 01:43:00 | 138:02:45 | 2.8505 | 3.9119 | 4.8933 | 18.5665 | 2022-12-22 11:38:18 | 11.1507
8400 | 恒流恒压充电 | 01:44:00 | 138:03:45 | 2.8505 | 3.9162 | 4.9408 | 18.7524 | 2022-12-22 11:39:18 | 11.163
8401 | 恒流恒压充电 | 01:45:00 | 138:04:45 | 2.8505 | 3.9208 | 4.9883 | 18.9386 | 2022-12-22 11:40:18 | 11.1761
8402 | 恒流恒压充电 | 01:46:00 | 138:05:45 | 2.8505 | 3.9254 | 5.0358 | 19.1249 | 2022-12-22 11:41:18 | 11.1892
8403 | 恒流恒压充电 | 01:47:00 | 138:06:45 | 2.8503 | 3.9301 | 5.0833 | 19.3115 | 2022-12-22 11:42:18 | 11.2018
8404 | 恒流恒压充电 | 01:48:00 | 138:07:45 | 2.8505 | 3.9348 | 5.1308 | 19.4984 | 2022-12-22 11:43:18 | 11.216
8405 | 恒流恒压充电 | 01:49:00 | 138:08:45 | 2.8503 | 3.9398 | 5.1783 | 19.6854 | 2022-12-22 11:44:18 | 11.2294
8406 | 恒流恒压充电 | 01:50:00 | 138:09:45 | 2.8503 | 3.9448 | 5.2258 | 19.8727 | 2022-12-22 11:45:18 | 11.2437
8407 | 恒流恒压充电 | 01:51:00 | 138:10:45 | 2.8505 | 3.9498 | 5.2733 | 20.0602 | 2022-12-22 11:46:18 | 11.2587
8408 | 恒流恒压充电 | 01:52:00 | 138:11:45 | 2.8505 | 3.955 | 5.3208 | 20.248 | 2022-12-22 11:47:18 | 11.2736
8409 | 恒流恒压充电 | 01:53:00 | 138:12:45 | 2.8503 | 3.9601 | 5.3684 | 20.436 | 2022-12-22 11:48:18 | 11.2873
8410 | 恒流恒压充电 | 01:54:00 | 138:13:45 | 2.8505 | 3.9653 | 5.4159 | 20.6243 | 2022-12-22 11:49:18 | 11.3029
8411 | 恒流恒压充电 | 01:55:00 | 138:14:45 | 2.8505 | 3.9706 | 5.4634 | 20.8128 | 2022-12-22 11:50:18 | 11.318
8412 | 恒流恒压充电 | 01:56:00 | 138:15:45 | 2.8505 | 3.9759 | 5.5109 | 21.0015 | 2022-12-22 11:51:18 | 11.3331
8413 | 恒流恒压充电 | 01:57:00 | 138:16:45 | 2.8505 | 3.9813 | 5.5584 | 21.1905 | 2022-12-22 11:52:18 | 11.3485
8414 | 恒流恒压充电 | 01:58:00 | 138:17:45 | 2.8505 | 3.9868 | 5.6059 | 21.3798 | 2022-12-22 11:53:18 | 11.3642
8415 | 恒流恒压充电 | 01:59:00 | 138:18:45 | 2.8505 | 3.9922 | 5.6534 | 21.5693 | 2022-12-22 11:54:18 | 11.3796
8416 | 恒流恒压充电 | 02:00:00 | 138:19:45 | 2.8505 | 3.9976 | 5.7009 | 21.7591 | 2022-12-22 11:55:18 | 11.395
8417 | 恒流恒压充电 | 02:01:00 | 138:20:45 | 2.8505 | 4.0031 | 5.7484 | 21.9492 | 2022-12-22 11:56:18 | 11.4107
8418 | 恒流恒压充电 | 02:02:00 | 138:21:45 | 2.8505 | 4.0085 | 5.7959 | 22.1395 | 2022-12-22 11:57:18 | 11.4261
8419 | 恒流恒压充电 | 02:03:00 | 138:22:45 | 2.8503 | 4.014 | 5.8434 | 22.3301 | 2022-12-22 11:58:18 | 11.4409
8420 | 恒流恒压充电 | 02:04:00 | 138:23:45 | 2.8505 | 4.0195 | 5.8909 | 22.5209 | 2022-12-22 11:59:18 | 11.4574
8421 | 恒流恒压充电 | 02:05:00 | 138:24:45 | 2.8503 | 4.025 | 5.9384 | 22.712 | 2022-12-22 12:00:18 | 11.4723
8422 | 恒流恒压充电 | 02:06:00 | 138:25:45 | 2.8505 | 4.0305 | 5.9859 | 22.9033 | 2022-12-22 12:01:18 | 11.4888
8423 | 恒流恒压充电 | 02:07:00 | 138:26:45 | 2.8505 | 4.036 | 6.0335 | 23.0949 | 2022-12-22 12:02:18 | 11.5045
8424 | 恒流恒压充电 | 02:08:00 | 138:27:45 | 2.8505 | 4.0415 | 6.081 | 23.2868 | 2022-12-22 12:03:18 | 11.5201
8425 | 恒流恒压充电 | 02:09:00 | 138:28:45 | 2.8505 | 4.047 | 6.1285 | 23.4789 | 2022-12-22 12:04:18 | 11.5358
8426 | 恒流恒压充电 | 02:10:00 | 138:29:45 | 2.8505 | 4.0524 | 6.176 | 23.6713 | 2022-12-22 12:05:18 | 11.5512
8427 | 恒流恒压充电 | 02:11:00 | 138:30:45 | 2.8505 | 4.0578 | 6.2235 | 23.864 | 2022-12-22 12:06:18 | 11.5666
8428 | 恒流恒压充电 | 02:12:00 | 138:31:45 | 2.8505 | 4.0633 | 6.271 | 24.0569 | 2022-12-22 12:07:18 | 11.5823
8429 | 恒流恒压充电 | 02:13:00 | 138:32:45 | 2.8505 | 4.0687 | 6.3185 | 24.25 | 2022-12-22 12:08:18 | 11.5977
8430 | 恒流恒压充电 | 02:14:00 | 138:33:45 | 2.8505 | 4.0741 | 6.366 | 24.4434 | 2022-12-22 12:09:18 | 11.6131
8431 | 恒流恒压充电 | 02:15:00 | 138:34:45 | 2.8503 | 4.0796 | 6.4135 | 24.6371 | 2022-12-22 12:10:18 | 11.6279
8432 | 恒流恒压充电 | 02:16:00 | 138:35:45 | 2.8505 | 4.0849 | 6.461 | 24.8311 | 2022-12-22 12:11:18 | 11.6438
8433 | 恒流恒压充电 | 02:17:00 | 138:36:45 | 2.8505 | 4.0902 | 6.5085 | 25.0252 | 2022-12-22 12:12:18 | 11.659
8434 | 恒流恒压充电 | 02:18:00 | 138:37:45 | 2.8505 | 4.0955 | 6.556 | 25.2197 | 2022-12-22 12:13:18 | 11.6741
8435 | 恒流恒压充电 | 02:19:00 | 138:38:45 | 2.8503 | 4.1007 | 6.6035 | 25.4144 | 2022-12-22 12:14:18 | 11.688
8436 | 恒流恒压充电 | 02:20:00 | 138:39:45 | 2.8503 | 4.106 | 6.651 | 25.6093 | 2022-12-22 12:15:18 | 11.7031
8437 | 恒流恒压充电 | 02:21:00 | 138:40:45 | 2.8505 | 4.111 | 6.6986 | 25.8045 | 2022-12-22 12:16:18 | 11.7182
8438 | 恒流恒压充电 | 02:22:00 | 138:41:45 | 2.8505 | 4.116 | 6.7461 | 25.9999 | 2022-12-22 12:17:18 | 11.7325
8439 | 恒流恒压充电 | 02:23:00 | 138:42:45 | 2.8503 | 4.121 | 6.7936 | 26.1956 | 2022-12-22 12:18:18 | 11.7459
8440 | 恒流恒压充电 | 02:24:00 | 138:43:45 | 2.8505 | 4.1259 | 6.8411 | 26.3915 | 2022-12-22 12:19:18 | 11.7607
8441 | 恒流恒压充电 | 02:25:00 | 138:44:45 | 2.8503 | 4.1307 | 6.8886 | 26.5876 | 2022-12-22 12:20:18 | 11.7735
8442 | 恒流恒压充电 | 02:26:00 | 138:45:45 | 2.8505 | 4.1352 | 6.9361 | 26.784 | 2022-12-22 12:21:18 | 11.7872
8443 | 恒流恒压充电 | 02:27:00 | 138:46:45 | 2.8505 | 4.1399 | 6.9836 | 26.9805 | 2022-12-22 12:22:18 | 11.8006
8444 | 恒流恒压充电 | 02:28:00 | 138:47:45 | 2.8503 | 4.1444 | 7.0311 | 27.1773 | 2022-12-22 12:23:18 | 11.8126
8445 | 恒流恒压充电 | 02:29:00 | 138:48:45 | 2.8505 | 4.1491 | 7.0786 | 27.3743 | 2022-12-22 12:24:18 | 11.8268
8446 | 恒流恒压充电 | 02:30:00 | 138:49:45 | 2.8505 | 4.1538 | 7.1261 | 27.5715 | 2022-12-22 12:25:18 | 11.8402
8447 | 恒流恒压充电 | 02:31:00 | 138:50:45 | 2.8505 | 4.1585 | 7.1736 | 27.769 | 2022-12-22 12:26:18 | 11.8536
8448 | 恒流恒压充电 | 02:32:00 | 138:51:45 | 2.8503 | 4.1635 | 7.2211 | 27.9666 | 2022-12-22 12:27:18 | 11.867
8449 | 恒流恒压充电 | 02:33:00 | 138:52:45 | 2.8505 | 4.1683 | 7.2686 | 28.1645 | 2022-12-22 12:28:18 | 11.8816
8450 | 恒流恒压充电 | 02:34:00 | 138:53:45 | 2.8505 | 4.1735 | 7.3161 | 28.3627 | 2022-12-22 12:29:18 | 11.8964
8451 | 恒流恒压充电 | 02:35:00 | 138:54:45 | 2.8505 | 4.1785 | 7.3637 | 28.5611 | 2022-12-22 12:30:18 | 11.9106
8452 | 恒流恒压充电 | 02:36:00 | 138:55:45 | 2.8505 | 4.1838 | 7.4112 | 28.7597 | 2022-12-22 12:31:18 | 11.9258
8453 | 恒流恒压充电 | 02:37:00 | 138:56:45 | 2.8505 | 4.189 | 7.4587 | 28.9586 | 2022-12-22 12:32:18 | 11.9406
8454 | 恒流恒压充电 | 02:38:00 | 138:57:45 | 2.8505 | 4.1943 | 7.5062 | 29.1577 | 2022-12-22 12:33:18 | 11.9557
8455 | 恒流恒压充电 | 02:39:00 | 138:58:45 | 2.8503 | 4.1995 | 7.5537 | 29.3571 | 2022-12-22 12:34:18 | 11.9696
8456 | 恒流恒压充电 | 02:40:00 | 138:59:45 | 2.8505 | 4.205 | 7.6012 | 29.5567 | 2022-12-22 12:35:18 | 11.9862
8457 | 恒流恒压充电 | 02:41:00 | 139:00:45 | 2.8505 | 4.2103 | 7.6487 | 29.7566 | 2022-12-22 12:36:18 | 12.0013
8458 | 恒流恒压充电 | 02:42:00 | 139:01:45 | 2.8505 | 4.2156 | 7.6962 | 29.9568 | 2022-12-22 12:37:18 | 12.0164
8459 | 恒流恒压充电 | 02:43:00 | 139:02:45 | 2.8505 | 4.2209 | 7.7437 | 30.1572 | 2022-12-22 12:38:18 | 12.0315
8460 | 恒流恒压充电 | 02:44:00 | 139:03:45 | 2.8505 | 4.2264 | 7.7912 | 30.3578 | 2022-12-22 12:39:18 | 12.0472
8461 | 恒流恒压充电 | 02:45:00 | 139:04:45 | 2.8505 | 4.2317 | 7.8387 | 30.5587 | 2022-12-22 12:40:18 | 12.0623
8462 | 恒流恒压充电 | 02:46:00 | 139:05:45 | 2.8505 | 4.2372 | 7.8862 | 30.7599 | 2022-12-22 12:41:18 | 12.078
8463 | 恒流恒压充电 | 02:47:00 | 139:06:45 | 2.8503 | 4.2426 | 7.9337 | 30.9613 | 2022-12-22 12:42:18 | 12.0925
8464 | 恒流恒压充电 | 02:48:00 | 139:07:45 | 2.8505 | 4.2479 | 7.9812 | 31.163 | 2022-12-22 12:43:18 | 12.1085
8465 | 恒流恒压充电 | 02:49:00 | 139:08:45 | 2.8505 | 4.2532 | 8.0287 | 31.3649 | 2022-12-22 12:44:18 | 12.1236
8466 | 恒流恒压充电 | 02:50:00 | 139:09:45 | 2.8505 | 4.2585 | 8.0763 | 31.5671 | 2022-12-22 12:45:18 | 12.1387
8467 | 恒流恒压充电 | 02:51:00 | 139:10:45 | 2.8505 | 4.2639 | 8.1238 | 31.7696 | 2022-12-22 12:46:18 | 12.1541
8468 | 恒流恒压充电 | 02:52:00 | 139:11:45 | 2.8505 | 4.2692 | 8.1713 | 31.9723 | 2022-12-22 12:47:18 | 12.1692
8469 | 恒流恒压充电 | 02:53:00 | 139:12:45 | 2.8503 | 4.2743 | 8.2188 | 32.1752 | 2022-12-22 12:48:18 | 12.1828
8470 | 恒流恒压充电 | 02:54:00 | 139:13:45 | 2.8503 | 4.2797 | 8.2663 | 32.3784 | 2022-12-22 12:49:18 | 12.1982
8471 | 恒流恒压充电 | 02:55:00 | 139:14:45 | 2.8505 | 4.2848 | 8.3138 | 32.5818 | 2022-12-22 12:50:18 | 12.2137
8472 | 恒流恒压充电 | 02:56:00 | 139:15:45 | 2.8505 | 4.29 | 8.3613 | 32.7855 | 2022-12-22 12:51:18 | 12.2285
8473 | 恒流恒压充电 | 02:57:00 | 139:16:45 | 2.8503 | 4.2952 | 8.4088 | 32.9894 | 2022-12-22 12:52:18 | 12.2424
8474 | 恒流恒压充电 | 02:58:00 | 139:17:45 | 2.8505 | 4.3002 | 8.4563 | 33.1936 | 2022-12-22 12:53:18 | 12.2575
8475 | 恒流恒压充电 | 02:59:00 | 139:18:45 | 2.8505 | 4.3053 | 8.5038 | 33.398 | 2022-12-22 12:54:18 | 12.2721
8476 | 恒流恒压充电 | 03:00:00 | 139:19:45 | 2.8505 | 4.3105 | 8.5513 | 33.6026 | 2022-12-22 12:55:18 | 12.2869
8477 | 恒流恒压充电 | 03:01:00 | 139:20:45 | 2.8505 | 4.3155 | 8.5988 | 33.8075 | 2022-12-22 12:56:18 | 12.3012
8478 | 恒流恒压充电 | 03:02:00 | 139:21:45 | 2.8505 | 4.3205 | 8.6463 | 34.0127 | 2022-12-22 12:57:18 | 12.3154
8479 | 恒流恒压充电 | 03:03:00 | 139:22:45 | 2.8505 | 4.3257 | 8.6938 | 34.218 | 2022-12-22 12:58:18 | 12.3302
8480 | 恒流恒压充电 | 03:04:00 | 139:23:45 | 2.8503 | 4.331 | 8.7413 | 34.4237 | 2022-12-22 12:59:18 | 12.3444
8481 | 恒流恒压充电 | 03:05:00 | 139:24:45 | 2.8503 | 4.3362 | 8.7889 | 34.6295 | 2022-12-22 13:00:18 | 12.3593
8482 | 恒流恒压充电 | 03:06:00 | 139:25:45 | 2.8503 | 4.3415 | 8.8364 | 34.8356 | 2022-12-22 13:01:18 | 12.3744
8483 | 恒流恒压充电 | 03:07:00 | 139:26:45 | 2.8503 | 4.347 | 8.8839 | 35.042 | 2022-12-22 13:02:18 | 12.39
8484 | 恒流恒压充电 | 03:08:00 | 139:27:45 | 2.6489 | 4.3499 | 8.9305 | 35.2449 | 2022-12-22 13:03:18 | 11.5226
8485 | 恒流恒压充电 | 03:09:00 | 139:28:45 | 2.3284 | 4.3499 | 8.9719 | 35.4249 | 2022-12-22 13:04:18 | 10.1281
8486 | 恒流恒压充电 | 03:10:00 | 139:29:45 | 2.0709 | 4.3499 | 9.0085 | 35.5841 | 2022-12-22 13:05:18 | 9.0084
8487 | 恒流恒压充电 | 03:11:00 | 139:30:45 | 1.8582 | 4.35 | 9.0412 | 35.7263 | 2022-12-22 13:06:18 | 8.0833
8488 | 恒流恒压充电 | 03:12:00 | 139:31:45 | 1.6677 | 4.3499 | 9.0706 | 35.8541 | 2022-12-22 13:07:18 | 7.2541
8489 | 恒流恒压充电 | 03:13:00 | 139:32:45 | 1.5082 | 4.3497 | 9.097 | 35.9692 | 2022-12-22 13:08:18 | 6.56
8490 | 恒流恒压充电 | 03:14:00 | 139:33:45 | 1.3657 | 4.3499 | 9.121 | 36.0734 | 2022-12-22 13:09:18 | 5.9407
8491 | 恒流恒压充电 | 03:15:00 | 139:34:45 | 1.2442 | 4.3499 | 9.1427 | 36.168 | 2022-12-22 13:10:18 | 5.4122
8492 | 恒流恒压充电 | 03:16:00 | 139:35:45 | 1.1353 | 4.3499 | 9.1625 | 36.2542 | 2022-12-22 13:11:18 | 4.9385
8493 | 恒流恒压充电 | 03:17:00 | 139:36:45 | 1.0406 | 4.3499 | 9.1806 | 36.3329 | 2022-12-22 13:12:18 | 4.5267
8494 | 恒流恒压充电 | 03:18:00 | 139:37:45 | 0.9524 | 4.3499 | 9.1972 | 36.405 | 2022-12-22 13:13:18 | 4.1428
8495 | 恒流恒压充电 | 03:19:00 | 139:38:45 | 0.8758 | 4.3499 | 9.2124 | 36.4712 | 2022-12-22 13:14:18 | 3.8096
8496 | 恒流恒压充电 | 03:20:00 | 139:39:45 | 0.8052 | 4.3499 | 9.2264 | 36.532 | 2022-12-22 13:15:18 | 3.5025
8497 | 恒流恒压充电 | 03:21:00 | 139:40:45 | 0.7437 | 4.3499 | 9.2393 | 36.588 | 2022-12-22 13:16:18 | 3.2349
8498 | 恒流恒压充电 | 03:22:00 | 139:41:45 | 0.6854 | 4.3499 | 9.2512 | 36.6398 | 2022-12-22 13:17:18 | 2.9815
8499 | 恒流恒压充电 | 03:23:00 | 139:42:45 | 0.6366 | 4.3499 | 9.2622 | 36.6877 | 2022-12-22 13:18:18 | 2.7691
8500 | 恒流恒压充电 | 03:24:00 | 139:43:45 | 0.5922 | 4.3499 | 9.2724 | 36.7322 | 2022-12-22 13:19:18 | 2.5759
8501 | 恒流恒压充电 | 03:25:00 | 139:44:45 | 0.5484 | 4.3499 | 9.2819 | 36.7735 | 2022-12-22 13:20:18 | 2.3856
8502 | 恒流恒压充电 | 03:26:00 | 139:45:45 | 0.5088 | 4.3499 | 9.2908 | 36.812 | 2022-12-22 13:21:18 | 2.2131
8503 | 恒流恒压充电 | 03:27:00 | 139:46:45 | 0.4777 | 4.3499 | 9.299 | 36.8478 | 2022-12-22 13:22:18 | 2.0781
8504 | 恒流恒压充电 | 03:27:05 | 139:46:50 | 0.475 | 4.3499 | 9.2997 | 36.851 | 2022-12-22 13:22:23 | 2.0662
8505 | 搁置 | 00:00:00 | 139:46:50 | 0 | 4.347 | 0 | 0 | 2022-12-22 13:22:24 | 0
8506 | 搁置 | 00:01:00 | 139:47:50 | 0 | 4.3415 | 0 | 0 | 2022-12-22 13:23:23 | 0
8507 | 搁置 | 00:02:00 | 139:48:50 | 0 | 4.3403 | 0 | 0 | 2022-12-22 13:24:23 | 0
8508 | 搁置 | 00:03:00 | 139:49:50 | 0 | 4.3395 | 0 | 0 | 2022-12-22 13:25:23 | 0
8509 | 搁置 | 00:04:00 | 139:50:50 | 0 | 4.3387 | 0 | 0 | 2022-12-22 13:26:23 | 0
8510 | 搁置 | 00:05:00 | 139:51:50 | 0 | 4.3381 | 0 | 0 | 2022-12-22 13:27:23 | 0
8511 | 搁置 | 00:06:00 | 139:52:50 | 0 | 4.3376 | 0 | 0 | 2022-12-22 13:28:23 | 0
8512 | 搁置 | 00:07:00 | 139:53:50 | 0 | 4.3371 | 0 | 0 | 2022-12-22 13:29:23 | 0
8513 | 搁置 | 00:08:00 | 139:54:50 | 0 | 4.3366 | 0 | 0 | 2022-12-22 13:30:23 | 0
8514 | 搁置 | 00:09:00 | 139:55:50 | 0 | 4.3363 | 0 | 0 | 2022-12-22 13:31:23 | 0
8515 | 搁置 | 00:10:00 | 139:56:50 | 0 | 4.336 | 0 | 0 | 2022-12-22 13:32:23 | 0
8516 | 搁置 | 00:11:00 | 139:57:50 | 0 | 4.3355 | 0 | 0 | 2022-12-22 13:33:23 | 0
8517 | 搁置 | 00:12:00 | 139:58:50 | 0 | 4.3353 | 0 | 0 | 2022-12-22 13:34:23 | 0
8518 | 搁置 | 00:13:00 | 139:59:50 | 0 | 4.335 | 0 | 0 | 2022-12-22 13:35:23 | 0
8519 | 搁置 | 00:14:00 | 140:00:50 | 0 | 4.3347 | 0 | 0 | 2022-12-22 13:36:23 | 0
8520 | 搁置 | 00:15:00 | 140:01:50 | 0 | 4.3344 | 0 | 0 | 2022-12-22 13:37:23 | 0
8521 | 恒流放电 | 00:00:00 | 140:01:50 | -4.7499 | 4.307 | 0 | 0 | 2022-12-22 13:37:24 | -20.4578
8522 | 恒流放电 | 00:01:00 | 140:02:50 | -4.7501 | 4.2559 | 0.0792 | 0.3377 | 2022-12-22 13:38:23 | -20.2159
8523 | 恒流放电 | 00:02:00 | 140:03:50 | -4.7501 | 4.244 | 0.1583 | 0.6742 | 2022-12-22 13:39:23 | -20.1594
8524 | 恒流放电 | 00:03:00 | 140:04:50 | -4.7501 | 4.234 | 0.2375 | 1.0098 | 2022-12-22 13:40:23 | -20.1119
8525 | 恒流放电 | 00:04:00 | 140:05:50 | -4.7501 | 4.2248 | 0.3167 | 1.3446 | 2022-12-22 13:41:23 | -20.0682
8526 | 恒流放电 | 00:05:00 | 140:06:50 | -4.7503 | 4.2159 | 0.3958 | 1.6787 | 2022-12-22 13:42:23 | -20.0267
8527 | 恒流放电 | 00:06:00 | 140:07:50 | -4.7501 | 4.2072 | 0.475 | 2.0121 | 2022-12-22 13:43:23 | -19.9846
8528 | 恒流放电 | 00:07:00 | 140:08:50 | -4.7501 | 4.1988 | 0.5542 | 2.3449 | 2022-12-22 13:44:23 | -19.9447
8529 | 恒流放电 | 00:08:00 | 140:09:50 | -4.7501 | 4.1901 | 0.6334 | 2.677 | 2022-12-22 13:45:23 | -19.9034
8530 | 恒流放电 | 00:09:00 | 140:10:50 | -4.7501 | 4.1815 | 0.7125 | 3.0083 | 2022-12-22 13:46:23 | -19.8625
8531 | 恒流放电 | 00:10:00 | 140:11:50 | -4.7501 | 4.1728 | 0.7917 | 3.339 | 2022-12-22 13:47:23 | -19.8212
8532 | 恒流放电 | 00:11:00 | 140:12:50 | -4.7501 | 4.164 | 0.8709 | 3.6691 | 2022-12-22 13:48:23 | -19.7794
8533 | 恒流放电 | 00:12:00 | 140:13:50 | -4.7503 | 4.1549 | 0.95 | 3.9984 | 2022-12-22 13:49:23 | -19.737
8534 | 恒流放电 | 00:13:00 | 140:14:50 | -4.7501 | 4.1457 | 1.0292 | 4.3269 | 2022-12-22 13:50:23 | -19.6924
8535 | 恒流放电 | 00:14:00 | 140:15:50 | -4.7501 | 4.1365 | 1.1084 | 4.6548 | 2022-12-22 13:51:23 | -19.6487
8536 | 恒流放电 | 00:15:00 | 140:16:50 | -4.7501 | 4.127 | 1.1875 | 4.9819 | 2022-12-22 13:52:23 | -19.6036
8537 | 恒流放电 | 00:16:00 | 140:17:50 | -4.7501 | 4.1175 | 1.2667 | 5.3083 | 2022-12-22 13:53:23 | -19.5585
8538 | 恒流放电 | 00:17:00 | 140:18:50 | -4.7503 | 4.1078 | 1.3459 | 5.6339 | 2022-12-22 13:54:23 | -19.5132
8539 | 恒流放电 | 00:18:00 | 140:19:50 | -4.7503 | 4.0981 | 1.425 | 5.9587 | 2022-12-22 13:55:23 | -19.4672
8540 | 恒流放电 | 00:19:00 | 140:20:50 | -4.7503 | 4.0883 | 1.5042 | 6.2827 | 2022-12-22 13:56:23 | -19.4206
8541 | 恒流放电 | 00:20:00 | 140:21:50 | -4.7501 | 4.0785 | 1.5834 | 6.606 | 2022-12-22 13:57:23 | -19.3732
8542 | 恒流放电 | 00:21:00 | 140:22:50 | -4.7503 | 4.0686 | 1.6626 | 6.9285 | 2022-12-22 13:58:23 | -19.327
8543 | 恒流放电 | 00:22:00 | 140:23:50 | -4.7503 | 4.059 | 1.7417 | 7.2502 | 2022-12-22 13:59:23 | -19.2814
8544 | 恒流放电 | 00:23:00 | 140:24:50 | -4.7501 | 4.0491 | 1.8209 | 7.5712 | 2022-12-22 14:00:23 | -19.2336
8545 | 恒流放电 | 00:24:00 | 140:25:50 | -4.7501 | 4.0396 | 1.9001 | 7.8914 | 2022-12-22 14:01:23 | -19.1885
8546 | 恒流放电 | 00:25:00 | 140:26:50 | -4.7501 | 4.0301 | 1.9792 | 8.2108 | 2022-12-22 14:02:23 | -19.1433
8547 | 恒流放电 | 00:26:00 | 140:27:50 | -4.7501 | 4.0206 | 2.0584 | 8.5295 | 2022-12-22 14:03:23 | -19.0982
8548 | 恒流放电 | 00:27:00 | 140:28:50 | -4.7501 | 4.0112 | 2.1376 | 8.8474 | 2022-12-22 14:04:23 | -19.0536
8549 | 恒流放电 | 00:28:00 | 140:29:50 | -4.7503 | 4.002 | 2.2167 | 9.1646 | 2022-12-22 14:05:23 | -19.0107
8550 | 恒流放电 | 00:29:00 | 140:30:50 | -4.7501 | 3.993 | 2.2959 | 9.4811 | 2022-12-22 14:06:23 | -18.9671
8551 | 恒流放电 | 00:30:00 | 140:31:50 | -4.7503 | 3.9843 | 2.3751 | 9.7969 | 2022-12-22 14:07:23 | -18.9266
8552 | 恒流放电 | 00:31:00 | 140:32:50 | -4.7501 | 3.9756 | 2.4542 | 10.112 | 2022-12-22 14:08:23 | -18.8845
8553 | 恒流放电 | 00:32:00 | 140:33:50 | -4.7501 | 3.967 | 2.5334 | 10.4264 | 2022-12-22 14:09:23 | -18.8436
8554 | 恒流放电 | 00:33:00 | 140:34:50 | -4.7503 | 3.9589 | 2.6126 | 10.7401 | 2022-12-22 14:10:23 | -18.8059
8555 | 恒流放电 | 00:34:00 | 140:35:50 | -4.7501 | 3.9512 | 2.6918 | 11.0532 | 2022-12-22 14:11:23 | -18.7686
8556 | 恒流放电 | 00:35:00 | 140:36:50 | -4.7501 | 3.9436 | 2.7709 | 11.3657 | 2022-12-22 14:12:23 | -18.7325
8557 | 恒流放电 | 00:36:00 | 140:37:50 | -4.7503 | 3.9365 | 2.8501 | 11.6776 | 2022-12-22 14:13:23 | -18.6995
8558 | 恒流放电 | 00:37:00 | 140:38:50 | -4.7503 | 3.9297 | 2.9293 | 11.989 | 2022-12-22 14:14:23 | -18.6672
8559 | 恒流放电 | 00:38:00 | 140:39:50 | -4.7501 | 3.9231 | 3.0084 | 12.2999 | 2022-12-22 14:15:23 | -18.6351
8560 | 恒流放电 | 00:39:00 | 140:40:50 | -4.7501 | 3.9168 | 3.0876 | 12.6102 | 2022-12-22 14:16:23 | -18.6052
8561 | 恒流放电 | 00:40:00 | 140:41:50 | -4.7501 | 3.9104 | 3.1668 | 12.92 | 2022-12-22 14:17:23 | -18.5748
8562 | 恒流放电 | 00:41:00 | 140:42:50 | -4.7501 | 3.9041 | 3.2459 | 13.2294 | 2022-12-22 14:18:23 | -18.5448
8563 | 恒流放电 | 00:42:00 | 140:43:50 | -4.7501 | 3.8978 | 3.3251 | 13.5382 | 2022-12-22 14:19:23 | -18.5149
8564 | 恒流放电 | 00:43:00 | 140:44:50 | -4.7501 | 3.8913 | 3.4043 | 13.8465 | 2022-12-22 14:20:23 | -18.484
8565 | 恒流放电 | 00:44:00 | 140:45:50 | -4.7503 | 3.8851 | 3.4834 | 14.1544 | 2022-12-22 14:21:23 | -18.4554
8566 | 恒流放电 | 00:45:00 | 140:46:50 | -4.7501 | 3.8784 | 3.5626 | 14.4617 | 2022-12-22 14:22:23 | -18.4227
8567 | 恒流放电 | 00:46:00 | 140:47:50 | -4.7501 | 3.872 | 3.6418 | 14.7685 | 2022-12-22 14:23:23 | -18.3923
8568 | 恒流放电 | 00:47:00 | 140:48:50 | -4.7501 | 3.8652 | 3.7209 | 15.0747 | 2022-12-22 14:24:23 | -18.36
8569 | 恒流放电 | 00:48:00 | 140:49:50 | -4.7503 | 3.8586 | 3.8001 | 15.3805 | 2022-12-22 14:25:23 | -18.3295
8570 | 恒流放电 | 00:49:00 | 140:50:50 | -4.7503 | 3.8518 | 3.8793 | 15.6857 | 2022-12-22 14:26:23 | -18.2972
8571 | 恒流放电 | 00:50:00 | 140:51:50 | -4.7503 | 3.8452 | 3.9585 | 15.9904 | 2022-12-22 14:27:23 | -18.2658
8572 | 恒流放电 | 00:51:00 | 140:52:50 | -4.7501 | 3.8386 | 4.0376 | 16.2945 | 2022-12-22 14:28:23 | -18.2337
8573 | 恒流放电 | 00:52:00 | 140:53:50 | -4.7503 | 3.8321 | 4.1168 | 16.5982 | 2022-12-22 14:29:23 | -18.2036
8574 | 恒流放电 | 00:53:00 | 140:54:50 | -4.7501 | 3.8255 | 4.196 | 16.9013 | 2022-12-22 14:30:23 | -18.1715
8575 | 恒流放电 | 00:54:00 | 140:55:50 | -4.7501 | 3.8192 | 4.2751 | 17.2039 | 2022-12-22 14:31:23 | -18.1415
8576 | 恒流放电 | 00:55:00 | 140:56:50 | -4.7503 | 3.8131 | 4.3543 | 17.5061 | 2022-12-22 14:32:23 | -18.1133
8577 | 恒流放电 | 00:56:00 | 140:57:50 | -4.7503 | 3.8073 | 4.4335 | 17.8077 | 2022-12-22 14:33:23 | -18.0858
8578 | 恒流放电 | 00:57:00 | 140:58:50 | -4.7503 | 3.8015 | 4.5126 | 18.1089 | 2022-12-22 14:34:23 | -18.0582
8579 | 恒流放电 | 00:58:00 | 140:59:50 | -4.7501 | 3.7959 | 4.5918 | 18.4096 | 2022-12-22 14:35:23 | -18.0309
8580 | 恒流放电 | 00:59:00 | 141:00:50 | -4.7503 | 3.7905 | 4.671 | 18.7099 | 2022-12-22 14:36:23 | -18.006
8581 | 恒流放电 | 01:00:00 | 141:01:50 | -4.7503 | 3.7855 | 4.7501 | 19.0098 | 2022-12-22 14:37:23 | -17.9822
8582 | 恒流放电 | 01:01:00 | 141:02:50 | -4.7503 | 3.7805 | 4.8293 | 19.3093 | 2022-12-22 14:38:23 | -17.9585
8583 | 恒流放电 | 01:02:00 | 141:03:50 | -4.7503 | 3.776 | 4.9085 | 19.6085 | 2022-12-22 14:39:23 | -17.9371
8584 | 恒流放电 | 01:03:00 | 141:04:50 | -4.7501 | 3.7715 | 4.9877 | 19.9072 | 2022-12-22 14:40:23 | -17.915
8585 | 恒流放电 | 01:04:00 | 141:05:50 | -4.7501 | 3.7671 | 5.0668 | 20.2056 | 2022-12-22 14:41:23 | -17.8941
8586 | 恒流放电 | 01:05:00 | 141:06:50 | -4.7503 | 3.7629 | 5.146 | 20.5037 | 2022-12-22 14:42:23 | -17.8749
8587 | 恒流放电 | 01:06:00 | 141:07:50 | -4.7501 | 3.7591 | 5.2252 | 20.8015 | 2022-12-22 14:43:23 | -17.8561
8588 | 恒流放电 | 01:07:00 | 141:08:50 | -4.7503 | 3.7554 | 5.3043 | 21.0989 | 2022-12-22 14:44:23 | -17.8392
8589 | 恒流放电 | 01:08:00 | 141:09:50 | -4.7501 | 3.7517 | 5.3835 | 21.3961 | 2022-12-22 14:45:23 | -17.8209
8590 | 恒流放电 | 01:09:00 | 141:10:50 | -4.7503 | 3.7483 | 5.4627 | 21.693 | 2022-12-22 14:46:23 | -17.8055
8591 | 恒流放电 | 01:10:00 | 141:11:50 | -4.7503 | 3.7449 | 5.5418 | 21.9896 | 2022-12-22 14:47:23 | -17.7894
8592 | 恒流放电 | 01:11:00 | 141:12:50 | -4.7501 | 3.7417 | 5.621 | 22.2859 | 2022-12-22 14:48:23 | -17.7734
8593 | 恒流放电 | 01:12:00 | 141:13:50 | -4.7501 | 3.7384 | 5.7002 | 22.582 | 2022-12-22 14:49:23 | -17.7577
8594 | 恒流放电 | 01:13:00 | 141:14:50 | -4.7501 | 3.7354 | 5.7794 | 22.8779 | 2022-12-22 14:50:23 | -17.7435
8595 | 恒流放电 | 01:14:00 | 141:15:50 | -4.7503 | 3.7325 | 5.8585 | 23.1735 | 2022-12-22 14:51:23 | -17.7305
8596 | 恒流放电 | 01:15:00 | 141:16:50 | -4.7501 | 3.7296 | 5.9377 | 23.4689 | 2022-12-22 14:52:23 | -17.7159
8597 | 恒流放电 | 01:16:00 | 141:17:50 | -4.7503 | 3.7267 | 6.0169 | 23.764 | 2022-12-22 14:53:23 | -17.7029
8598 | 恒流放电 | 01:17:00 | 141:18:50 | -4.7503 | 3.7237 | 6.096 | 24.0589 | 2022-12-22 14:54:23 | -17.6887
8599 | 恒流放电 | 01:18:00 | 141:19:50 | -4.7501 | 3.7208 | 6.1752 | 24.3536 | 2022-12-22 14:55:23 | -17.6741
8600 | 恒流放电 | 01:19:00 | 141:20:50 | -4.7501 | 3.7181 | 6.2544 | 24.6481 | 2022-12-22 14:56:23 | -17.6613
8601 | 恒流放电 | 01:20:00 | 141:21:50 | -4.7501 | 3.7154 | 6.3335 | 24.9424 | 2022-12-22 14:57:23 | -17.6485
8602 | 恒流放电 | 01:21:00 | 141:22:50 | -4.7503 | 3.7128 | 6.4127 | 25.2364 | 2022-12-22 14:58:23 | -17.6369
8603 | 恒流放电 | 01:22:00 | 141:23:50 | -4.7501 | 3.71 | 6.4919 | 25.5302 | 2022-12-22 14:59:23 | -17.6228
8604 | 恒流放电 | 01:23:00 | 141:24:50 | -4.7503 | 3.7071 | 6.5711 | 25.8238 | 2022-12-22 15:00:23 | -17.6098
8605 | 恒流放电 | 01:24:00 | 141:25:50 | -4.7501 | 3.7044 | 6.6502 | 26.1172 | 2022-12-22 15:01:23 | -17.5962
8606 | 恒流放电 | 01:25:00 | 141:26:50 | -4.7503 | 3.7016 | 6.7294 | 26.4104 | 2022-12-22 15:02:23 | -17.5837
8607 | 恒流放电 | 01:26:00 | 141:27:50 | -4.7503 | 3.6989 | 6.8086 | 26.7034 | 2022-12-22 15:03:23 | -17.5708
8608 | 恒流放电 | 01:27:00 | 141:28:50 | -4.7503 | 3.696 | 6.8877 | 26.9961 | 2022-12-22 15:04:23 | -17.5571
8609 | 恒流放电 | 01:28:00 | 141:29:50 | -4.7503 | 3.6931 | 6.9669 | 27.2886 | 2022-12-22 15:05:23 | -17.5433
8610 | 恒流放电 | 01:29:00 | 141:30:50 | -4.7501 | 3.6902 | 7.0461 | 27.5809 | 2022-12-22 15:06:23 | -17.5288
8611 | 恒流放电 | 01:30:00 | 141:31:50 | -4.7501 | 3.6873 | 7.1252 | 27.8729 | 2022-12-22 15:07:23 | -17.515
8612 | 恒流放电 | 01:31:00 | 141:32:50 | -4.7503 | 3.6842 | 7.2044 | 28.1647 | 2022-12-22 15:08:23 | -17.501
8613 | 恒流放电 | 01:32:00 | 141:33:50 | -4.7501 | 3.681 | 7.2836 | 28.4562 | 2022-12-22 15:09:23 | -17.4851
8614 | 恒流放电 | 01:33:00 | 141:34:50 | -4.7503 | 3.6778 | 7.3628 | 28.7475 | 2022-12-22 15:10:23 | -17.4706
8615 | 恒流放电 | 01:34:00 | 141:35:50 | -4.7501 | 3.6744 | 7.4419 | 29.0386 | 2022-12-22 15:11:23 | -17.4537
8616 | 恒流放电 | 01:35:00 | 141:36:50 | -4.7503 | 3.6708 | 7.5211 | 29.3293 | 2022-12-22 15:12:23 | -17.4374
8617 | 恒流放电 | 01:36:00 | 141:37:50 | -4.7503 | 3.6673 | 7.6003 | 29.6198 | 2022-12-22 15:13:23 | -17.4207
8618 | 恒流放电 | 01:37:00 | 141:38:50 | -4.7503 | 3.6634 | 7.6794 | 29.91 | 2022-12-22 15:14:23 | -17.4022
8619 | 恒流放电 | 01:38:00 | 141:39:50 | -4.7503 | 3.6594 | 7.7586 | 30.1999 | 2022-12-22 15:15:23 | -17.3832
8620 | 恒流放电 | 01:39:00 | 141:40:50 | -4.7503 | 3.6552 | 7.8378 | 30.4894 | 2022-12-22 15:16:23 | -17.3633
8621 | 恒流放电 | 01:40:00 | 141:41:50 | -4.7501 | 3.6505 | 7.9169 | 30.7786 | 2022-12-22 15:17:23 | -17.3402
8622 | 恒流放电 | 01:41:00 | 141:42:50 | -4.7501 | 3.6457 | 7.9961 | 31.0675 | 2022-12-22 15:18:23 | -17.3174
8623 | 恒流放电 | 01:42:00 | 141:43:50 | -4.7501 | 3.6403 | 8.0753 | 31.3559 | 2022-12-22 15:19:23 | -17.2918
8624 | 恒流放电 | 01:43:00 | 141:44:50 | -4.7503 | 3.6344 | 8.1545 | 31.6438 | 2022-12-22 15:20:23 | -17.2645
8625 | 恒流放电 | 01:44:00 | 141:45:50 | -4.7501 | 3.6278 | 8.2336 | 31.9313 | 2022-12-22 15:21:23 | -17.2324
8626 | 恒流放电 | 01:45:00 | 141:46:50 | -4.7503 | 3.6202 | 8.3128 | 32.2182 | 2022-12-22 15:22:23 | -17.197
8627 | 恒流放电 | 01:46:00 | 141:47:50 | -4.7503 | 3.6113 | 8.392 | 32.5045 | 2022-12-22 15:23:23 | -17.1547
8628 | 恒流放电 | 01:47:00 | 141:48:50 | -4.7503 | 3.6003 | 8.4711 | 32.79 | 2022-12-22 15:24:23 | -17.1025
8629 | 恒流放电 | 01:48:00 | 141:49:50 | -4.7503 | 3.5868 | 8.5503 | 33.0745 | 2022-12-22 15:25:23 | -17.0383
8630 | 恒流放电 | 01:49:00 | 141:50:50 | -4.7503 | 3.5692 | 8.6295 | 33.3578 | 2022-12-22 15:26:23 | -16.9547
8631 | 恒流放电 | 01:50:00 | 141:51:50 | -4.7503 | 3.5463 | 8.7086 | 33.6395 | 2022-12-22 15:27:23 | -16.846
8632 | 恒流放电 | 01:51:00 | 141:52:50 | -4.7503 | 3.5181 | 8.7878 | 33.9192 | 2022-12-22 15:28:23 | -16.712
8633 | 恒流放电 | 01:52:00 | 141:53:50 | -4.7503 | 3.4876 | 8.867 | 34.1965 | 2022-12-22 15:29:23 | -16.5671
8634 | 恒流放电 | 01:53:00 | 141:54:50 | -4.7501 | 3.459 | 8.9462 | 34.4715 | 2022-12-22 15:30:23 | -16.4306
8635 | 恒流放电 | 01:54:00 | 141:55:50 | -4.7503 | 3.4335 | 9.0253 | 34.7443 | 2022-12-22 15:31:23 | -16.3101
8636 | 恒流放电 | 01:55:00 | 141:56:50 | -4.7503 | 3.3963 | 9.1045 | 35.0149 | 2022-12-22 15:32:23 | -16.1334
8637 | 恒流放电 | 01:56:00 | 141:57:50 | -4.7501 | 3.2947 | 9.1837 | 35.2803 | 2022-12-22 15:33:23 | -15.6501
8638 | 恒流放电 | 01:57:00 | 141:58:50 | -4.7503 | 3.1101 | 9.2628 | 35.5344 | 2022-12-22 15:34:23 | -14.7739
8639 | 恒流放电 | 01:57:26 | 141:59:17 | -4.7501 | 2.9997 | 9.2983 | 35.6428 | 2022-12-22 15:34:50 | -14.2488
8640 | 搁置 | 00:00:00 | 141:59:17 | 0 | 3.0236 | 0 | 0 | 2022-12-22 15:34:50 | 0
8641 | 搁置 | 00:01:00 | 142:00:17 | 0 | 3.5132 | 0 | 0 | 2022-12-22 15:35:50 | 0
8642 | 搁置 | 00:02:00 | 142:01:17 | 0 | 3.5182 | 0 | 0 | 2022-12-22 15:36:50 | 0
8643 | 搁置 | 00:03:00 | 142:02:17 | 0 | 3.5242 | 0 | 0 | 2022-12-22 15:37:50 | 0
8644 | 搁置 | 00:04:00 | 142:03:17 | 0 | 3.5337 | 0 | 0 | 2022-12-22 15:38:50 | 0
8645 | 搁置 | 00:05:00 | 142:04:17 | 0 | 3.546 | 0 | 0 | 2022-12-22 15:39:50 | 0
8646 | 搁置 | 00:06:00 | 142:05:17 | 0 | 3.56 | 0 | 0 | 2022-12-22 15:40:50 | 0
8647 | 搁置 | 00:07:00 | 142:06:17 | 0 | 3.5752 | 0 | 0 | 2022-12-22 15:41:50 | 0
8648 | 搁置 | 00:08:00 | 142:07:17 | 0 | 3.5903 | 0 | 0 | 2022-12-22 15:42:50 | 0
8649 | 搁置 | 00:09:00 | 142:08:17 | 0 | 3.6039 | 0 | 0 | 2022-12-22 15:43:50 | 0
8650 | 搁置 | 00:10:00 | 142:09:17 | 0 | 3.615 | 0 | 0 | 2022-12-22 15:44:50 | 0
8651 | 搁置 | 00:11:00 | 142:10:17 | 0 | 3.6233 | 0 | 0 | 2022-12-22 15:45:50 | 0
8652 | 搁置 | 00:12:00 | 142:11:17 | 0 | 3.6292 | 0 | 0 | 2022-12-22 15:46:50 | 0
8653 | 搁置 | 00:13:00 | 142:12:17 | 0 | 3.6336 | 0 | 0 | 2022-12-22 15:47:50 | 0
8654 | 搁置 | 00:14:00 | 142:13:17 | 0 | 3.6368 | 0 | 0 | 2022-12-22 15:48:50 | 0
8655 | 搁置 | 00:15:00 | 142:14:17 | 0 | 3.6392 | 0 | 0 | 2022-12-22 15:49:50 | 0
8656 | 恒流恒压充电 | 00:00:00 | 142:14:17 | 2.8503 | 3.6548 | 0 | 0 | 2022-12-22 15:49:50 | 10.4171
8657 | 恒流恒压充电 | 00:01:00 | 142:15:17 | 2.8505 | 3.7024 | 0.0475 | 0.1755 | 2022-12-22 15:50:50 | 10.5535
8658 | 恒流恒压充电 | 00:02:00 | 142:16:17 | 2.8505 | 3.7081 | 0.095 | 0.3515 | 2022-12-22 15:51:50 | 10.5698
8659 | 恒流恒压充电 | 00:03:00 | 142:17:17 | 2.8505 | 3.7116 | 0.1425 | 0.5278 | 2022-12-22 15:52:50 | 10.5798
8660 | 恒流恒压充电 | 00:04:00 | 142:18:17 | 2.8505 | 3.7142 | 0.19 | 0.7042 | 2022-12-22 15:53:50 | 10.5872
8661 | 恒流恒压充电 | 00:05:00 | 142:19:17 | 2.8505 | 3.7164 | 0.2375 | 0.8807 | 2022-12-22 15:54:50 | 10.5934
8662 | 恒流恒压充电 | 00:06:00 | 142:20:17 | 2.8505 | 3.7187 | 0.285 | 1.0573 | 2022-12-22 15:55:50 | 10.6
8663 | 恒流恒压充电 | 00:07:00 | 142:21:17 | 2.8507 | 3.7205 | 0.3326 | 1.234 | 2022-12-22 15:56:50 | 10.6059
8664 | 恒流恒压充电 | 00:08:00 | 142:22:17 | 2.8505 | 3.7224 | 0.3801 | 1.4108 | 2022-12-22 15:57:50 | 10.6106
8665 | 恒流恒压充电 | 00:09:00 | 142:23:17 | 2.8505 | 3.7242 | 0.4276 | 1.5877 | 2022-12-22 15:58:50 | 10.6157
8666 | 恒流恒压充电 | 00:10:00 | 142:24:17 | 2.8505 | 3.726 | 0.4751 | 1.7647 | 2022-12-22 15:59:50 | 10.6208
8667 | 恒流恒压充电 | 00:11:00 | 142:25:17 | 2.8505 | 3.7276 | 0.5226 | 1.9417 | 2022-12-22 16:00:50 | 10.6254
8668 | 恒流恒压充电 | 00:12:00 | 142:26:17 | 2.8505 | 3.7294 | 0.5701 | 2.1188 | 2022-12-22 16:01:50 | 10.6305
8669 | 恒流恒压充电 | 00:13:00 | 142:27:17 | 2.8505 | 3.7308 | 0.6176 | 2.296 | 2022-12-22 16:02:50 | 10.6345
8670 | 恒流恒压充电 | 00:14:00 | 142:28:17 | 2.8505 | 3.7326 | 0.6651 | 2.4733 | 2022-12-22 16:03:50 | 10.6396
8671 | 恒流恒压充电 | 00:15:00 | 142:29:17 | 2.8505 | 3.734 | 0.7126 | 2.6507 | 2022-12-22 16:04:50 | 10.6436
8672 | 恒流恒压充电 | 00:16:00 | 142:30:17 | 2.8505 | 3.7358 | 0.7601 | 2.8281 | 2022-12-22 16:05:50 | 10.6487
8673 | 恒流恒压充电 | 00:17:00 | 142:31:17 | 2.8505 | 3.7373 | 0.8076 | 3.0056 | 2022-12-22 16:06:50 | 10.653
8674 | 恒流恒压充电 | 00:18:00 | 142:32:17 | 2.8505 | 3.7389 | 0.8551 | 3.1832 | 2022-12-22 16:07:50 | 10.6576
8675 | 恒流恒压充电 | 00:19:00 | 142:33:17 | 2.8507 | 3.7405 | 0.9027 | 3.3609 | 2022-12-22 16:08:50 | 10.6629
8676 | 恒流恒压充电 | 00:20:00 | 142:34:17 | 2.8505 | 3.7421 | 0.9502 | 3.5386 | 2022-12-22 16:09:50 | 10.6667
8677 | 恒流恒压充电 | 00:21:00 | 142:35:17 | 2.8505 | 3.7437 | 0.9977 | 3.7164 | 2022-12-22 16:10:50 | 10.6713
8678 | 恒流恒压充电 | 00:22:00 | 142:36:17 | 2.8505 | 3.7452 | 1.0452 | 3.8943 | 2022-12-22 16:11:50 | 10.6755
8679 | 恒流恒压充电 | 00:23:00 | 142:37:17 | 2.8505 | 3.7468 | 1.0927 | 4.0723 | 2022-12-22 16:12:50 | 10.6801
8680 | 恒流恒压充电 | 00:24:00 | 142:38:17 | 2.8507 | 3.7484 | 1.1402 | 4.2503 | 2022-12-22 16:13:50 | 10.6854
8681 | 恒流恒压充电 | 00:25:00 | 142:39:17 | 2.8505 | 3.7499 | 1.1877 | 4.4284 | 2022-12-22 16:14:50 | 10.6889
8682 | 恒流恒压充电 | 00:26:00 | 142:40:17 | 2.8505 | 3.7515 | 1.2352 | 4.6066 | 2022-12-22 16:15:50 | 10.6935
8683 | 恒流恒压充电 | 00:27:00 | 142:41:17 | 2.8507 | 3.7529 | 1.2827 | 4.7849 | 2022-12-22 16:16:50 | 10.6982
8684 | 恒流恒压充电 | 00:28:00 | 142:42:17 | 2.8505 | 3.7545 | 1.3302 | 4.9632 | 2022-12-22 16:17:50 | 10.7021
8685 | 恒流恒压充电 | 00:29:00 | 142:43:17 | 2.8505 | 3.756 | 1.3777 | 5.1416 | 2022-12-22 16:18:50 | 10.7063
8686 | 恒流恒压充电 | 00:30:00 | 142:44:17 | 2.8505 | 3.7576 | 1.4252 | 5.3201 | 2022-12-22 16:19:50 | 10.7109
8687 | 恒流恒压充电 | 00:31:00 | 142:45:17 | 2.8505 | 3.7591 | 1.4727 | 5.4986 | 2022-12-22 16:20:50 | 10.7152
8688 | 恒流恒压充电 | 00:32:00 | 142:46:17 | 2.8505 | 3.7605 | 1.5203 | 5.6773 | 2022-12-22 16:21:50 | 10.7192
8689 | 恒流恒压充电 | 00:33:00 | 142:47:17 | 2.8507 | 3.7621 | 1.5678 | 5.856 | 2022-12-22 16:22:50 | 10.7245
8690 | 恒流恒压充电 | 00:34:00 | 142:48:17 | 2.8505 | 3.7636 | 1.6153 | 6.0347 | 2022-12-22 16:23:50 | 10.728
8691 | 恒流恒压充电 | 00:35:00 | 142:49:17 | 2.8507 | 3.765 | 1.6628 | 6.2136 | 2022-12-22 16:24:50 | 10.7327
8692 | 恒流恒压充电 | 00:36:00 | 142:50:17 | 2.8505 | 3.7666 | 1.7103 | 6.3925 | 2022-12-22 16:25:50 | 10.7365
8693 | 恒流恒压充电 | 00:37:00 | 142:51:17 | 2.8505 | 3.7681 | 1.7578 | 6.5714 | 2022-12-22 16:26:50 | 10.7408
8694 | 恒流恒压充电 | 00:38:00 | 142:52:17 | 2.8505 | 3.7695 | 1.8053 | 6.7505 | 2022-12-22 16:27:50 | 10.7448
8695 | 恒流恒压充电 | 00:39:00 | 142:53:17 | 2.8505 | 3.771 | 1.8528 | 6.9296 | 2022-12-22 16:28:50 | 10.7491
8696 | 恒流恒压充电 | 00:40:00 | 142:54:17 | 2.8505 | 3.7724 | 1.9003 | 7.1088 | 2022-12-22 16:29:50 | 10.7531
8697 | 恒流恒压充电 | 00:41:00 | 142:55:17 | 2.8505 | 3.7739 | 1.9478 | 7.2881 | 2022-12-22 16:30:50 | 10.7574
8698 | 恒流恒压充电 | 00:42:00 | 142:56:17 | 2.8507 | 3.7755 | 1.9953 | 7.4674 | 2022-12-22 16:31:50 | 10.7627
8699 | 恒流恒压充电 | 00:43:00 | 142:57:17 | 2.8505 | 3.777 | 2.0428 | 7.6468 | 2022-12-22 16:32:50 | 10.7662
8700 | 恒流恒压充电 | 00:44:00 | 142:58:17 | 2.8505 | 3.7784 | 2.0903 | 7.8262 | 2022-12-22 16:33:50 | 10.7702
8701 | 恒流恒压充电 | 00:45:00 | 142:59:17 | 2.8505 | 3.7797 | 2.1379 | 8.0058 | 2022-12-22 16:34:50 | 10.7739
8702 | 恒流恒压充电 | 00:46:00 | 143:00:17 | 2.8507 | 3.7812 | 2.1854 | 8.1854 | 2022-12-22 16:35:50 | 10.7789
8703 | 恒流恒压充电 | 00:47:00 | 143:01:17 | 2.8505 | 3.7826 | 2.2329 | 8.3651 | 2022-12-22 16:36:50 | 10.7821
8704 | 恒流恒压充电 | 00:48:00 | 143:02:17 | 2.8505 | 3.7842 | 2.2804 | 8.5448 | 2022-12-22 16:37:50 | 10.7867
8705 | 恒流恒压充电 | 00:49:00 | 143:03:17 | 2.8505 | 3.7857 | 2.3279 | 8.7246 | 2022-12-22 16:38:50 | 10.791
8706 | 恒流恒压充电 | 00:50:00 | 143:04:17 | 2.8505 | 3.7871 | 2.3754 | 8.9045 | 2022-12-22 16:39:50 | 10.795
8707 | 恒流恒压充电 | 00:51:00 | 143:05:17 | 2.8507 | 3.7886 | 2.4229 | 9.0845 | 2022-12-22 16:40:50 | 10.8
8708 | 恒流恒压充电 | 00:52:00 | 143:06:17 | 2.8505 | 3.7902 | 2.4704 | 9.2645 | 2022-12-22 16:41:50 | 10.8038
8709 | 恒流恒压充电 | 00:53:00 | 143:07:17 | 2.8505 | 3.7917 | 2.5179 | 9.4446 | 2022-12-22 16:42:50 | 10.8081
8710 | 恒流恒压充电 | 00:54:00 | 143:08:17 | 2.8505 | 3.7931 | 2.5654 | 9.6248 | 2022-12-22 16:43:50 | 10.8121
8711 | 恒流恒压充电 | 00:55:00 | 143:09:17 | 2.8505 | 3.7946 | 2.6129 | 9.805 | 2022-12-22 16:44:50 | 10.8164
8712 | 恒流恒压充电 | 00:56:00 | 143:10:17 | 2.8505 | 3.796 | 2.6604 | 9.9853 | 2022-12-22 16:45:50 | 10.8203
8713 | 恒流恒压充电 | 00:57:00 | 143:11:17 | 2.8505 | 3.7976 | 2.708 | 10.1657 | 2022-12-22 16:46:50 | 10.8249
8714 | 恒流恒压充电 | 00:58:00 | 143:12:17 | 2.8505 | 3.7991 | 2.7555 | 10.3461 | 2022-12-22 16:47:50 | 10.8292
8715 | 恒流恒压充电 | 00:59:00 | 143:13:17 | 2.8505 | 3.8005 | 2.803 | 10.5266 | 2022-12-22 16:48:50 | 10.8332
8716 | 恒流恒压充电 | 01:00:00 | 143:14:17 | 2.8505 | 3.8021 | 2.8505 | 10.7072 | 2022-12-22 16:49:50 | 10.8377
8717 | 恒流恒压充电 | 01:01:00 | 143:15:17 | 2.8505 | 3.8036 | 2.898 | 10.8879 | 2022-12-22 16:50:50 | 10.842
8718 | 恒流恒压充电 | 01:02:00 | 143:16:17 | 2.8505 | 3.8052 | 2.9455 | 11.0686 | 2022-12-22 16:51:50 | 10.8466
8719 | 恒流恒压充电 | 01:03:00 | 143:17:17 | 2.8505 | 3.8067 | 2.993 | 11.2495 | 2022-12-22 16:52:50 | 10.8508
8720 | 恒流恒压充电 | 01:04:00 | 143:18:17 | 2.8505 | 3.8083 | 3.0405 | 11.4303 | 2022-12-22 16:53:50 | 10.8554
8721 | 恒流恒压充电 | 01:05:00 | 143:19:17 | 2.8505 | 3.81 | 3.088 | 11.6113 | 2022-12-22 16:54:50 | 10.8603
8722 | 恒流恒压充电 | 01:06:00 | 143:20:17 | 2.8505 | 3.8115 | 3.1355 | 11.7924 | 2022-12-22 16:55:50 | 10.8645
8723 | 恒流恒压充电 | 01:07:00 | 143:21:17 | 2.8505 | 3.8133 | 3.183 | 11.9735 | 2022-12-22 16:56:50 | 10.8697
8724 | 恒流恒压充电 | 01:08:00 | 143:22:17 | 2.8505 | 3.8149 | 3.2305 | 12.1547 | 2022-12-22 16:57:50 | 10.8742
8725 | 恒流恒压充电 | 01:09:00 | 143:23:17 | 2.8505 | 3.8167 | 3.2781 | 12.336 | 2022-12-22 16:58:50 | 10.8794
8726 | 恒流恒压充电 | 01:10:00 | 143:24:17 | 2.8505 | 3.8184 | 3.3256 | 12.5173 | 2022-12-22 16:59:50 | 10.8842
8727 | 恒流恒压充电 | 01:11:00 | 143:25:17 | 2.8505 | 3.8202 | 3.3731 | 12.6988 | 2022-12-22 17:00:50 | 10.8893
8728 | 恒流恒压充电 | 01:12:00 | 143:26:17 | 2.8505 | 3.822 | 3.4206 | 12.8803 | 2022-12-22 17:01:50 | 10.8945
8729 | 恒流恒压充电 | 01:13:00 | 143:27:17 | 2.8507 | 3.8239 | 3.4681 | 13.0619 | 2022-12-22 17:02:50 | 10.9006
8730 | 恒流恒压充电 | 01:14:00 | 143:28:17 | 2.8505 | 3.8257 | 3.5156 | 13.2436 | 2022-12-22 17:03:50 | 10.905
8731 | 恒流恒压充电 | 01:15:00 | 143:29:17 | 2.8505 | 3.8276 | 3.5631 | 13.4254 | 2022-12-22 17:04:50 | 10.9104
8732 | 恒流恒压充电 | 01:16:00 | 143:30:17 | 2.8505 | 3.8296 | 3.6106 | 13.6073 | 2022-12-22 17:05:50 | 10.9161
8733 | 恒流恒压充电 | 01:17:00 | 143:31:17 | 2.8505 | 3.8317 | 3.6581 | 13.7893 | 2022-12-22 17:06:50 | 10.9221
8734 | 恒流恒压充电 | 01:18:00 | 143:32:17 | 2.8505 | 3.8338 | 3.7056 | 13.9714 | 2022-12-22 17:07:50 | 10.9281
8735 | 恒流恒压充电 | 01:19:00 | 143:33:17 | 2.8507 | 3.8359 | 3.7531 | 14.1536 | 2022-12-22 17:08:50 | 10.9348
8736 | 恒流恒压充电 | 01:20:00 | 143:34:17 | 2.8505 | 3.838 | 3.8006 | 14.3359 | 2022-12-22 17:09:50 | 10.9401
8737 | 恒流恒压充电 | 01:21:00 | 143:35:17 | 2.8507 | 3.8402 | 3.8482 | 14.5183 | 2022-12-22 17:10:50 | 10.9471
8738 | 恒流恒压充电 | 01:22:00 | 143:36:17 | 2.8505 | 3.8425 | 3.8957 | 14.7008 | 2022-12-22 17:11:50 | 10.9529
8739 | 恒流恒压充电 | 01:23:00 | 143:37:17 | 2.8505 | 3.8449 | 3.9432 | 14.8834 | 2022-12-22 17:12:50 | 10.9597
8740 | 恒流恒压充电 | 01:24:00 | 143:38:17 | 2.8505 | 3.8473 | 3.9907 | 15.0661 | 2022-12-22 17:13:50 | 10.9666
8741 | 恒流恒压充电 | 01:25:00 | 143:39:17 | 2.8505 | 3.8499 | 4.0382 | 15.2489 | 2022-12-22 17:14:50 | 10.974
8742 | 恒流恒压充电 | 01:26:00 | 143:40:17 | 2.8505 | 3.8525 | 4.0857 | 15.4319 | 2022-12-22 17:15:50 | 10.9814
8743 | 恒流恒压充电 | 01:27:00 | 143:41:17 | 2.8505 | 3.8552 | 4.1332 | 15.615 | 2022-12-22 17:16:50 | 10.9891
8744 | 恒流恒压充电 | 01:28:00 | 143:42:17 | 2.8507 | 3.8578 | 4.1807 | 15.7982 | 2022-12-22 17:17:50 | 10.9973
8745 | 恒流恒压充电 | 01:29:00 | 143:43:17 | 2.8505 | 3.8607 | 4.2282 | 15.9815 | 2022-12-22 17:18:50 | 11.0048
8746 | 恒流恒压充电 | 01:30:00 | 143:44:17 | 2.8505 | 3.8636 | 4.2757 | 16.165 | 2022-12-22 17:19:50 | 11.013
8747 | 恒流恒压充电 | 01:31:00 | 143:45:17 | 2.8505 | 3.8667 | 4.3232 | 16.3487 | 2022-12-22 17:20:50 | 11.0219
8748 | 恒流恒压充电 | 01:32:00 | 143:46:17 | 2.8505 | 3.8698 | 4.3707 | 16.5324 | 2022-12-22 17:21:50 | 11.0307
8749 | 恒流恒压充电 | 01:33:00 | 143:47:17 | 2.8505 | 3.873 | 4.4183 | 16.7163 | 2022-12-22 17:22:50 | 11.0398
8750 | 恒流恒压充电 | 01:34:00 | 143:48:17 | 2.8505 | 3.8764 | 4.4658 | 16.9004 | 2022-12-22 17:23:50 | 11.0495
8751 | 恒流恒压充电 | 01:35:00 | 143:49:17 | 2.8505 | 3.8798 | 4.5133 | 17.0847 | 2022-12-22 17:24:50 | 11.0592
8752 | 恒流恒压充电 | 01:36:00 | 143:50:17 | 2.8507 | 3.8835 | 4.5608 | 17.2691 | 2022-12-22 17:25:50 | 11.0705
8753 | 恒流恒压充电 | 01:37:00 | 143:51:17 | 2.8507 | 3.887 | 4.6083 | 17.4537 | 2022-12-22 17:26:50 | 11.0805
8754 | 恒流恒压充电 | 01:38:00 | 143:52:17 | 2.8505 | 3.8907 | 4.6558 | 17.6384 | 2022-12-22 17:27:50 | 11.0903
8755 | 恒流恒压充电 | 01:39:00 | 143:53:17 | 2.8505 | 3.8946 | 4.7033 | 17.8233 | 2022-12-22 17:28:50 | 11.1014
8756 | 恒流恒压充电 | 01:40:00 | 143:54:17 | 2.8505 | 3.8986 | 4.7508 | 18.0085 | 2022-12-22 17:29:50 | 11.1128
8757 | 恒流恒压充电 | 01:41:00 | 143:55:17 | 2.8505 | 3.9027 | 4.7983 | 18.1938 | 2022-12-22 17:30:50 | 11.1245
8758 | 恒流恒压充电 | 01:42:00 | 143:56:17 | 2.8507 | 3.907 | 4.8458 | 18.3793 | 2022-12-22 17:31:50 | 11.1375
8759 | 恒流恒压充电 | 01:43:00 | 143:57:17 | 2.8505 | 3.9111 | 4.8933 | 18.565 | 2022-12-22 17:32:50 | 11.1484
8760 | 恒流恒压充电 | 01:44:00 | 143:58:17 | 2.8505 | 3.9156 | 4.9408 | 18.7509 | 2022-12-22 17:33:50 | 11.1613
8761 | 恒流恒压充电 | 01:45:00 | 143:59:17 | 2.8505 | 3.9201 | 4.9883 | 18.937 | 2022-12-22 17:34:50 | 11.1741
8762 | 恒流恒压充电 | 01:46:00 | 144:00:17 | 2.8507 | 3.9248 | 5.0359 | 19.1234 | 2022-12-22 17:35:50 | 11.1883
8763 | 恒流恒压充电 | 01:47:00 | 144:01:17 | 2.8505 | 3.9295 | 5.0834 | 19.31 | 2022-12-22 17:36:50 | 11.2009
8764 | 恒流恒压充电 | 01:48:00 | 144:02:17 | 2.8505 | 3.9343 | 5.1309 | 19.4968 | 2022-12-22 17:37:50 | 11.2146
8765 | 恒流恒压充电 | 01:49:00 | 144:03:17 | 2.8505 | 3.9392 | 5.1784 | 19.6838 | 2022-12-22 17:38:50 | 11.2285
8766 | 恒流恒压充电 | 01:50:00 | 144:04:17 | 2.8505 | 3.9442 | 5.2259 | 19.871 | 2022-12-22 17:39:50 | 11.2428
8767 | 恒流恒压充电 | 01:51:00 | 144:05:17 | 2.8507 | 3.9492 | 5.2734 | 20.0585 | 2022-12-22 17:40:50 | 11.2578
8768 | 恒流恒压充电 | 01:52:00 | 144:06:17 | 2.8505 | 3.9542 | 5.3209 | 20.2463 | 2022-12-22 17:41:50 | 11.2713
8769 | 恒流恒压充电 | 01:53:00 | 144:07:17 | 2.8505 | 3.9595 | 5.3684 | 20.4343 | 2022-12-22 17:42:50 | 11.2864
8770 | 恒流恒压充电 | 01:54:00 | 144:08:17 | 2.8507 | 3.9647 | 5.4159 | 20.6225 | 2022-12-22 17:43:50 | 11.302
8771 | 恒流恒压充电 | 01:55:00 | 144:09:17 | 2.8505 | 3.97 | 5.4634 | 20.811 | 2022-12-22 17:44:50 | 11.3163
8772 | 恒流恒压充电 | 01:56:00 | 144:10:17 | 2.8505 | 3.9753 | 5.5109 | 20.9997 | 2022-12-22 17:45:50 | 11.3314
8773 | 恒流恒压充电 | 01:57:00 | 144:11:17 | 2.8505 | 3.9806 | 5.5584 | 21.1887 | 2022-12-22 17:46:50 | 11.3465
8774 | 恒流恒压充电 | 01:58:00 | 144:12:17 | 2.8505 | 3.9861 | 5.606 | 21.3779 | 2022-12-22 17:47:50 | 11.3622
8775 | 恒流恒压充电 | 01:59:00 | 144:13:17 | 2.8505 | 3.9914 | 5.6535 | 21.5674 | 2022-12-22 17:48:50 | 11.3773
8776 | 恒流恒压充电 | 02:00:00 | 144:14:17 | 2.8505 | 3.9969 | 5.701 | 21.7572 | 2022-12-22 17:49:50 | 11.393
8777 | 恒流恒压充电 | 02:01:00 | 144:15:17 | 2.8505 | 4.0024 | 5.7485 | 21.9472 | 2022-12-22 17:50:50 | 11.4087
8778 | 恒流恒压充电 | 02:02:00 | 144:16:17 | 2.8505 | 4.0077 | 5.796 | 22.1375 | 2022-12-22 17:51:50 | 11.4238
8779 | 恒流恒压充电 | 02:03:00 | 144:17:17 | 2.8505 | 4.0132 | 5.8435 | 22.328 | 2022-12-22 17:52:50 | 11.4395
8780 | 恒流恒压充电 | 02:04:00 | 144:18:17 | 2.8505 | 4.0187 | 5.891 | 22.5188 | 2022-12-22 17:53:50 | 11.4551
8781 | 恒流恒压充电 | 02:05:00 | 144:19:17 | 2.8505 | 4.0242 | 5.9385 | 22.7098 | 2022-12-22 17:54:50 | 11.4708
8782 | 恒流恒压充电 | 02:06:00 | 144:20:17 | 2.8505 | 4.0295 | 5.986 | 22.9012 | 2022-12-22 17:55:50 | 11.4859
8783 | 恒流恒压充电 | 02:07:00 | 144:21:17 | 2.8505 | 4.0352 | 6.0335 | 23.0927 | 2022-12-22 17:56:50 | 11.5022
8784 | 恒流恒压充电 | 02:08:00 | 144:22:17 | 2.8505 | 4.0407 | 6.081 | 23.2846 | 2022-12-22 17:57:50 | 11.5179
8785 | 恒流恒压充电 | 02:09:00 | 144:23:17 | 2.8505 | 4.0462 | 6.1285 | 23.4767 | 2022-12-22 17:58:50 | 11.5335
8786 | 恒流恒压充电 | 02:10:00 | 144:24:17 | 2.8505 | 4.0516 | 6.176 | 23.669 | 2022-12-22 17:59:50 | 11.5489
8787 | 恒流恒压充电 | 02:11:00 | 144:25:17 | 2.8505 | 4.0571 | 6.2236 | 23.8616 | 2022-12-22 18:00:50 | 11.5646
8788 | 恒流恒压充电 | 02:12:00 | 144:26:17 | 2.8505 | 4.0626 | 6.2711 | 24.0545 | 2022-12-22 18:01:50 | 11.5803
8789 | 恒流恒压充电 | 02:13:00 | 144:27:17 | 2.8505 | 4.0679 | 6.3186 | 24.2476 | 2022-12-22 18:02:50 | 11.5954
8790 | 恒流恒压充电 | 02:14:00 | 144:28:17 | 2.8505 | 4.0734 | 6.3661 | 24.441 | 2022-12-22 18:03:50 | 11.6111
8791 | 恒流恒压充电 | 02:15:00 | 144:29:17 | 2.8505 | 4.0787 | 6.4136 | 24.6347 | 2022-12-22 18:04:50 | 11.6262
8792 | 恒流恒压充电 | 02:16:00 | 144:30:17 | 2.8505 | 4.0842 | 6.4611 | 24.8286 | 2022-12-22 18:05:50 | 11.6418
8793 | 恒流恒压充电 | 02:17:00 | 144:31:17 | 2.8507 | 4.0894 | 6.5086 | 25.0227 | 2022-12-22 18:06:50 | 11.6575
8794 | 恒流恒压充电 | 02:18:00 | 144:32:17 | 2.8505 | 4.0947 | 6.5561 | 25.2171 | 2022-12-22 18:07:50 | 11.6718
8795 | 恒流恒压充电 | 02:19:00 | 144:33:17 | 2.8505 | 4.1001 | 6.6036 | 25.4118 | 2022-12-22 18:08:50 | 11.6872
8796 | 恒流恒压充电 | 02:20:00 | 144:34:17 | 2.8505 | 4.1052 | 6.6511 | 25.6067 | 2022-12-22 18:09:50 | 11.7017
8797 | 恒流恒压充电 | 02:21:00 | 144:35:17 | 2.8505 | 4.1104 | 6.6986 | 25.8019 | 2022-12-22 18:10:50 | 11.7165
8798 | 恒流恒压充电 | 02:22:00 | 144:36:17 | 2.8505 | 4.1154 | 6.7461 | 25.9973 | 2022-12-22 18:11:50 | 11.7308
8799 | 恒流恒压充电 | 02:23:00 | 144:37:17 | 2.8505 | 4.1204 | 6.7937 | 26.1929 | 2022-12-22 18:12:50 | 11.745
8800 | 恒流恒压充电 | 02:24:00 | 144:38:17 | 2.8505 | 4.1252 | 6.8412 | 26.3888 | 2022-12-22 18:13:50 | 11.7587
8801 | 恒流恒压充电 | 02:25:00 | 144:39:17 | 2.8505 | 4.1299 | 6.8887 | 26.5848 | 2022-12-22 18:14:50 | 11.7721
8802 | 恒流恒压充电 | 02:26:00 | 144:40:17 | 2.8505 | 4.1346 | 6.9362 | 26.7811 | 2022-12-22 18:15:50 | 11.7855
8803 | 恒流恒压充电 | 02:27:00 | 144:41:17 | 2.8505 | 4.1391 | 6.9837 | 26.9777 | 2022-12-22 18:16:50 | 11.7983
8804 | 恒流恒压充电 | 02:28:00 | 144:42:17 | 2.8505 | 4.1436 | 7.0312 | 27.1744 | 2022-12-22 18:17:50 | 11.8112
8805 | 恒流恒压充电 | 02:29:00 | 144:43:17 | 2.8505 | 4.1481 | 7.0787 | 27.3714 | 2022-12-22 18:18:50 | 11.824
8806 | 恒流恒压充电 | 02:30:00 | 144:44:17 | 2.8505 | 4.1528 | 7.1262 | 27.5686 | 2022-12-22 18:19:50 | 11.8374
8807 | 恒流恒压充电 | 02:31:00 | 144:45:17 | 2.8505 | 4.1575 | 7.1737 | 27.766 | 2022-12-22 18:20:50 | 11.8508
8808 | 恒流恒压充电 | 02:32:00 | 144:46:17 | 2.8505 | 4.1625 | 7.2212 | 27.9636 | 2022-12-22 18:21:50 | 11.865
8809 | 恒流恒压充电 | 02:33:00 | 144:47:17 | 2.8505 | 4.1673 | 7.2687 | 28.1615 | 2022-12-22 18:22:50 | 11.8787
8810 | 恒流恒压充电 | 02:34:00 | 144:48:17 | 2.8505 | 4.1725 | 7.3162 | 28.3596 | 2022-12-22 18:23:50 | 11.8935
8811 | 恒流恒压充电 | 02:35:00 | 144:49:17 | 2.8505 | 4.1775 | 7.3637 | 28.5579 | 2022-12-22 18:24:50 | 11.9078
8812 | 恒流恒压充电 | 02:36:00 | 144:50:17 | 2.8505 | 4.1827 | 7.4112 | 28.7565 | 2022-12-22 18:25:50 | 11.9226
8813 | 恒流恒压充电 | 02:37:00 | 144:51:17 | 2.8505 | 4.1878 | 7.4588 | 28.9553 | 2022-12-22 18:26:50 | 11.9372
8814 | 恒流恒压充电 | 02:38:00 | 144:52:17 | 2.8505 | 4.193 | 7.5063 | 29.1544 | 2022-12-22 18:27:50 | 11.952
8815 | 恒流恒压充电 | 02:39:00 | 144:53:17 | 2.8505 | 4.1985 | 7.5538 | 29.3537 | 2022-12-22 18:28:50 | 11.9677
8816 | 恒流恒压充电 | 02:40:00 | 144:54:17 | 2.8505 | 4.2038 | 7.6013 | 29.5533 | 2022-12-22 18:29:50 | 11.9828
8817 | 恒流恒压充电 | 02:41:00 | 144:55:17 | 2.8503 | 4.209 | 7.6488 | 29.7531 | 2022-12-22 18:30:50 | 11.9967
8818 | 恒流恒压充电 | 02:42:00 | 144:56:17 | 2.8505 | 4.2145 | 7.6963 | 29.9532 | 2022-12-22 18:31:50 | 12.0133
8819 | 恒流恒压充电 | 02:43:00 | 144:57:17 | 2.8505 | 4.2198 | 7.7438 | 30.1536 | 2022-12-22 18:32:50 | 12.0284
8820 | 恒流恒压充电 | 02:44:00 | 144:58:17 | 2.8505 | 4.2253 | 7.7913 | 30.3542 | 2022-12-22 18:33:50 | 12.044
8821 | 恒流恒压充电 | 02:45:00 | 144:59:17 | 2.8505 | 4.2304 | 7.8388 | 30.555 | 2022-12-22 18:34:50 | 12.0586
8822 | 恒流恒压充电 | 02:46:00 | 145:00:17 | 2.8505 | 4.2359 | 7.8863 | 30.7562 | 2022-12-22 18:35:50 | 12.0743
8823 | 恒流恒压充电 | 02:47:00 | 145:01:17 | 2.8505 | 4.2414 | 7.9338 | 30.9575 | 2022-12-22 18:36:50 | 12.0899
8824 | 恒流恒压充电 | 02:48:00 | 145:02:17 | 2.8505 | 4.2467 | 7.9813 | 31.1591 | 2022-12-22 18:37:50 | 12.105
8825 | 恒流恒压充电 | 02:49:00 | 145:03:17 | 2.8505 | 4.2521 | 8.0288 | 31.361 | 2022-12-22 18:38:50 | 12.1204
8826 | 恒流恒压充电 | 02:50:00 | 145:04:17 | 2.8505 | 4.2572 | 8.0764 | 31.5631 | 2022-12-22 18:39:50 | 12.135
8827 | 恒流恒压充电 | 02:51:00 | 145:05:17 | 2.8507 | 4.2627 | 8.1239 | 31.7655 | 2022-12-22 18:40:50 | 12.1515
8828 | 恒流恒压充电 | 02:52:00 | 145:06:17 | 2.8505 | 4.2679 | 8.1714 | 31.9682 | 2022-12-22 18:41:50 | 12.1655
8829 | 恒流恒压充电 | 02:53:00 | 145:07:17 | 2.8503 | 4.2732 | 8.2189 | 32.171 | 2022-12-22 18:42:50 | 12.1797
8830 | 恒流恒压充电 | 02:54:00 | 145:08:17 | 2.8505 | 4.2784 | 8.2664 | 32.3742 | 2022-12-22 18:43:50 | 12.1954
8831 | 恒流恒压充电 | 02:55:00 | 145:09:17 | 2.8505 | 4.2835 | 8.3139 | 32.5776 | 2022-12-22 18:44:50 | 12.2099
8832 | 恒流恒压充电 | 02:56:00 | 145:10:17 | 2.8505 | 4.2887 | 8.3614 | 32.7812 | 2022-12-22 18:45:50 | 12.2248
8833 | 恒流恒压充电 | 02:57:00 | 145:11:17 | 2.8505 | 4.2939 | 8.4089 | 32.985 | 2022-12-22 18:46:50 | 12.2396
8834 | 恒流恒压充电 | 02:58:00 | 145:12:17 | 2.8505 | 4.299 | 8.4564 | 33.1892 | 2022-12-22 18:47:50 | 12.2541
8835 | 恒流恒压充电 | 02:59:00 | 145:13:17 | 2.8505 | 4.304 | 8.5039 | 33.3935 | 2022-12-22 18:48:50 | 12.2684
8836 | 恒流恒压充电 | 03:00:00 | 145:14:17 | 2.8505 | 4.3092 | 8.5514 | 33.5981 | 2022-12-22 18:49:50 | 12.2832
8837 | 恒流恒压充电 | 03:01:00 | 145:15:17 | 2.8503 | 4.3142 | 8.5989 | 33.803 | 2022-12-22 18:50:50 | 12.2965
8838 | 恒流恒压充电 | 03:02:00 | 145:16:17 | 2.8505 | 4.3194 | 8.6464 | 34.008 | 2022-12-22 18:51:50 | 12.3123
8839 | 恒流恒压充电 | 03:03:00 | 145:17:17 | 2.8505 | 4.3244 | 8.6939 | 34.2134 | 2022-12-22 18:52:50 | 12.3265
8840 | 恒流恒压充电 | 03:04:00 | 145:18:17 | 2.8505 | 4.3297 | 8.7415 | 34.4189 | 2022-12-22 18:53:50 | 12.3416
8841 | 恒流恒压充电 | 03:05:00 | 145:19:17 | 2.8503 | 4.3349 | 8.789 | 34.6247 | 2022-12-22 18:54:50 | 12.3555
8842 | 恒流恒压充电 | 03:06:00 | 145:20:17 | 2.8503 | 4.3403 | 8.8365 | 34.8308 | 2022-12-22 18:55:50 | 12.3709
8843 | 恒流恒压充电 | 03:07:00 | 145:21:17 | 2.8503 | 4.3457 | 8.884 | 35.0371 | 2022-12-22 18:56:50 | 12.3863
8844 | 恒流恒压充电 | 03:08:00 | 145:22:17 | 2.743 | 4.3499 | 8.9313 | 35.2427 | 2022-12-22 18:57:50 | 11.9317
8845 | 恒流恒压充电 | 03:09:00 | 145:23:17 | 2.3991 | 4.3499 | 8.974 | 35.4284 | 2022-12-22 18:58:50 | 10.4357
8846 | 恒流恒压充电 | 03:10:00 | 145:24:17 | 2.1278 | 4.35 | 9.0116 | 35.5921 | 2022-12-22 18:59:50 | 9.2561
8847 | 恒流恒压充电 | 03:11:00 | 145:25:17 | 1.9003 | 4.35 | 9.0451 | 35.7378 | 2022-12-22 19:00:50 | 8.2662
8848 | 恒流恒压充电 | 03:12:00 | 145:26:17 | 1.7069 | 4.3499 | 9.0751 | 35.8683 | 2022-12-22 19:01:50 | 7.4247
8849 | 恒流恒压充电 | 03:13:00 | 145:27:17 | 1.5362 | 4.3499 | 9.102 | 35.9856 | 2022-12-22 19:02:50 | 6.6823
8850 | 恒流恒压充电 | 03:14:00 | 145:28:17 | 1.3932 | 4.3499 | 9.1264 | 36.0916 | 2022-12-22 19:03:50 | 6.0601
8851 | 恒流恒压充电 | 03:15:00 | 145:29:17 | 1.2635 | 4.3499 | 9.1485 | 36.1878 | 2022-12-22 19:04:50 | 5.4962
8852 | 恒流恒压充电 | 03:16:00 | 145:30:17 | 1.1514 | 4.35 | 9.1686 | 36.2753 | 2022-12-22 19:05:50 | 5.0085
8853 | 恒流恒压充电 | 03:17:00 | 145:31:17 | 1.0534 | 4.35 | 9.187 | 36.3551 | 2022-12-22 19:06:50 | 4.5825
8854 | 恒流恒压充电 | 03:18:00 | 145:32:17 | 0.9614 | 4.35 | 9.2037 | 36.428 | 2022-12-22 19:07:50 | 4.182
8855 | 恒流恒压充电 | 03:19:00 | 145:33:17 | 0.884 | 4.3499 | 9.2191 | 36.4948 | 2022-12-22 19:08:50 | 3.8454
8856 | 恒流恒压充电 | 03:20:00 | 145:34:17 | 0.811 | 4.3499 | 9.2332 | 36.5563 | 2022-12-22 19:09:50 | 3.5279
8857 | 恒流恒压充电 | 03:21:00 | 145:35:17 | 0.7482 | 4.35 | 9.2462 | 36.6128 | 2022-12-22 19:10:50 | 3.2545
8858 | 恒流恒压充电 | 03:22:00 | 145:36:17 | 0.6895 | 4.3499 | 9.2582 | 36.6649 | 2022-12-22 19:11:50 | 2.9994
8859 | 恒流恒压充电 | 03:23:00 | 145:37:17 | 0.6399 | 4.3499 | 9.2693 | 36.713 | 2022-12-22 19:12:50 | 2.7835
8860 | 恒流恒压充电 | 03:24:00 | 145:38:17 | 0.5938 | 4.3499 | 9.2795 | 36.7577 | 2022-12-22 19:13:50 | 2.5831
8861 | 恒流恒压充电 | 03:25:00 | 145:39:17 | 0.5511 | 4.35 | 9.2891 | 36.7992 | 2022-12-22 19:14:50 | 2.3974
8862 | 恒流恒压充电 | 03:26:00 | 145:40:17 | 0.5114 | 4.3499 | 9.2979 | 36.8378 | 2022-12-22 19:15:50 | 2.2246
8863 | 恒流恒压充电 | 03:27:00 | 145:41:17 | 0.4775 | 4.3499 | 9.3062 | 36.8736 | 2022-12-22 19:16:50 | 2.0769
8864 | 恒流恒压充电 | 03:27:02 | 145:41:19 | 0.475 | 4.3499 | 9.3065 | 36.8748 | 2022-12-22 19:16:52 | 2.066
8865 | 搁置 | 00:00:00 | 145:41:19 | 0 | 4.347 | 0 | 0 | 2022-12-22 19:16:52 | 0
8866 | 搁置 | 00:01:00 | 145:42:19 | 0 | 4.3415 | 0 | 0 | 2022-12-22 19:17:52 | 0
8867 | 搁置 | 00:02:00 | 145:43:19 | 0 | 4.3403 | 0 | 0 | 2022-12-22 19:18:52 | 0
8868 | 搁置 | 00:03:00 | 145:44:19 | 0 | 4.3395 | 0 | 0 | 2022-12-22 19:19:52 | 0
8869 | 搁置 | 00:04:00 | 145:45:19 | 0 | 4.3389 | 0 | 0 | 2022-12-22 19:20:52 | 0
8870 | 搁置 | 00:05:00 | 145:46:19 | 0 | 4.3383 | 0 | 0 | 2022-12-22 19:21:52 | 0
8871 | 搁置 | 00:06:00 | 145:47:19 | 0 | 4.3378 | 0 | 0 | 2022-12-22 19:22:52 | 0
8872 | 搁置 | 00:07:00 | 145:48:19 | 0 | 4.3373 | 0 | 0 | 2022-12-22 19:23:52 | 0
8873 | 搁置 | 00:08:00 | 145:49:19 | 0 | 4.337 | 0 | 0 | 2022-12-22 19:24:52 | 0
8874 | 搁置 | 00:09:00 | 145:50:19 | 0 | 4.3365 | 0 | 0 | 2022-12-22 19:25:52 | 0
8875 | 搁置 | 00:10:00 | 145:51:19 | 0 | 4.3362 | 0 | 0 | 2022-12-22 19:26:52 | 0
8876 | 搁置 | 00:11:00 | 145:52:19 | 0 | 4.3357 | 0 | 0 | 2022-12-22 19:27:52 | 0
8877 | 搁置 | 00:12:00 | 145:53:19 | 0 | 4.3353 | 0 | 0 | 2022-12-22 19:28:52 | 0
8878 | 搁置 | 00:13:00 | 145:54:19 | 0 | 4.335 | 0 | 0 | 2022-12-22 19:29:52 | 0
8879 | 搁置 | 00:14:00 | 145:55:19 | 0 | 4.3347 | 0 | 0 | 2022-12-22 19:30:52 | 0
8880 | 搁置 | 00:15:00 | 145:56:19 | 0 | 4.3345 | 0 | 0 | 2022-12-22 19:31:52 | 0
8881 | 恒流放电 | 00:00:00 | 145:56:19 | -4.7497 | 4.3074 | 0 | 0 | 2022-12-22 19:31:52 | -20.4588
8882 | 恒流放电 | 00:01:00 | 145:57:19 | -4.7503 | 4.2566 | 0.0792 | 0.3378 | 2022-12-22 19:32:52 | -20.2201
8883 | 恒流放电 | 00:02:00 | 145:58:19 | -4.7503 | 4.2448 | 0.1583 | 0.6743 | 2022-12-22 19:33:52 | -20.164
8884 | 恒流放电 | 00:03:00 | 145:59:19 | -4.7501 | 4.2348 | 0.2375 | 1.0099 | 2022-12-22 19:34:52 | -20.1157
8885 | 恒流放电 | 00:04:00 | 146:00:19 | -4.7501 | 4.2254 | 0.3167 | 1.3448 | 2022-12-22 19:35:52 | -20.071
8886 | 恒流放电 | 00:05:00 | 146:01:19 | -4.7503 | 4.2166 | 0.3959 | 1.679 | 2022-12-22 19:36:52 | -20.0301
8887 | 恒流放电 | 00:06:00 | 146:02:19 | -4.7503 | 4.208 | 0.475 | 2.0125 | 2022-12-22 19:37:52 | -19.9892
8888 | 恒流放电 | 00:07:00 | 146:03:19 | -4.7501 | 4.1995 | 0.5542 | 2.3453 | 2022-12-22 19:38:52 | -19.948
8889 | 恒流放电 | 00:08:00 | 146:04:19 | -4.7503 | 4.1909 | 0.6334 | 2.6774 | 2022-12-22 19:39:52 | -19.908
8890 | 恒流放电 | 00:09:00 | 146:05:19 | -4.7501 | 4.1824 | 0.7125 | 3.0089 | 2022-12-22 19:40:52 | -19.8668
8891 | 恒流放电 | 00:10:00 | 146:06:19 | -4.7501 | 4.1736 | 0.7917 | 3.3397 | 2022-12-22 19:41:52 | -19.825
8892 | 恒流放电 | 00:11:00 | 146:07:19 | -4.7501 | 4.1648 | 0.8709 | 3.6697 | 2022-12-22 19:42:52 | -19.7832
8893 | 恒流放电 | 00:12:00 | 146:08:19 | -4.7501 | 4.1556 | 0.95 | 3.9991 | 2022-12-22 19:43:52 | -19.7395
8894 | 恒流放电 | 00:13:00 | 146:09:19 | -4.7501 | 4.1464 | 1.0292 | 4.3277 | 2022-12-22 19:44:52 | -19.6958
8895 | 恒流放电 | 00:14:00 | 146:10:19 | -4.7501 | 4.1372 | 1.1084 | 4.6556 | 2022-12-22 19:45:52 | -19.6521
8896 | 恒流放电 | 00:15:00 | 146:11:19 | -4.7501 | 4.1278 | 1.1875 | 4.9828 | 2022-12-22 19:46:52 | -19.6074
8897 | 恒流放电 | 00:16:00 | 146:12:19 | -4.7501 | 4.1182 | 1.2667 | 5.3092 | 2022-12-22 19:47:52 | -19.5618
8898 | 恒流放电 | 00:17:00 | 146:13:19 | -4.7503 | 4.1085 | 1.3459 | 5.6349 | 2022-12-22 19:48:52 | -19.5166
8899 | 恒流放电 | 00:18:00 | 146:14:19 | -4.7503 | 4.0988 | 1.4251 | 5.9597 | 2022-12-22 19:49:52 | -19.4705
8900 | 恒流放电 | 00:19:00 | 146:15:19 | -4.7501 | 4.089 | 1.5042 | 6.2839 | 2022-12-22 19:50:52 | -19.4231
8901 | 恒流放电 | 00:20:00 | 146:16:19 | -4.7503 | 4.0791 | 1.5834 | 6.6072 | 2022-12-22 19:51:52 | -19.3769
8902 | 恒流放电 | 00:21:00 | 146:17:19 | -4.7501 | 4.0693 | 1.6626 | 6.9297 | 2022-12-22 19:52:52 | -19.3295
8903 | 恒流放电 | 00:22:00 | 146:18:19 | -4.7503 | 4.0594 | 1.7417 | 7.2515 | 2022-12-22 19:53:52 | -19.2833
8904 | 恒流放电 | 00:23:00 | 146:19:19 | -4.7501 | 4.0499 | 1.8209 | 7.5725 | 2022-12-22 19:54:52 | -19.2374
8905 | 恒流放电 | 00:24:00 | 146:20:19 | -4.7501 | 4.0402 | 1.9001 | 7.8928 | 2022-12-22 19:55:52 | -19.1913
8906 | 恒流放电 | 00:25:00 | 146:21:19 | -4.7501 | 4.0307 | 1.9792 | 8.2123 | 2022-12-22 19:56:52 | -19.1462
8907 | 恒流放电 | 00:26:00 | 146:22:19 | -4.7503 | 4.0212 | 2.0584 | 8.531 | 2022-12-22 19:57:52 | -19.1019
8908 | 恒流放电 | 00:27:00 | 146:23:19 | -4.7501 | 4.0118 | 2.1376 | 8.849 | 2022-12-22 19:58:52 | -19.0564
8909 | 恒流放电 | 00:28:00 | 146:24:19 | -4.7503 | 4.0027 | 2.2168 | 9.1662 | 2022-12-22 19:59:52 | -19.014
8910 | 恒流放电 | 00:29:00 | 146:25:19 | -4.7503 | 3.9936 | 2.2959 | 9.4828 | 2022-12-22 20:00:52 | -18.9708
8911 | 恒流放电 | 00:30:00 | 146:26:19 | -4.7501 | 3.9847 | 2.3751 | 9.7986 | 2022-12-22 20:01:52 | -18.9277
8912 | 恒流放电 | 00:31:00 | 146:27:19 | -4.7503 | 3.976 | 2.4543 | 10.1137 | 2022-12-22 20:02:52 | -18.8872
8913 | 恒流放电 | 00:32:00 | 146:28:19 | -4.7503 | 3.9676 | 2.5334 | 10.4282 | 2022-12-22 20:03:52 | -18.8473
8914 | 恒流放电 | 00:33:00 | 146:29:19 | -4.7503 | 3.9596 | 2.6126 | 10.742 | 2022-12-22 20:04:52 | -18.8092
8915 | 恒流放电 | 00:34:00 | 146:30:19 | -4.7501 | 3.9517 | 2.6918 | 11.0551 | 2022-12-22 20:05:52 | -18.7709
8916 | 恒流放电 | 00:35:00 | 146:31:19 | -4.7501 | 3.9443 | 2.7709 | 11.3677 | 2022-12-22 20:06:52 | -18.7358
8917 | 恒流放电 | 00:36:00 | 146:32:19 | -4.7503 | 3.9373 | 2.8501 | 11.6797 | 2022-12-22 20:07:52 | -18.7033
8918 | 恒流放电 | 00:37:00 | 146:33:19 | -4.7503 | 3.9304 | 2.9293 | 11.9911 | 2022-12-22 20:08:52 | -18.6705
8919 | 恒流放电 | 00:38:00 | 146:34:19 | -4.7501 | 3.9239 | 3.0085 | 12.302 | 2022-12-22 20:09:52 | -18.6389
8920 | 恒流放电 | 00:39:00 | 146:35:19 | -4.7501 | 3.9175 | 3.0876 | 12.6124 | 2022-12-22 20:10:52 | -18.6085
8921 | 恒流放电 | 00:40:00 | 146:36:19 | -4.7503 | 3.9112 | 3.1668 | 12.9223 | 2022-12-22 20:11:52 | -18.5793
8922 | 恒流放电 | 00:41:00 | 146:37:19 | -4.7503 | 3.9049 | 3.246 | 13.2317 | 2022-12-22 20:12:52 | -18.5494
8923 | 恒流放电 | 00:42:00 | 146:38:19 | -4.7501 | 3.8986 | 3.3251 | 13.5406 | 2022-12-22 20:13:52 | -18.5187
8924 | 恒流放电 | 00:43:00 | 146:39:19 | -4.7501 | 3.8923 | 3.4043 | 13.849 | 2022-12-22 20:14:52 | -18.4888
8925 | 恒流放电 | 00:44:00 | 146:40:19 | -4.7503 | 3.8859 | 3.4835 | 14.1569 | 2022-12-22 20:15:52 | -18.4592
8926 | 恒流放电 | 00:45:00 | 146:41:19 | -4.7503 | 3.8793 | 3.5626 | 14.4643 | 2022-12-22 20:16:52 | -18.4278
8927 | 恒流放电 | 00:46:00 | 146:42:19 | -4.7503 | 3.8728 | 3.6418 | 14.7711 | 2022-12-22 20:17:52 | -18.3969
8928 | 恒流放电 | 00:47:00 | 146:43:19 | -4.7501 | 3.866 | 3.721 | 15.0775 | 2022-12-22 20:18:52 | -18.3638
8929 | 恒流放电 | 00:48:00 | 146:44:19 | -4.7503 | 3.8592 | 3.8001 | 15.3833 | 2022-12-22 20:19:52 | -18.3323
8930 | 恒流放电 | 00:49:00 | 146:45:19 | -4.7501 | 3.8526 | 3.8793 | 15.6886 | 2022-12-22 20:20:52 | -18.3002
8931 | 恒流放电 | 00:50:00 | 146:46:19 | -4.7501 | 3.846 | 3.9585 | 15.9933 | 2022-12-22 20:21:52 | -18.2688
8932 | 恒流放电 | 00:51:00 | 146:47:19 | -4.7501 | 3.8392 | 4.0377 | 16.2975 | 2022-12-22 20:22:52 | -18.2365
8933 | 恒流放电 | 00:52:00 | 146:48:19 | -4.7501 | 3.8328 | 4.1168 | 16.6012 | 2022-12-22 20:23:52 | -18.2061
8934 | 恒流放电 | 00:53:00 | 146:49:19 | -4.7503 | 3.8263 | 4.196 | 16.9044 | 2022-12-22 20:24:52 | -18.176
8935 | 恒流放电 | 00:54:00 | 146:50:19 | -4.7503 | 3.82 | 4.2752 | 17.2071 | 2022-12-22 20:25:52 | -18.1461
8936 | 恒流放电 | 00:55:00 | 146:51:19 | -4.7501 | 3.8139 | 4.3543 | 17.5093 | 2022-12-22 20:26:52 | -18.1164
8937 | 恒流放电 | 00:56:00 | 146:52:19 | -4.7501 | 3.808 | 4.4335 | 17.811 | 2022-12-22 20:27:52 | -18.0883
8938 | 恒流放电 | 00:57:00 | 146:53:19 | -4.7503 | 3.8021 | 4.5127 | 18.1122 | 2022-12-22 20:28:52 | -18.0611
8939 | 恒流放电 | 00:58:00 | 146:54:19 | -4.7503 | 3.7967 | 4.5918 | 18.413 | 2022-12-22 20:29:52 | -18.0354
8940 | 恒流放电 | 00:59:00 | 146:55:19 | -4.7501 | 3.7912 | 4.671 | 18.7134 | 2022-12-22 20:30:52 | -18.0085
8941 | 恒流放电 | 01:00:00 | 146:56:19 | -4.7501 | 3.7862 | 4.7502 | 19.0133 | 2022-12-22 20:31:52 | -17.9848
8942 | 恒流放电 | 01:01:00 | 146:57:19 | -4.7501 | 3.7812 | 4.8294 | 19.3129 | 2022-12-22 20:32:52 | -17.961
8943 | 恒流放电 | 01:02:00 | 146:58:19 | -4.7503 | 3.7765 | 4.9085 | 19.6121 | 2022-12-22 20:33:52 | -17.9395
8944 | 恒流放电 | 01:03:00 | 146:59:19 | -4.7501 | 3.772 | 4.9877 | 19.9109 | 2022-12-22 20:34:52 | -17.9173
8945 | 恒流放电 | 01:04:00 | 147:00:19 | -4.7501 | 3.7678 | 5.0669 | 20.2093 | 2022-12-22 20:35:52 | -17.8974
8946 | 恒流放电 | 01:05:00 | 147:01:19 | -4.7503 | 3.7636 | 5.146 | 20.5075 | 2022-12-22 20:36:52 | -17.8782
8947 | 恒流放电 | 01:06:00 | 147:02:19 | -4.7501 | 3.7597 | 5.2252 | 20.8053 | 2022-12-22 20:37:52 | -17.8589
8948 | 恒流放电 | 01:07:00 | 147:03:19 | -4.7503 | 3.756 | 5.3044 | 21.1028 | 2022-12-22 20:38:52 | -17.8421
8949 | 恒流放电 | 01:08:00 | 147:04:19 | -4.7501 | 3.7525 | 5.3835 | 21.4 | 2022-12-22 20:39:52 | -17.8247
8950 | 恒流放电 | 01:09:00 | 147:05:19 | -4.7503 | 3.7488 | 5.4627 | 21.6969 | 2022-12-22 20:40:52 | -17.8079
8951 | 恒流放电 | 01:10:00 | 147:06:19 | -4.7501 | 3.7455 | 5.5419 | 21.9936 | 2022-12-22 20:41:52 | -17.7915
8952 | 恒流放电 | 01:11:00 | 147:07:19 | -4.7501 | 3.7421 | 5.6211 | 22.29 | 2022-12-22 20:42:52 | -17.7753
8953 | 恒流放电 | 01:12:00 | 147:08:19 | -4.7501 | 3.7391 | 5.7002 | 22.5861 | 2022-12-22 20:43:52 | -17.7611
8954 | 恒流放电 | 01:13:00 | 147:09:19 | -4.7501 | 3.736 | 5.7794 | 22.882 | 2022-12-22 20:44:52 | -17.7463
8955 | 恒流放电 | 01:14:00 | 147:10:19 | -4.7503 | 3.7331 | 5.8586 | 23.1777 | 2022-12-22 20:45:52 | -17.7333
8956 | 恒流放电 | 01:15:00 | 147:11:19 | -4.7501 | 3.73 | 5.9377 | 23.4731 | 2022-12-22 20:46:52 | -17.7178
8957 | 恒流放电 | 01:16:00 | 147:12:19 | -4.7503 | 3.7271 | 6.0169 | 23.7683 | 2022-12-22 20:47:52 | -17.7048
8958 | 恒流放电 | 01:17:00 | 147:13:19 | -4.7503 | 3.7244 | 6.0961 | 24.0633 | 2022-12-22 20:48:52 | -17.692
8959 | 恒流放电 | 01:18:00 | 147:14:19 | -4.7501 | 3.7216 | 6.1752 | 24.358 | 2022-12-22 20:49:52 | -17.6779
8960 | 恒流放电 | 01:19:00 | 147:15:19 | -4.7501 | 3.7189 | 6.2544 | 24.6526 | 2022-12-22 20:50:52 | -17.6651
8961 | 恒流放电 | 01:20:00 | 147:16:19 | -4.7503 | 3.7162 | 6.3336 | 24.9469 | 2022-12-22 20:51:52 | -17.653
8962 | 恒流放电 | 01:21:00 | 147:17:19 | -4.7503 | 3.7134 | 6.4127 | 25.241 | 2022-12-22 20:52:52 | -17.6397
8963 | 恒流放电 | 01:22:00 | 147:18:19 | -4.7503 | 3.7107 | 6.4919 | 25.5349 | 2022-12-22 20:53:52 | -17.6269
8964 | 恒流放电 | 01:23:00 | 147:19:19 | -4.7503 | 3.7079 | 6.5711 | 25.8285 | 2022-12-22 20:54:52 | -17.6136
8965 | 恒流放电 | 01:24:00 | 147:20:19 | -4.7501 | 3.7052 | 6.6503 | 26.122 | 2022-12-22 20:55:52 | -17.6
8966 | 恒流放电 | 01:25:00 | 147:21:19 | -4.7501 | 3.7025 | 6.7294 | 26.4152 | 2022-12-22 20:56:52 | -17.5872
8967 | 恒流放电 | 01:26:00 | 147:22:19 | -4.7501 | 3.6996 | 6.8086 | 26.7082 | 2022-12-22 20:57:52 | -17.5734
8968 | 恒流放电 | 01:27:00 | 147:23:19 | -4.7503 | 3.6968 | 6.8878 | 27.001 | 2022-12-22 20:58:52 | -17.5609
8969 | 恒流放电 | 01:28:00 | 147:24:19 | -4.7501 | 3.6939 | 6.9669 | 27.2935 | 2022-12-22 20:59:52 | -17.5464
8970 | 恒流放电 | 01:29:00 | 147:25:19 | -4.7501 | 3.691 | 7.0461 | 27.5859 | 2022-12-22 21:00:52 | -17.5326
8971 | 恒流放电 | 01:30:00 | 147:26:19 | -4.7501 | 3.6881 | 7.1253 | 27.878 | 2022-12-22 21:01:52 | -17.5188
8972 | 恒流放电 | 01:31:00 | 147:27:19 | -4.7503 | 3.685 | 7.2044 | 28.1698 | 2022-12-22 21:02:52 | -17.5048
8973 | 恒流放电 | 01:32:00 | 147:28:19 | -4.7501 | 3.6818 | 7.2836 | 28.4615 | 2022-12-22 21:03:52 | -17.4889
8974 | 恒流放电 | 01:33:00 | 147:29:19 | -4.7503 | 3.6786 | 7.3628 | 28.7528 | 2022-12-22 21:04:52 | -17.4744
8975 | 恒流放电 | 01:34:00 | 147:30:19 | -4.7503 | 3.6754 | 7.442 | 29.0439 | 2022-12-22 21:05:52 | -17.4592
8976 | 恒流放电 | 01:35:00 | 147:31:19 | -4.7501 | 3.6718 | 7.5211 | 29.3348 | 2022-12-22 21:06:52 | -17.4414
8977 | 恒流放电 | 01:36:00 | 147:32:19 | -4.7501 | 3.6683 | 7.6003 | 29.6253 | 2022-12-22 21:07:52 | -17.4248
8978 | 恒流放电 | 01:37:00 | 147:33:19 | -4.7501 | 3.6644 | 7.6795 | 29.9156 | 2022-12-22 21:08:52 | -17.4062
8979 | 恒流放电 | 01:38:00 | 147:34:19 | -4.7503 | 3.6605 | 7.7586 | 30.2055 | 2022-12-22 21:09:52 | -17.3884
8980 | 恒流放电 | 01:39:00 | 147:35:19 | -4.7503 | 3.6563 | 7.8378 | 30.4952 | 2022-12-22 21:10:52 | -17.3685
8981 | 恒流放电 | 01:40:00 | 147:36:19 | -4.7503 | 3.6518 | 7.917 | 30.7845 | 2022-12-22 21:11:52 | -17.3471
8982 | 恒流放电 | 01:41:00 | 147:37:19 | -4.7503 | 3.647 | 7.9961 | 31.0734 | 2022-12-22 21:12:52 | -17.3243
8983 | 恒流放电 | 01:42:00 | 147:38:19 | -4.7501 | 3.6416 | 8.0753 | 31.3619 | 2022-12-22 21:13:52 | -17.2979
8984 | 恒流放电 | 01:43:00 | 147:39:19 | -4.7501 | 3.636 | 8.1545 | 31.65 | 2022-12-22 21:14:52 | -17.2713
8985 | 恒流放电 | 01:44:00 | 147:40:19 | -4.7501 | 3.6295 | 8.2337 | 31.9376 | 2022-12-22 21:15:52 | -17.2405
8986 | 恒流放电 | 01:45:00 | 147:41:19 | -4.7501 | 3.6221 | 8.3128 | 32.2247 | 2022-12-22 21:16:52 | -17.2053
8987 | 恒流放电 | 01:46:00 | 147:42:19 | -4.7501 | 3.6136 | 8.392 | 32.5111 | 2022-12-22 21:17:52 | -17.1649
8988 | 恒流放电 | 01:47:00 | 147:43:19 | -4.7503 | 3.6032 | 8.4712 | 32.7968 | 2022-12-22 21:18:52 | -17.1162
8989 | 恒流放电 | 01:48:00 | 147:44:19 | -4.7501 | 3.5903 | 8.5503 | 33.0816 | 2022-12-22 21:19:52 | -17.0542
8990 | 恒流放电 | 01:49:00 | 147:45:19 | -4.7501 | 3.5739 | 8.6295 | 33.3652 | 2022-12-22 21:20:52 | -16.9763
8991 | 恒流放电 | 01:50:00 | 147:46:19 | -4.7501 | 3.5521 | 8.7087 | 33.6473 | 2022-12-22 21:21:52 | -16.8728
8992 | 恒流放电 | 01:51:00 | 147:47:19 | -4.7501 | 3.5252 | 8.7878 | 33.9275 | 2022-12-22 21:22:52 | -16.745
8993 | 恒流放电 | 01:52:00 | 147:48:19 | -4.7503 | 3.4948 | 8.867 | 34.2054 | 2022-12-22 21:23:52 | -16.6013
8994 | 恒流放电 | 01:53:00 | 147:49:19 | -4.7501 | 3.466 | 8.9462 | 34.4809 | 2022-12-22 21:24:52 | -16.4638
8995 | 恒流放电 | 01:54:00 | 147:50:19 | -4.7501 | 3.4402 | 9.0254 | 34.7543 | 2022-12-22 21:25:52 | -16.3413
8996 | 恒流放电 | 01:55:00 | 147:51:19 | -4.7503 | 3.4097 | 9.1045 | 35.0255 | 2022-12-22 21:26:52 | -16.1971
8997 | 恒流放电 | 01:56:00 | 147:52:19 | -4.7503 | 3.3277 | 9.1837 | 35.2928 | 2022-12-22 21:27:52 | -15.8075
8998 | 恒流放电 | 01:57:00 | 147:53:19 | -4.7501 | 3.1625 | 9.2629 | 35.5502 | 2022-12-22 21:28:52 | -15.0222
8999 | 恒流放电 | 01:57:41 | 147:54:00 | -4.7503 | 2.9997 | 9.3172 | 35.7179 | 2022-12-22 21:29:33 | -14.2494
9000 | 搁置 | 00:00:00 | 147:54:00 | 0 | 3.0233 | 0 | 0 | 2022-12-22 21:29:33 | 0
9001 | 搁置 | 00:01:00 | 147:55:00 | 0 | 3.5128 | 0 | 0 | 2022-12-22 21:30:33 | 0
9002 | 搁置 | 00:02:00 | 147:56:00 | 0 | 3.5174 | 0 | 0 | 2022-12-22 21:31:33 | 0
9003 | 搁置 | 00:03:00 | 147:57:00 | 0 | 3.5232 | 0 | 0 | 2022-12-22 21:32:33 | 0
9004 | 搁置 | 00:04:00 | 147:58:00 | 0 | 3.5323 | 0 | 0 | 2022-12-22 21:33:33 | 0
9005 | 搁置 | 00:05:00 | 147:59:00 | 0 | 3.544 | 0 | 0 | 2022-12-22 21:34:33 | 0
9006 | 搁置 | 00:06:00 | 148:00:00 | 0 | 3.5576 | 0 | 0 | 2022-12-22 21:35:33 | 0
9007 | 搁置 | 00:07:00 | 148:01:00 | 0 | 3.5724 | 0 | 0 | 2022-12-22 21:36:33 | 0
9008 | 搁置 | 00:08:00 | 148:02:00 | 0 | 3.5874 | 0 | 0 | 2022-12-22 21:37:33 | 0
9009 | 搁置 | 00:09:00 | 148:03:00 | 0 | 3.6012 | 0 | 0 | 2022-12-22 21:38:33 | 0
9010 | 搁置 | 00:10:00 | 148:04:00 | 0 | 3.6126 | 0 | 0 | 2022-12-22 21:39:33 | 0
9011 | 搁置 | 00:11:00 | 148:05:00 | 0 | 3.621 | 0 | 0 | 2022-12-22 21:40:33 | 0
9012 | 搁置 | 00:12:00 | 148:06:00 | 0 | 3.6273 | 0 | 0 | 2022-12-22 21:41:33 | 0
9013 | 搁置 | 00:13:00 | 148:07:00 | 0 | 3.6318 | 0 | 0 | 2022-12-22 21:42:33 | 0
9014 | 搁置 | 00:14:00 | 148:08:00 | 0 | 3.6353 | 0 | 0 | 2022-12-22 21:43:33 | 0
9015 | 搁置 | 00:15:00 | 148:09:00 | 0 | 3.6378 | 0 | 0 | 2022-12-22 21:44:33 | 0
9016 | 恒流恒压充电 | 00:00:00 | 148:09:00 | 2.8496 | 3.6511 | 0 | 0 | 2022-12-22 21:44:33 | 10.4043
9017 | 恒流恒压充电 | 00:01:00 | 148:10:00 | 2.8505 | 3.701 | 0.0475 | 0.1754 | 2022-12-22 21:45:33 | 10.5496
9018 | 恒流恒压充电 | 00:02:00 | 148:11:00 | 2.8507 | 3.7066 | 0.095 | 0.3514 | 2022-12-22 21:46:33 | 10.5663
9019 | 恒流恒压充电 | 00:03:00 | 148:12:00 | 2.8505 | 3.7102 | 0.1425 | 0.5275 | 2022-12-22 21:47:33 | 10.5758
9020 | 恒流恒压充电 | 00:04:00 | 148:13:00 | 2.8507 | 3.7127 | 0.19 | 0.7039 | 2022-12-22 21:48:33 | 10.5836
9021 | 恒流恒压充电 | 00:05:00 | 148:14:00 | 2.8505 | 3.7153 | 0.2375 | 0.8803 | 2022-12-22 21:49:33 | 10.5903
9022 | 恒流恒压充电 | 00:06:00 | 148:15:00 | 2.8505 | 3.7173 | 0.285 | 1.0569 | 2022-12-22 21:50:33 | 10.596
9023 | 恒流恒压充电 | 00:07:00 | 148:16:00 | 2.8505 | 3.7192 | 0.3326 | 1.2335 | 2022-12-22 21:51:33 | 10.6014
9024 | 恒流恒压充电 | 00:08:00 | 148:17:00 | 2.8505 | 3.7211 | 0.3801 | 1.4103 | 2022-12-22 21:52:33 | 10.6068
9025 | 恒流恒压充电 | 00:09:00 | 148:18:00 | 2.8507 | 3.7229 | 0.4276 | 1.5871 | 2022-12-22 21:53:33 | 10.6127
9026 | 恒流恒压充电 | 00:10:00 | 148:19:00 | 2.8505 | 3.7247 | 0.4751 | 1.764 | 2022-12-22 21:54:33 | 10.6171
9027 | 恒流恒压充电 | 00:11:00 | 148:20:00 | 2.8507 | 3.7265 | 0.5226 | 1.941 | 2022-12-22 21:55:33 | 10.623
9028 | 恒流恒压充电 | 00:12:00 | 148:21:00 | 2.8507 | 3.7281 | 0.5701 | 2.1181 | 2022-12-22 21:56:33 | 10.6275
9029 | 恒流恒压充电 | 00:13:00 | 148:22:00 | 2.8507 | 3.7297 | 0.6176 | 2.2952 | 2022-12-22 21:57:33 | 10.6321
9030 | 恒流恒压充电 | 00:14:00 | 148:23:00 | 2.8505 | 3.7313 | 0.6651 | 2.4725 | 2022-12-22 21:58:33 | 10.6359
9031 | 恒流恒压充电 | 00:15:00 | 148:24:00 | 2.8505 | 3.7329 | 0.7126 | 2.6498 | 2022-12-22 21:59:33 | 10.6405
9032 | 恒流恒压充电 | 00:16:00 | 148:25:00 | 2.8505 | 3.7345 | 0.7601 | 2.8271 | 2022-12-22 22:00:33 | 10.645
9033 | 恒流恒压充电 | 00:17:00 | 148:26:00 | 2.8505 | 3.7361 | 0.8076 | 3.0046 | 2022-12-22 22:01:33 | 10.6496
9034 | 恒流恒压充电 | 00:18:00 | 148:27:00 | 2.8505 | 3.7378 | 0.8551 | 3.1821 | 2022-12-22 22:02:33 | 10.6544
9035 | 恒流恒压充电 | 00:19:00 | 148:28:00 | 2.8505 | 3.7394 | 0.9027 | 3.3598 | 2022-12-22 22:03:33 | 10.659
9036 | 恒流恒压充电 | 00:20:00 | 148:29:00 | 2.8505 | 3.741 | 0.9502 | 3.5374 | 2022-12-22 22:04:33 | 10.6636
9037 | 恒流恒压充电 | 00:21:00 | 148:30:00 | 2.8507 | 3.7424 | 0.9977 | 3.7152 | 2022-12-22 22:05:33 | 10.6683
9038 | 恒流恒压充电 | 00:22:00 | 148:31:00 | 2.8505 | 3.744 | 1.0452 | 3.893 | 2022-12-22 22:06:33 | 10.6721
9039 | 恒流恒压充电 | 00:23:00 | 148:32:00 | 2.8505 | 3.7457 | 1.0927 | 4.071 | 2022-12-22 22:07:33 | 10.677
9040 | 恒流恒压充电 | 00:24:00 | 148:33:00 | 2.8505 | 3.7471 | 1.1402 | 4.2489 | 2022-12-22 22:08:33 | 10.681
9041 | 恒流恒压充电 | 00:25:00 | 148:34:00 | 2.8505 | 3.7487 | 1.1877 | 4.427 | 2022-12-22 22:09:33 | 10.6855
9042 | 恒流恒压充电 | 00:26:00 | 148:35:00 | 2.8505 | 3.7503 | 1.2352 | 4.6051 | 2022-12-22 22:10:33 | 10.6901
9043 | 恒流恒压充电 | 00:27:00 | 148:36:00 | 2.8505 | 3.7518 | 1.2827 | 4.7833 | 2022-12-22 22:11:33 | 10.6944
9044 | 恒流恒压充电 | 00:28:00 | 148:37:00 | 2.8505 | 3.7534 | 1.3302 | 4.9616 | 2022-12-22 22:12:33 | 10.6989
9045 | 恒流恒压充电 | 00:29:00 | 148:38:00 | 2.8505 | 3.7549 | 1.3777 | 5.14 | 2022-12-22 22:13:33 | 10.7032
9046 | 恒流恒压充电 | 00:30:00 | 148:39:00 | 2.8505 | 3.7563 | 1.4252 | 5.3184 | 2022-12-22 22:14:33 | 10.7072
9047 | 恒流恒压充电 | 00:31:00 | 148:40:00 | 2.8505 | 3.7579 | 1.4728 | 5.4969 | 2022-12-22 22:15:33 | 10.7117
9048 | 恒流恒压充电 | 00:32:00 | 148:41:00 | 2.8505 | 3.7594 | 1.5203 | 5.6755 | 2022-12-22 22:16:33 | 10.716
9049 | 恒流恒压充电 | 00:33:00 | 148:42:00 | 2.8505 | 3.761 | 1.5678 | 5.8541 | 2022-12-22 22:17:33 | 10.7206
9050 | 恒流恒压充电 | 00:34:00 | 148:43:00 | 2.8505 | 3.7626 | 1.6153 | 6.0328 | 2022-12-22 22:18:33 | 10.7251
9051 | 恒流恒压充电 | 00:35:00 | 148:44:00 | 2.8505 | 3.7641 | 1.6628 | 6.2116 | 2022-12-22 22:19:33 | 10.7294
9052 | 恒流恒压充电 | 00:36:00 | 148:45:00 | 2.8505 | 3.7655 | 1.7103 | 6.3905 | 2022-12-22 22:20:33 | 10.7334
9053 | 恒流恒压充电 | 00:37:00 | 148:46:00 | 2.8507 | 3.767 | 1.7578 | 6.5694 | 2022-12-22 22:21:33 | 10.7384
9054 | 恒流恒压充电 | 00:38:00 | 148:47:00 | 2.8505 | 3.7684 | 1.8053 | 6.7484 | 2022-12-22 22:22:33 | 10.7417
9055 | 恒流恒压充电 | 00:39:00 | 148:48:00 | 2.8505 | 3.7699 | 1.8528 | 6.9274 | 2022-12-22 22:23:33 | 10.7459
9056 | 恒流恒压充电 | 00:40:00 | 148:49:00 | 2.8505 | 3.7715 | 1.9003 | 7.1066 | 2022-12-22 22:24:33 | 10.7505
9057 | 恒流恒压充电 | 00:41:00 | 148:50:00 | 2.8505 | 3.7729 | 1.9478 | 7.2858 | 2022-12-22 22:25:33 | 10.7545
9058 | 恒流恒压充电 | 00:42:00 | 148:51:00 | 2.8505 | 3.7744 | 1.9953 | 7.4651 | 2022-12-22 22:26:33 | 10.7588
9059 | 恒流恒压充电 | 00:43:00 | 148:52:00 | 2.8505 | 3.7758 | 2.0429 | 7.6444 | 2022-12-22 22:27:33 | 10.7628
9060 | 恒流恒压充电 | 00:44:00 | 148:53:00 | 2.8505 | 3.7773 | 2.0904 | 7.8238 | 2022-12-22 22:28:33 | 10.767
9061 | 恒流恒压充电 | 00:45:00 | 148:54:00 | 2.8505 | 3.7789 | 2.1379 | 8.0033 | 2022-12-22 22:29:33 | 10.7716
9062 | 恒流恒压充电 | 00:46:00 | 148:55:00 | 2.8505 | 3.7802 | 2.1854 | 8.1829 | 2022-12-22 22:30:33 | 10.7753
9063 | 恒流恒压充电 | 00:47:00 | 148:56:00 | 2.8505 | 3.7818 | 2.2329 | 8.3625 | 2022-12-22 22:31:33 | 10.7799
9064 | 恒流恒压充电 | 00:48:00 | 148:57:00 | 2.8505 | 3.7833 | 2.2804 | 8.5422 | 2022-12-22 22:32:33 | 10.7841
9065 | 恒流恒压充电 | 00:49:00 | 148:58:00 | 2.8507 | 3.7846 | 2.3279 | 8.7219 | 2022-12-22 22:33:33 | 10.7886
9066 | 恒流恒压充电 | 00:50:00 | 148:59:00 | 2.8505 | 3.7862 | 2.3754 | 8.9018 | 2022-12-22 22:34:33 | 10.7924
9067 | 恒流恒压充电 | 00:51:00 | 149:00:00 | 2.8505 | 3.7876 | 2.4229 | 9.0817 | 2022-12-22 22:35:33 | 10.7964
9068 | 恒流恒压充电 | 00:52:00 | 149:01:00 | 2.8505 | 3.7891 | 2.4704 | 9.2617 | 2022-12-22 22:36:33 | 10.8007
9069 | 恒流恒压充电 | 00:53:00 | 149:02:00 | 2.8505 | 3.7905 | 2.5179 | 9.4417 | 2022-12-22 22:37:33 | 10.8047
9070 | 恒流恒压充电 | 00:54:00 | 149:03:00 | 2.8507 | 3.792 | 2.5654 | 9.6218 | 2022-12-22 22:38:33 | 10.8097
9071 | 恒流恒压充电 | 00:55:00 | 149:04:00 | 2.8505 | 3.7936 | 2.6129 | 9.802 | 2022-12-22 22:39:33 | 10.8135
9072 | 恒流恒压充电 | 00:56:00 | 149:05:00 | 2.8507 | 3.795 | 2.6605 | 9.9823 | 2022-12-22 22:40:33 | 10.8183
9073 | 恒流恒压充电 | 00:57:00 | 149:06:00 | 2.8505 | 3.7965 | 2.708 | 10.1626 | 2022-12-22 22:41:33 | 10.8218
9074 | 恒流恒压充电 | 00:58:00 | 149:07:00 | 2.8505 | 3.7981 | 2.7555 | 10.343 | 2022-12-22 22:42:33 | 10.8263
9075 | 恒流恒压充电 | 00:59:00 | 149:08:00 | 2.8507 | 3.7996 | 2.803 | 10.5235 | 2022-12-22 22:43:33 | 10.8314
9076 | 恒流恒压充电 | 01:00:00 | 149:09:00 | 2.8505 | 3.8012 | 2.8505 | 10.704 | 2022-12-22 22:44:33 | 10.8352
9077 | 恒流恒压充电 | 01:01:00 | 149:10:00 | 2.8505 | 3.8025 | 2.898 | 10.8846 | 2022-12-22 22:45:33 | 10.8389
9078 | 恒流恒压充电 | 01:02:00 | 149:11:00 | 2.8505 | 3.8042 | 2.9455 | 11.0653 | 2022-12-22 22:46:33 | 10.8437
9079 | 恒流恒压充电 | 01:03:00 | 149:12:00 | 2.8505 | 3.8059 | 2.993 | 11.2461 | 2022-12-22 22:47:33 | 10.8486
9080 | 恒流恒压充电 | 01:04:00 | 149:13:00 | 2.8505 | 3.8073 | 3.0405 | 11.4269 | 2022-12-22 22:48:33 | 10.8526
9081 | 恒流恒压充电 | 01:05:00 | 149:14:00 | 2.8505 | 3.8091 | 3.088 | 11.6079 | 2022-12-22 22:49:33 | 10.8577
9082 | 恒流恒压充电 | 01:06:00 | 149:15:00 | 2.8505 | 3.8105 | 3.1355 | 11.7889 | 2022-12-22 22:50:33 | 10.8617
9083 | 恒流恒压充电 | 01:07:00 | 149:16:00 | 2.8505 | 3.8123 | 3.183 | 11.9699 | 2022-12-22 22:51:33 | 10.8668
9084 | 恒流恒压充电 | 01:08:00 | 149:17:00 | 2.8505 | 3.8139 | 3.2306 | 12.1511 | 2022-12-22 22:52:33 | 10.8714
9085 | 恒流恒压充电 | 01:09:00 | 149:18:00 | 2.8505 | 3.8157 | 3.2781 | 12.3323 | 2022-12-22 22:53:33 | 10.8765
9086 | 恒流恒压充电 | 01:10:00 | 149:19:00 | 2.8505 | 3.8175 | 3.3256 | 12.5136 | 2022-12-22 22:54:33 | 10.8816
9087 | 恒流恒压充电 | 01:11:00 | 149:20:00 | 2.8505 | 3.8191 | 3.3731 | 12.695 | 2022-12-22 22:55:33 | 10.8862
9088 | 恒流恒压充电 | 01:12:00 | 149:21:00 | 2.8505 | 3.821 | 3.4206 | 12.8765 | 2022-12-22 22:56:33 | 10.8916
9089 | 恒流恒压充电 | 01:13:00 | 149:22:00 | 2.8505 | 3.8228 | 3.4681 | 13.0581 | 2022-12-22 22:57:33 | 10.8967
9090 | 恒流恒压充电 | 01:14:00 | 149:23:00 | 2.8505 | 3.8247 | 3.5156 | 13.2397 | 2022-12-22 22:58:33 | 10.9022
9091 | 恒流恒压充电 | 01:15:00 | 149:24:00 | 2.8505 | 3.8265 | 3.5631 | 13.4215 | 2022-12-22 22:59:33 | 10.9073
9092 | 恒流恒压充电 | 01:16:00 | 149:25:00 | 2.8507 | 3.8284 | 3.6106 | 13.6033 | 2022-12-22 23:00:33 | 10.9135
9093 | 恒流恒压充电 | 01:17:00 | 149:26:00 | 2.8505 | 3.8305 | 3.6581 | 13.7853 | 2022-12-22 23:01:33 | 10.9187
9094 | 恒流恒压充电 | 01:18:00 | 149:27:00 | 2.8507 | 3.8326 | 3.7056 | 13.9673 | 2022-12-22 23:02:33 | 10.9254
9095 | 恒流恒压充电 | 01:19:00 | 149:28:00 | 2.8507 | 3.8346 | 3.7531 | 14.1494 | 2022-12-22 23:03:33 | 10.9311
9096 | 恒流恒压充电 | 01:20:00 | 149:29:00 | 2.8507 | 3.8368 | 3.8007 | 14.3316 | 2022-12-22 23:04:33 | 10.9374
9097 | 恒流恒压充电 | 01:21:00 | 149:30:00 | 2.8505 | 3.8391 | 3.8482 | 14.514 | 2022-12-22 23:05:33 | 10.9432
9098 | 恒流恒压充电 | 01:22:00 | 149:31:00 | 2.8505 | 3.8414 | 3.8957 | 14.6964 | 2022-12-22 23:06:33 | 10.9498
9099 | 恒流恒压充电 | 01:23:00 | 149:32:00 | 2.8505 | 3.8436 | 3.9432 | 14.879 | 2022-12-22 23:07:33 | 10.956
9100 | 恒流恒压充电 | 01:24:00 | 149:33:00 | 2.8505 | 3.846 | 3.9907 | 15.0616 | 2022-12-22 23:08:33 | 10.9629
9101 | 恒流恒压充电 | 01:25:00 | 149:34:00 | 2.8507 | 3.8486 | 4.0382 | 15.2444 | 2022-12-22 23:09:33 | 10.9711
9102 | 恒流恒压充电 | 01:26:00 | 149:35:00 | 2.8505 | 3.851 | 4.0857 | 15.4273 | 2022-12-22 23:10:33 | 10.9771
9103 | 恒流恒压充电 | 01:27:00 | 149:36:00 | 2.8505 | 3.8538 | 4.1332 | 15.6103 | 2022-12-22 23:11:33 | 10.9851
9104 | 恒流恒压充电 | 01:28:00 | 149:37:00 | 2.8505 | 3.8565 | 4.1807 | 15.7935 | 2022-12-22 23:12:33 | 10.9928
9105 | 恒流恒压充电 | 01:29:00 | 149:38:00 | 2.8505 | 3.8593 | 4.2282 | 15.9767 | 2022-12-22 23:13:33 | 11.0008
9106 | 恒流恒压充电 | 01:30:00 | 149:39:00 | 2.8505 | 3.8622 | 4.2757 | 16.1602 | 2022-12-22 23:14:33 | 11.009
9107 | 恒流恒压充电 | 01:31:00 | 149:40:00 | 2.8505 | 3.8652 | 4.3232 | 16.3437 | 2022-12-22 23:15:33 | 11.0176
9108 | 恒流恒压充电 | 01:32:00 | 149:41:00 | 2.8505 | 3.8683 | 4.3707 | 16.5274 | 2022-12-22 23:16:33 | 11.0264
9109 | 恒流恒压充电 | 01:33:00 | 149:42:00 | 2.8505 | 3.8715 | 4.4183 | 16.7113 | 2022-12-22 23:17:33 | 11.0356
9110 | 恒流恒压充电 | 01:34:00 | 149:43:00 | 2.8505 | 3.8748 | 4.4658 | 16.8953 | 2022-12-22 23:18:33 | 11.045
9111 | 恒流恒压充电 | 01:35:00 | 149:44:00 | 2.8505 | 3.8783 | 4.5133 | 17.0794 | 2022-12-22 23:19:33 | 11.0549
9112 | 恒流恒压充电 | 01:36:00 | 149:45:00 | 2.8505 | 3.8817 | 4.5608 | 17.2638 | 2022-12-22 23:20:33 | 11.0646
9113 | 恒流恒压充电 | 01:37:00 | 149:46:00 | 2.8505 | 3.8853 | 4.6083 | 17.4483 | 2022-12-22 23:21:33 | 11.0749
9114 | 恒流恒压充电 | 01:38:00 | 149:47:00 | 2.8505 | 3.889 | 4.6558 | 17.6329 | 2022-12-22 23:22:33 | 11.0854
9115 | 恒流恒压充电 | 01:39:00 | 149:48:00 | 2.8505 | 3.8928 | 4.7033 | 17.8178 | 2022-12-22 23:23:33 | 11.0963
9116 | 恒流恒压充电 | 01:40:00 | 149:49:00 | 2.8505 | 3.8969 | 4.7508 | 18.0028 | 2022-12-22 23:24:33 | 11.108
9117 | 恒流恒压充电 | 01:41:00 | 149:50:00 | 2.8507 | 3.9009 | 4.7983 | 18.188 | 2022-12-22 23:25:33 | 11.1201
9118 | 恒流恒压充电 | 01:42:00 | 149:51:00 | 2.8505 | 3.9051 | 4.8458 | 18.3735 | 2022-12-22 23:26:33 | 11.1313
9119 | 恒流恒压充电 | 01:43:00 | 149:52:00 | 2.8505 | 3.9093 | 4.8933 | 18.5591 | 2022-12-22 23:27:33 | 11.1433
9120 | 恒流恒压充电 | 01:44:00 | 149:53:00 | 2.8505 | 3.9137 | 4.9408 | 18.7449 | 2022-12-22 23:28:33 | 11.1558
9121 | 恒流恒压充电 | 01:45:00 | 149:54:00 | 2.8505 | 3.9182 | 4.9884 | 18.931 | 2022-12-22 23:29:33 | 11.1687
9122 | 恒流恒压充电 | 01:46:00 | 149:55:00 | 2.8507 | 3.9227 | 5.0359 | 19.1172 | 2022-12-22 23:30:33 | 11.1823
9123 | 恒流恒压充电 | 01:47:00 | 149:56:00 | 2.8505 | 3.9274 | 5.0834 | 19.3037 | 2022-12-22 23:31:33 | 11.1949
9124 | 恒流恒压充电 | 01:48:00 | 149:57:00 | 2.8505 | 3.9322 | 5.1309 | 19.4904 | 2022-12-22 23:32:33 | 11.2086
9125 | 恒流恒压充电 | 01:49:00 | 149:58:00 | 2.8505 | 3.9369 | 5.1784 | 19.6773 | 2022-12-22 23:33:33 | 11.222
9126 | 恒流恒压充电 | 01:50:00 | 149:59:00 | 2.8505 | 3.9419 | 5.2259 | 19.8645 | 2022-12-22 23:34:33 | 11.2362
9127 | 恒流恒压充电 | 01:51:00 | 150:00:00 | 2.8505 | 3.9469 | 5.2734 | 20.0519 | 2022-12-22 23:35:33 | 11.2505
9128 | 恒流恒压充电 | 01:52:00 | 150:01:00 | 2.8505 | 3.9521 | 5.3209 | 20.2395 | 2022-12-22 23:36:33 | 11.2653
9129 | 恒流恒压充电 | 01:53:00 | 150:02:00 | 2.8505 | 3.9572 | 5.3684 | 20.4274 | 2022-12-22 23:37:33 | 11.2798
9130 | 恒流恒压充电 | 01:54:00 | 150:03:00 | 2.8505 | 3.9626 | 5.4159 | 20.6155 | 2022-12-22 23:38:33 | 11.2952
9131 | 恒流恒压充电 | 01:55:00 | 150:04:00 | 2.8505 | 3.9677 | 5.4634 | 20.8039 | 2022-12-22 23:39:33 | 11.3098
9132 | 恒流恒压充电 | 01:56:00 | 150:05:00 | 2.8505 | 3.973 | 5.5109 | 20.9925 | 2022-12-22 23:40:33 | 11.3249
9133 | 恒流恒压充电 | 01:57:00 | 150:06:00 | 2.8505 | 3.9784 | 5.5584 | 21.1814 | 2022-12-22 23:41:33 | 11.3403
9134 | 恒流恒压充电 | 01:58:00 | 150:07:00 | 2.8505 | 3.9839 | 5.606 | 21.3705 | 2022-12-22 23:42:33 | 11.3559
9135 | 恒流恒压充电 | 01:59:00 | 150:08:00 | 2.8505 | 3.9892 | 5.6535 | 21.5599 | 2022-12-22 23:43:33 | 11.3711
9136 | 恒流恒压充电 | 02:00:00 | 150:09:00 | 2.8505 | 3.9947 | 5.701 | 21.7495 | 2022-12-22 23:44:33 | 11.3867
9137 | 恒流恒压充电 | 02:01:00 | 150:10:00 | 2.8505 | 4 | 5.7485 | 21.9394 | 2022-12-22 23:45:33 | 11.4018
9138 | 恒流恒压充电 | 02:02:00 | 150:11:00 | 2.8505 | 4.0055 | 5.796 | 22.1296 | 2022-12-22 23:46:33 | 11.4175
9139 | 恒流恒压充电 | 02:03:00 | 150:12:00 | 2.8505 | 4.0111 | 5.8435 | 22.32 | 2022-12-22 23:47:33 | 11.4335
9140 | 恒流恒压充电 | 02:04:00 | 150:13:00 | 2.8505 | 4.0165 | 5.891 | 22.5107 | 2022-12-22 23:48:33 | 11.4489
9141 | 恒流恒压充电 | 02:05:00 | 150:14:00 | 2.8505 | 4.0219 | 5.9385 | 22.7017 | 2022-12-22 23:49:33 | 11.4643
9142 | 恒流恒压充电 | 02:06:00 | 150:15:00 | 2.8505 | 4.0274 | 5.986 | 22.8929 | 2022-12-22 23:50:33 | 11.4799
9143 | 恒流恒压充电 | 02:07:00 | 150:16:00 | 2.8505 | 4.0331 | 6.0335 | 23.0843 | 2022-12-22 23:51:33 | 11.4962
9144 | 恒流恒压充电 | 02:08:00 | 150:17:00 | 2.8505 | 4.0384 | 6.081 | 23.2761 | 2022-12-22 23:52:33 | 11.5113
9145 | 恒流恒压充电 | 02:09:00 | 150:18:00 | 2.8505 | 4.0439 | 6.1285 | 23.468 | 2022-12-22 23:53:33 | 11.527
9146 | 恒流恒压充电 | 02:10:00 | 150:19:00 | 2.8505 | 4.0494 | 6.176 | 23.6603 | 2022-12-22 23:54:33 | 11.5427
9147 | 恒流恒压充电 | 02:11:00 | 150:20:00 | 2.8505 | 4.0549 | 6.2235 | 23.8528 | 2022-12-22 23:55:33 | 11.5583
9148 | 恒流恒压充电 | 02:12:00 | 150:21:00 | 2.8505 | 4.0604 | 6.2711 | 24.0456 | 2022-12-22 23:56:33 | 11.574
9149 | 恒流恒压充电 | 02:13:00 | 150:22:00 | 2.8505 | 4.0657 | 6.3186 | 24.2386 | 2022-12-22 23:57:33 | 11.5891
9150 | 恒流恒压充电 | 02:14:00 | 150:23:00 | 2.8505 | 4.0712 | 6.3661 | 24.4319 | 2022-12-22 23:58:33 | 11.6048
9151 | 恒流恒压充电 | 02:15:00 | 150:24:00 | 2.8505 | 4.0767 | 6.4136 | 24.6254 | 2022-12-22 23:59:33 | 11.6205
9152 | 恒流恒压充电 | 02:16:00 | 150:25:00 | 2.8505 | 4.082 | 6.4611 | 24.8192 | 2022-12-23 00:00:32 | 11.6356
9153 | 恒流恒压充电 | 02:17:00 | 150:26:00 | 2.8505 | 4.0875 | 6.5086 | 25.0133 | 2022-12-23 00:01:32 | 11.6513
9154 | 恒流恒压充电 | 02:18:00 | 150:27:00 | 2.8505 | 4.0926 | 6.5561 | 25.2076 | 2022-12-23 00:02:32 | 11.6658
9155 | 恒流恒压充电 | 02:19:00 | 150:28:00 | 2.8505 | 4.098 | 6.6036 | 25.4021 | 2022-12-23 00:03:32 | 11.6812
9156 | 恒流恒压充电 | 02:20:00 | 150:29:00 | 2.8505 | 4.1031 | 6.6511 | 25.5969 | 2022-12-23 00:04:32 | 11.6957
9157 | 恒流恒压充电 | 02:21:00 | 150:30:00 | 2.8505 | 4.1083 | 6.6986 | 25.792 | 2022-12-23 00:05:32 | 11.7105
9158 | 恒流恒压充电 | 02:22:00 | 150:31:00 | 2.8505 | 4.1134 | 6.7461 | 25.9873 | 2022-12-23 00:06:32 | 11.7251
9159 | 恒流恒压充电 | 02:23:00 | 150:32:00 | 2.8505 | 4.1184 | 6.7936 | 26.1828 | 2022-12-23 00:07:32 | 11.7393
9160 | 恒流恒压充电 | 02:24:00 | 150:33:00 | 2.8505 | 4.1233 | 6.8411 | 26.3786 | 2022-12-23 00:08:32 | 11.7533
9161 | 恒流恒压充电 | 02:25:00 | 150:34:00 | 2.8505 | 4.128 | 6.8886 | 26.5746 | 2022-12-23 00:09:32 | 11.7667
9162 | 恒流恒压充电 | 02:26:00 | 150:35:00 | 2.8505 | 4.1327 | 6.9362 | 26.7708 | 2022-12-23 00:10:32 | 11.7801
9163 | 恒流恒压充电 | 02:27:00 | 150:36:00 | 2.8505 | 4.1373 | 6.9837 | 26.9673 | 2022-12-23 00:11:32 | 11.7932
9164 | 恒流恒压充电 | 02:28:00 | 150:37:00 | 2.8505 | 4.1417 | 7.0312 | 27.1639 | 2022-12-23 00:12:32 | 11.8058
9165 | 恒流恒压充电 | 02:29:00 | 150:38:00 | 2.8505 | 4.1464 | 7.0787 | 27.3608 | 2022-12-23 00:13:32 | 11.8191
9166 | 恒流恒压充电 | 02:30:00 | 150:39:00 | 2.8505 | 4.151 | 7.1262 | 27.5579 | 2022-12-23 00:14:32 | 11.8323
9167 | 恒流恒压充电 | 02:31:00 | 150:40:00 | 2.8505 | 4.1557 | 7.1737 | 27.7552 | 2022-12-23 00:15:32 | 11.8457
9168 | 恒流恒压充电 | 02:32:00 | 150:41:00 | 2.8505 | 4.1606 | 7.2212 | 27.9527 | 2022-12-23 00:16:32 | 11.8596
9169 | 恒流恒压充电 | 02:33:00 | 150:42:00 | 2.8505 | 4.1654 | 7.2687 | 28.1505 | 2022-12-23 00:17:32 | 11.8733
9170 | 恒流恒压充电 | 02:34:00 | 150:43:00 | 2.8505 | 4.1704 | 7.3162 | 28.3485 | 2022-12-23 00:18:32 | 11.8876
9171 | 恒流恒压充电 | 02:35:00 | 150:44:00 | 2.8505 | 4.1754 | 7.3637 | 28.5468 | 2022-12-23 00:19:32 | 11.9018
9172 | 恒流恒压充电 | 02:36:00 | 150:45:00 | 2.8505 | 4.1806 | 7.4112 | 28.7452 | 2022-12-23 00:20:32 | 11.9166
9173 | 恒流恒压充电 | 02:37:00 | 150:46:00 | 2.8505 | 4.1857 | 7.4587 | 28.944 | 2022-12-23 00:21:32 | 11.9312
9174 | 恒流恒压充电 | 02:38:00 | 150:47:00 | 2.8505 | 4.1911 | 7.5062 | 29.143 | 2022-12-23 00:22:32 | 11.9466
9175 | 恒流恒压充电 | 02:39:00 | 150:48:00 | 2.8505 | 4.1964 | 7.5538 | 29.3422 | 2022-12-23 00:23:32 | 11.9617
9176 | 恒流恒压充电 | 02:40:00 | 150:49:00 | 2.8505 | 4.2016 | 7.6013 | 29.5417 | 2022-12-23 00:24:32 | 11.9765
9177 | 恒流恒压充电 | 02:41:00 | 150:50:00 | 2.8505 | 4.2069 | 7.6488 | 29.7414 | 2022-12-23 00:25:32 | 11.9916
9178 | 恒流恒压充电 | 02:42:00 | 150:51:00 | 2.8505 | 4.2124 | 7.6963 | 29.9414 | 2022-12-23 00:26:32 | 12.0073
9179 | 恒流恒压充电 | 02:43:00 | 150:52:00 | 2.8505 | 4.2177 | 7.7438 | 30.1417 | 2022-12-23 00:27:32 | 12.0224
9180 | 恒流恒压充电 | 02:44:00 | 150:53:00 | 2.8505 | 4.2232 | 7.7913 | 30.3422 | 2022-12-23 00:28:32 | 12.0381
9181 | 恒流恒压充电 | 02:45:00 | 150:54:00 | 2.8505 | 4.2285 | 7.8388 | 30.5429 | 2022-12-23 00:29:32 | 12.0532
9182 | 恒流恒压充电 | 02:46:00 | 150:55:00 | 2.8505 | 4.2338 | 7.8863 | 30.7439 | 2022-12-23 00:30:32 | 12.0683
9183 | 恒流恒压充电 | 02:47:00 | 150:56:00 | 2.8503 | 4.2393 | 7.9338 | 30.9452 | 2022-12-23 00:31:32 | 12.0831
9184 | 恒流恒压充电 | 02:48:00 | 150:57:00 | 2.8505 | 4.2447 | 7.9813 | 31.1467 | 2022-12-23 00:32:32 | 12.0993
9185 | 恒流恒压充电 | 02:49:00 | 150:58:00 | 2.8505 | 4.25 | 8.0288 | 31.3485 | 2022-12-23 00:33:32 | 12.1145
9186 | 恒流恒压充电 | 02:50:00 | 150:59:00 | 2.8505 | 4.2553 | 8.0763 | 31.5505 | 2022-12-23 00:34:32 | 12.1296
9187 | 恒流恒压充电 | 02:51:00 | 151:00:00 | 2.8505 | 4.2606 | 8.1238 | 31.7528 | 2022-12-23 00:35:32 | 12.1447
9188 | 恒流恒压充电 | 02:52:00 | 151:01:00 | 2.8505 | 4.266 | 8.1713 | 31.9554 | 2022-12-23 00:36:32 | 12.1601
9189 | 恒流恒压充电 | 02:53:00 | 151:02:00 | 2.8505 | 4.2711 | 8.2189 | 32.1581 | 2022-12-23 00:37:32 | 12.1746
9190 | 恒流恒压充电 | 02:54:00 | 151:03:00 | 2.8505 | 4.2764 | 8.2664 | 32.3612 | 2022-12-23 00:38:32 | 12.1897
9191 | 恒流恒压充电 | 02:55:00 | 151:04:00 | 2.8505 | 4.2816 | 8.3139 | 32.5645 | 2022-12-23 00:39:32 | 12.2045
9192 | 恒流恒压充电 | 02:56:00 | 151:05:00 | 2.8505 | 4.2868 | 8.3614 | 32.768 | 2022-12-23 00:40:32 | 12.2194
9193 | 恒流恒压充电 | 02:57:00 | 151:06:00 | 2.8505 | 4.2919 | 8.4089 | 32.9718 | 2022-12-23 00:41:32 | 12.2339
9194 | 恒流恒压充电 | 02:58:00 | 151:07:00 | 2.8505 | 4.2971 | 8.4564 | 33.1758 | 2022-12-23 00:42:32 | 12.2487
9195 | 恒流恒压充电 | 02:59:00 | 151:08:00 | 2.8505 | 4.3023 | 8.5039 | 33.3801 | 2022-12-23 00:43:32 | 12.2635
9196 | 恒流恒压充电 | 03:00:00 | 151:09:00 | 2.8505 | 4.3073 | 8.5514 | 33.5846 | 2022-12-23 00:44:32 | 12.2778
9197 | 恒流恒压充电 | 03:01:00 | 151:10:00 | 2.8505 | 4.3123 | 8.5989 | 33.7893 | 2022-12-23 00:45:32 | 12.292
9198 | 恒流恒压充电 | 03:02:00 | 151:11:00 | 2.8505 | 4.3174 | 8.6464 | 33.9943 | 2022-12-23 00:46:32 | 12.3066
9199 | 恒流恒压充电 | 03:03:00 | 151:12:00 | 2.8505 | 4.3226 | 8.6939 | 34.1996 | 2022-12-23 00:47:32 | 12.3214
9200 | 恒流恒压充电 | 03:04:00 | 151:13:00 | 2.8505 | 4.3279 | 8.7414 | 34.405 | 2022-12-23 00:48:32 | 12.3365
9201 | 恒流恒压充电 | 03:05:00 | 151:14:00 | 2.8503 | 4.3331 | 8.7889 | 34.6108 | 2022-12-23 00:49:32 | 12.3504
9202 | 恒流恒压充电 | 03:06:00 | 151:15:00 | 2.8503 | 4.3384 | 8.8365 | 34.8167 | 2022-12-23 00:50:32 | 12.3655
9203 | 恒流恒压充电 | 03:07:00 | 151:16:00 | 2.8503 | 4.3437 | 8.884 | 35.023 | 2022-12-23 00:51:32 | 12.3806
9204 | 恒流恒压充电 | 03:08:00 | 151:17:00 | 2.8505 | 4.3492 | 8.9315 | 35.2295 | 2022-12-23 00:52:32 | 12.3972
9205 | 恒流恒压充电 | 03:09:00 | 151:18:00 | 2.5084 | 4.3499 | 8.9762 | 35.4242 | 2022-12-23 00:53:32 | 10.9111
9206 | 恒流恒压充电 | 03:10:00 | 151:19:00 | 2.2156 | 4.35 | 9.0155 | 35.5949 | 2022-12-23 00:54:32 | 9.6379
9207 | 恒流恒压充电 | 03:11:00 | 151:20:00 | 1.972 | 4.35 | 9.0503 | 35.7465 | 2022-12-23 00:55:32 | 8.5782
9208 | 恒流恒压充电 | 03:12:00 | 151:21:00 | 1.7684 | 4.3499 | 9.0814 | 35.8817 | 2022-12-23 00:56:32 | 7.6925
9209 | 恒流恒压充电 | 03:13:00 | 151:22:00 | 1.5923 | 4.3499 | 9.1094 | 36.0034 | 2022-12-23 00:57:32 | 6.9262
9210 | 恒流恒压充电 | 03:14:00 | 151:23:00 | 1.4407 | 4.3499 | 9.1346 | 36.1132 | 2022-12-23 00:58:32 | 6.2669
9211 | 恒流恒压充电 | 03:15:00 | 151:24:00 | 1.3072 | 4.3499 | 9.1575 | 36.2127 | 2022-12-23 00:59:32 | 5.6862
9212 | 恒流恒压充电 | 03:16:00 | 151:25:00 | 1.1898 | 4.3499 | 9.1783 | 36.3031 | 2022-12-23 01:00:32 | 5.1754
9213 | 恒流恒压充电 | 03:17:00 | 151:26:00 | 1.0845 | 4.3499 | 9.1972 | 36.3855 | 2022-12-23 01:01:32 | 4.7176
9214 | 恒流恒压充电 | 03:18:00 | 151:27:00 | 0.9921 | 4.3499 | 9.2145 | 36.4607 | 2022-12-23 01:02:32 | 4.3155
9215 | 恒流恒压充电 | 03:19:00 | 151:28:00 | 0.9104 | 4.3499 | 9.2303 | 36.5296 | 2022-12-23 01:03:32 | 3.9603
9216 | 恒流恒压充电 | 03:20:00 | 151:29:00 | 0.8359 | 4.35 | 9.2449 | 36.5927 | 2022-12-23 01:04:32 | 3.6363
9217 | 恒流恒压充电 | 03:21:00 | 151:30:00 | 0.7689 | 4.3499 | 9.2582 | 36.6509 | 2022-12-23 01:05:32 | 3.3448
9218 | 恒流恒压充电 | 03:22:00 | 151:31:00 | 0.7105 | 4.3499 | 9.2706 | 36.7045 | 2022-12-23 01:06:32 | 3.0905
9219 | 恒流恒压充电 | 03:23:00 | 151:32:00 | 0.6597 | 4.35 | 9.282 | 36.7541 | 2022-12-23 01:07:32 | 2.8697
9220 | 恒流恒压充电 | 03:24:00 | 151:33:00 | 0.611 | 4.3499 | 9.2925 | 36.8001 | 2022-12-23 01:08:32 | 2.658
9221 | 恒流恒压充电 | 03:25:00 | 151:34:00 | 0.5669 | 4.35 | 9.3023 | 36.8426 | 2022-12-23 01:09:32 | 2.4659
9222 | 恒流恒压充电 | 03:26:00 | 151:35:00 | 0.5254 | 4.3499 | 9.3114 | 36.8822 | 2022-12-23 01:10:32 | 2.2853
9223 | 恒流恒压充电 | 03:27:00 | 151:36:00 | 0.4908 | 4.35 | 9.3199 | 36.919 | 2022-12-23 01:11:32 | 2.1352
9224 | 恒流恒压充电 | 03:27:27 | 151:36:28 | 0.4748 | 4.3499 | 9.3236 | 36.9352 | 2022-12-23 01:12:00 | 2.0653
9225 | 搁置 | 00:00:00 | 151:36:28 | 0 | 4.3471 | 0 | 0 | 2022-12-23 01:12:00 | 0
9226 | 搁置 | 00:01:00 | 151:37:28 | 0 | 4.3416 | 0 | 0 | 2022-12-23 01:13:00 | 0
9227 | 搁置 | 00:02:00 | 151:38:28 | 0 | 4.3405 | 0 | 0 | 2022-12-23 01:14:00 | 0
9228 | 搁置 | 00:03:00 | 151:39:28 | 0 | 4.3397 | 0 | 0 | 2022-12-23 01:15:00 | 0
9229 | 搁置 | 00:04:00 | 151:40:28 | 0 | 4.3389 | 0 | 0 | 2022-12-23 01:16:00 | 0
9230 | 搁置 | 00:05:00 | 151:41:28 | 0 | 4.3383 | 0 | 0 | 2022-12-23 01:17:00 | 0
9231 | 搁置 | 00:06:00 | 151:42:28 | 0 | 4.3378 | 0 | 0 | 2022-12-23 01:18:00 | 0
9232 | 搁置 | 00:07:00 | 151:43:28 | 0 | 4.3373 | 0 | 0 | 2022-12-23 01:19:00 | 0
9233 | 搁置 | 00:08:00 | 151:44:28 | 0 | 4.337 | 0 | 0 | 2022-12-23 01:20:00 | 0
9234 | 搁置 | 00:09:00 | 151:45:28 | 0 | 4.3365 | 0 | 0 | 2022-12-23 01:21:00 | 0
9235 | 搁置 | 00:10:00 | 151:46:28 | 0 | 4.3362 | 0 | 0 | 2022-12-23 01:22:00 | 0
9236 | 搁置 | 00:11:00 | 151:47:28 | 0 | 4.3357 | 0 | 0 | 2022-12-23 01:23:00 | 0
9237 | 搁置 | 00:12:00 | 151:48:28 | 0 | 4.3353 | 0 | 0 | 2022-12-23 01:24:00 | 0
9238 | 搁置 | 00:13:00 | 151:49:28 | 0 | 4.3352 | 0 | 0 | 2022-12-23 01:25:00 | 0
9239 | 搁置 | 00:14:00 | 151:50:28 | 0 | 4.3347 | 0 | 0 | 2022-12-23 01:26:00 | 0
9240 | 搁置 | 00:15:00 | 151:51:28 | 0 | 4.3345 | 0 | 0 | 2022-12-23 01:27:00 | 0
9241 | 恒流放电 | 00:00:00 | 151:51:28 | -4.7495 | 4.3072 | 0 | 0 | 2022-12-23 01:27:00 | -20.457
9242 | 恒流放电 | 00:01:00 | 151:52:28 | -4.7503 | 4.2561 | 0.0792 | 0.3378 | 2022-12-23 01:28:00 | -20.2177
9243 | 恒流放电 | 00:02:00 | 151:53:28 | -4.7503 | 4.2443 | 0.1583 | 0.6742 | 2022-12-23 01:29:00 | -20.1617
9244 | 恒流放电 | 00:03:00 | 151:54:28 | -4.7501 | 4.2341 | 0.2375 | 1.0098 | 2022-12-23 01:30:00 | -20.1124
9245 | 恒流放电 | 00:04:00 | 151:55:28 | -4.7503 | 4.2249 | 0.3167 | 1.3447 | 2022-12-23 01:31:00 | -20.0695
9246 | 恒流放电 | 00:05:00 | 151:56:28 | -4.7503 | 4.2161 | 0.3959 | 1.6788 | 2022-12-23 01:32:00 | -20.0277
9247 | 恒流放电 | 00:06:00 | 151:57:28 | -4.7501 | 4.2074 | 0.475 | 2.0123 | 2022-12-23 01:33:00 | -19.9855
9248 | 恒流放电 | 00:07:00 | 151:58:28 | -4.7503 | 4.1988 | 0.5542 | 2.345 | 2022-12-23 01:34:00 | -19.9455
9249 | 恒流放电 | 00:08:00 | 151:59:28 | -4.7503 | 4.1904 | 0.6334 | 2.6771 | 2022-12-23 01:35:00 | -19.9056
9250 | 恒流放电 | 00:09:00 | 152:00:28 | -4.7503 | 4.1817 | 0.7125 | 3.0085 | 2022-12-23 01:36:00 | -19.8643
9251 | 恒流放电 | 00:10:00 | 152:01:28 | -4.7503 | 4.173 | 0.7917 | 3.3392 | 2022-12-23 01:37:00 | -19.823
9252 | 恒流放电 | 00:11:00 | 152:02:28 | -4.7503 | 4.1641 | 0.8709 | 3.6693 | 2022-12-23 01:38:00 | -19.7807
9253 | 恒流放电 | 00:12:00 | 152:03:28 | -4.7501 | 4.1551 | 0.9501 | 3.9986 | 2022-12-23 01:39:00 | -19.7371
9254 | 恒流放电 | 00:13:00 | 152:04:28 | -4.7503 | 4.1459 | 1.0292 | 4.3272 | 2022-12-23 01:40:00 | -19.6942
9255 | 恒流放电 | 00:14:00 | 152:05:28 | -4.7503 | 4.1365 | 1.1084 | 4.6551 | 2022-12-23 01:41:00 | -19.6496
9256 | 恒流放电 | 00:15:00 | 152:06:28 | -4.7503 | 4.1272 | 1.1876 | 4.9822 | 2022-12-23 01:42:00 | -19.6054
9257 | 恒流放电 | 00:16:00 | 152:07:28 | -4.7503 | 4.1175 | 1.2667 | 5.3086 | 2022-12-23 01:43:00 | -19.5593
9258 | 恒流放电 | 00:17:00 | 152:08:28 | -4.7503 | 4.108 | 1.3459 | 5.6342 | 2022-12-23 01:44:00 | -19.5142
9259 | 恒流放电 | 00:18:00 | 152:09:28 | -4.7503 | 4.0981 | 1.4251 | 5.959 | 2022-12-23 01:45:00 | -19.4672
9260 | 恒流放电 | 00:19:00 | 152:10:28 | -4.7503 | 4.0883 | 1.5043 | 6.2831 | 2022-12-23 01:46:00 | -19.4206
9261 | 恒流放电 | 00:20:00 | 152:11:28 | -4.7503 | 4.0785 | 1.5834 | 6.6064 | 2022-12-23 01:47:00 | -19.3741
9262 | 恒流放电 | 00:21:00 | 152:12:28 | -4.7503 | 4.0686 | 1.6626 | 6.9289 | 2022-12-23 01:48:00 | -19.327
9263 | 恒流放电 | 00:22:00 | 152:13:28 | -4.7503 | 4.059 | 1.7418 | 7.2506 | 2022-12-23 01:49:00 | -19.2814
9264 | 恒流放电 | 00:23:00 | 152:14:28 | -4.7503 | 4.0491 | 1.8209 | 7.5716 | 2022-12-23 01:50:00 | -19.2344
9265 | 恒流放电 | 00:24:00 | 152:15:28 | -4.7503 | 4.0396 | 1.9001 | 7.8918 | 2022-12-23 01:51:00 | -19.1893
9266 | 恒流放电 | 00:25:00 | 152:16:28 | -4.7503 | 4.0301 | 1.9793 | 8.2112 | 2022-12-23 01:52:00 | -19.1441
9267 | 恒流放电 | 00:26:00 | 152:17:28 | -4.7505 | 4.0206 | 2.0585 | 8.5299 | 2022-12-23 01:53:00 | -19.0999
9268 | 恒流放电 | 00:27:00 | 152:18:28 | -4.7505 | 4.0112 | 2.1376 | 8.8479 | 2022-12-23 01:54:00 | -19.0552
9269 | 恒流放电 | 00:28:00 | 152:19:28 | -4.7503 | 4.002 | 2.2168 | 9.1651 | 2022-12-23 01:55:00 | -19.0107
9270 | 恒流放电 | 00:29:00 | 152:20:28 | -4.7505 | 3.993 | 2.296 | 9.4816 | 2022-12-23 01:56:00 | -18.9687
9271 | 恒流放电 | 00:30:00 | 152:21:28 | -4.7503 | 3.9841 | 2.3751 | 9.7974 | 2022-12-23 01:57:00 | -18.9256
9272 | 恒流放电 | 00:31:00 | 152:22:28 | -4.7503 | 3.9756 | 2.4543 | 10.1124 | 2022-12-23 01:58:00 | -18.8853
9273 | 恒流放电 | 00:32:00 | 152:23:28 | -4.7505 | 3.967 | 2.5335 | 10.4269 | 2022-12-23 01:59:00 | -18.8452
9274 | 恒流放电 | 00:33:00 | 152:24:28 | -4.7503 | 3.9589 | 2.6127 | 10.7406 | 2022-12-23 02:00:00 | -18.8059
9275 | 恒流放电 | 00:34:00 | 152:25:28 | -4.7503 | 3.951 | 2.6918 | 11.0537 | 2022-12-23 02:01:00 | -18.7684
9276 | 恒流放电 | 00:35:00 | 152:26:28 | -4.7503 | 3.9436 | 2.771 | 11.3662 | 2022-12-23 02:02:00 | -18.7332
9277 | 恒流放电 | 00:36:00 | 152:27:28 | -4.7503 | 3.9367 | 2.8502 | 11.6782 | 2022-12-23 02:03:00 | -18.7005
9278 | 恒流放电 | 00:37:00 | 152:28:28 | -4.7503 | 3.9297 | 2.9293 | 11.9896 | 2022-12-23 02:04:00 | -18.6672
9279 | 恒流放电 | 00:38:00 | 152:29:28 | -4.7503 | 3.9233 | 3.0085 | 12.3004 | 2022-12-23 02:05:00 | -18.6368
9280 | 恒流放电 | 00:39:00 | 152:30:28 | -4.7503 | 3.9168 | 3.0877 | 12.6108 | 2022-12-23 02:06:00 | -18.6059
9281 | 恒流放电 | 00:40:00 | 152:31:28 | -4.7503 | 3.9105 | 3.1669 | 12.9207 | 2022-12-23 02:07:00 | -18.576
9282 | 恒流放电 | 00:41:00 | 152:32:28 | -4.7505 | 3.9043 | 3.246 | 13.23 | 2022-12-23 02:08:00 | -18.5474
9283 | 恒流放电 | 00:42:00 | 152:33:28 | -4.7505 | 3.8978 | 3.3252 | 13.5389 | 2022-12-23 02:09:00 | -18.5165
9284 | 恒流放电 | 00:43:00 | 152:34:28 | -4.7503 | 3.8915 | 3.4044 | 13.8472 | 2022-12-23 02:10:00 | -18.4858
9285 | 恒流放电 | 00:44:00 | 152:35:28 | -4.7503 | 3.8851 | 3.4835 | 14.155 | 2022-12-23 02:11:00 | -18.4554
9286 | 恒流放电 | 00:45:00 | 152:36:28 | -4.7503 | 3.8784 | 3.5627 | 14.4624 | 2022-12-23 02:12:00 | -18.4235
9287 | 恒流放电 | 00:46:00 | 152:37:28 | -4.7503 | 3.8718 | 3.6419 | 14.7692 | 2022-12-23 02:13:00 | -18.3922
9288 | 恒流放电 | 00:47:00 | 152:38:28 | -4.7503 | 3.8652 | 3.7211 | 15.0754 | 2022-12-23 02:14:00 | -18.3608
9289 | 恒流放电 | 00:48:00 | 152:39:28 | -4.7503 | 3.8584 | 3.8002 | 15.3812 | 2022-12-23 02:15:00 | -18.3285
9290 | 恒流放电 | 00:49:00 | 152:40:28 | -4.7503 | 3.8518 | 3.8794 | 15.6864 | 2022-12-23 02:16:00 | -18.2972
9291 | 恒流放电 | 00:50:00 | 152:41:28 | -4.7503 | 3.8451 | 3.9586 | 15.9911 | 2022-12-23 02:17:00 | -18.2653
9292 | 恒流放电 | 00:51:00 | 152:42:28 | -4.7503 | 3.8384 | 4.0377 | 16.2953 | 2022-12-23 02:18:00 | -18.2335
9293 | 恒流放电 | 00:52:00 | 152:43:28 | -4.7505 | 3.832 | 4.1169 | 16.5989 | 2022-12-23 02:19:00 | -18.2039
9294 | 恒流放电 | 00:53:00 | 152:44:28 | -4.7503 | 3.8255 | 4.1961 | 16.902 | 2022-12-23 02:20:00 | -18.1722
9295 | 恒流放电 | 00:54:00 | 152:45:28 | -4.7503 | 3.8192 | 4.2753 | 17.2046 | 2022-12-23 02:21:00 | -18.1423
9296 | 恒流放电 | 00:55:00 | 152:46:28 | -4.7503 | 3.8131 | 4.3544 | 17.5068 | 2022-12-23 02:22:00 | -18.1133
9297 | 恒流放电 | 00:56:00 | 152:47:28 | -4.7503 | 3.8071 | 4.4336 | 17.8084 | 2022-12-23 02:23:00 | -18.0848
9298 | 恒流放电 | 00:57:00 | 152:48:28 | -4.7503 | 3.8013 | 4.5128 | 18.1096 | 2022-12-23 02:24:00 | -18.0573
9299 | 恒流放电 | 00:58:00 | 152:49:28 | -4.7503 | 3.7957 | 4.5919 | 18.4103 | 2022-12-23 02:25:00 | -18.0307
9300 | 恒流放电 | 00:59:00 | 152:50:28 | -4.7503 | 3.7905 | 4.6711 | 18.7106 | 2022-12-23 02:26:00 | -18.006
9301 | 恒流放电 | 01:00:00 | 152:51:28 | -4.7501 | 3.7854 | 4.7503 | 19.0105 | 2022-12-23 02:27:00 | -17.981
9302 | 恒流放电 | 01:01:00 | 152:52:28 | -4.7503 | 3.7804 | 4.8295 | 19.31 | 2022-12-23 02:28:00 | -17.958
9303 | 恒流放电 | 01:02:00 | 152:53:28 | -4.7503 | 3.7757 | 4.9086 | 19.6091 | 2022-12-23 02:29:00 | -17.9357
9304 | 恒流放电 | 01:03:00 | 152:54:28 | -4.7503 | 3.7712 | 4.9878 | 19.9079 | 2022-12-23 02:30:00 | -17.9143
9305 | 恒流放电 | 01:04:00 | 152:55:28 | -4.7503 | 3.767 | 5.067 | 20.2063 | 2022-12-23 02:31:00 | -17.8943
9306 | 恒流放电 | 01:05:00 | 152:56:28 | -4.7503 | 3.7628 | 5.1461 | 20.5043 | 2022-12-23 02:32:00 | -17.8744
9307 | 恒流放电 | 01:06:00 | 152:57:28 | -4.7503 | 3.7589 | 5.2253 | 20.8021 | 2022-12-23 02:33:00 | -17.8559
9308 | 恒流放电 | 01:07:00 | 152:58:28 | -4.7503 | 3.7552 | 5.3045 | 21.0995 | 2022-12-23 02:34:00 | -17.8383
9309 | 恒流放电 | 01:08:00 | 152:59:28 | -4.7503 | 3.7515 | 5.3837 | 21.3967 | 2022-12-23 02:35:00 | -17.8207
9310 | 恒流放电 | 01:09:00 | 153:00:28 | -4.7503 | 3.7479 | 5.4628 | 21.6936 | 2022-12-23 02:36:00 | -17.8036
9311 | 恒流放电 | 01:10:00 | 153:01:28 | -4.7503 | 3.7447 | 5.542 | 21.9902 | 2022-12-23 02:37:00 | -17.7884
9312 | 恒流放电 | 01:11:00 | 153:02:28 | -4.7503 | 3.7413 | 5.6212 | 22.2865 | 2022-12-23 02:38:00 | -17.7723
9313 | 恒流放电 | 01:12:00 | 153:03:28 | -4.7503 | 3.7383 | 5.7003 | 22.5826 | 2022-12-23 02:39:00 | -17.758
9314 | 恒流放电 | 01:13:00 | 153:04:28 | -4.7503 | 3.7352 | 5.7795 | 22.8784 | 2022-12-23 02:40:00 | -17.7433
9315 | 恒流放电 | 01:14:00 | 153:05:28 | -4.7503 | 3.7321 | 5.8587 | 23.174 | 2022-12-23 02:41:00 | -17.7286
9316 | 恒流放电 | 01:15:00 | 153:06:28 | -4.7503 | 3.7292 | 5.9379 | 23.4694 | 2022-12-23 02:42:00 | -17.7148
9317 | 恒流放电 | 01:16:00 | 153:07:28 | -4.7503 | 3.7263 | 6.017 | 23.7645 | 2022-12-23 02:43:00 | -17.701
9318 | 恒流放电 | 01:17:00 | 153:08:28 | -4.7503 | 3.7236 | 6.0962 | 24.0594 | 2022-12-23 02:44:00 | -17.6882
9319 | 恒流放电 | 01:18:00 | 153:09:28 | -4.7503 | 3.7207 | 6.1754 | 24.3541 | 2022-12-23 02:45:00 | -17.6744
9320 | 恒流放电 | 01:19:00 | 153:10:28 | -4.7503 | 3.7179 | 6.2545 | 24.6486 | 2022-12-23 02:46:00 | -17.6611
9321 | 恒流放电 | 01:20:00 | 153:11:28 | -4.7503 | 3.7152 | 6.3337 | 24.9428 | 2022-12-23 02:47:00 | -17.6483
9322 | 恒流放电 | 01:21:00 | 153:12:28 | -4.7503 | 3.7123 | 6.4129 | 25.2368 | 2022-12-23 02:48:00 | -17.6345
9323 | 恒流放电 | 01:22:00 | 153:13:28 | -4.7503 | 3.7097 | 6.4921 | 25.5306 | 2022-12-23 02:49:00 | -17.6222
9324 | 恒流放电 | 01:23:00 | 153:14:28 | -4.7503 | 3.707 | 6.5712 | 25.8242 | 2022-12-23 02:50:00 | -17.6093
9325 | 恒流放电 | 01:24:00 | 153:15:28 | -4.7503 | 3.7041 | 6.6504 | 26.1176 | 2022-12-23 02:51:00 | -17.5955
9326 | 恒流放电 | 01:25:00 | 153:16:28 | -4.7501 | 3.7013 | 6.7296 | 26.4108 | 2022-12-23 02:52:00 | -17.5815
9327 | 恒流放电 | 01:26:00 | 153:17:28 | -4.7503 | 3.6986 | 6.8087 | 26.7037 | 2022-12-23 02:53:00 | -17.5694
9328 | 恒流放电 | 01:27:00 | 153:18:28 | -4.7503 | 3.6957 | 6.8879 | 26.9964 | 2022-12-23 02:54:00 | -17.5556
9329 | 恒流放电 | 01:28:00 | 153:19:28 | -4.7503 | 3.6928 | 6.9671 | 27.2889 | 2022-12-23 02:55:00 | -17.5419
9330 | 恒流放电 | 01:29:00 | 153:20:28 | -4.7503 | 3.6899 | 7.0463 | 27.5811 | 2022-12-23 02:56:00 | -17.5281
9331 | 恒流放电 | 01:30:00 | 153:21:28 | -4.7503 | 3.687 | 7.1254 | 27.8732 | 2022-12-23 02:57:00 | -17.5143
9332 | 恒流放电 | 01:31:00 | 153:22:28 | -4.7503 | 3.6837 | 7.2046 | 28.1649 | 2022-12-23 02:58:00 | -17.4986
9333 | 恒流放电 | 01:32:00 | 153:23:28 | -4.7503 | 3.6807 | 7.2838 | 28.4565 | 2022-12-23 02:59:00 | -17.4844
9334 | 恒流放电 | 01:33:00 | 153:24:28 | -4.7505 | 3.6775 | 7.3629 | 28.7477 | 2022-12-23 03:00:00 | -17.47
9335 | 恒流放电 | 01:34:00 | 153:25:28 | -4.7503 | 3.6741 | 7.4421 | 29.0388 | 2022-12-23 03:01:00 | -17.453
9336 | 恒流放电 | 01:35:00 | 153:26:28 | -4.7503 | 3.6705 | 7.5213 | 29.3295 | 2022-12-23 03:02:00 | -17.4359
9337 | 恒流放电 | 01:36:00 | 153:27:28 | -4.7501 | 3.6668 | 7.6005 | 29.62 | 2022-12-23 03:03:00 | -17.4176
9338 | 恒流放电 | 01:37:00 | 153:28:28 | -4.7503 | 3.6631 | 7.6796 | 29.9101 | 2022-12-23 03:04:00 | -17.4008
9339 | 恒流放电 | 01:38:00 | 153:29:28 | -4.7503 | 3.6589 | 7.7588 | 30.2 | 2022-12-23 03:05:00 | -17.3808
9340 | 恒流放电 | 01:39:00 | 153:30:28 | -4.7503 | 3.6547 | 7.838 | 30.4895 | 2022-12-23 03:06:00 | -17.3609
9341 | 恒流放电 | 01:40:00 | 153:31:28 | -4.7503 | 3.65 | 7.9171 | 30.7787 | 2022-12-23 03:07:00 | -17.3386
9342 | 恒流放电 | 01:41:00 | 153:32:28 | -4.7503 | 3.6452 | 7.9963 | 31.0674 | 2022-12-23 03:08:00 | -17.3158
9343 | 恒流放电 | 01:42:00 | 153:33:28 | -4.7503 | 3.6397 | 8.0755 | 31.3558 | 2022-12-23 03:09:00 | -17.2896
9344 | 恒流放电 | 01:43:00 | 153:34:28 | -4.7503 | 3.6337 | 8.1547 | 31.6438 | 2022-12-23 03:10:00 | -17.2611
9345 | 恒流放电 | 01:44:00 | 153:35:28 | -4.7503 | 3.627 | 8.2338 | 31.9312 | 2022-12-23 03:11:00 | -17.2293
9346 | 恒流放电 | 01:45:00 | 153:36:28 | -4.7503 | 3.6194 | 8.313 | 32.218 | 2022-12-23 03:12:00 | -17.1932
9347 | 恒流放电 | 01:46:00 | 153:37:28 | -4.7503 | 3.6102 | 8.3922 | 32.5042 | 2022-12-23 03:13:00 | -17.1495
9348 | 恒流放电 | 01:47:00 | 153:38:28 | -4.7503 | 3.5992 | 8.4713 | 32.7896 | 2022-12-23 03:14:00 | -17.0972
9349 | 恒流放电 | 01:48:00 | 153:39:28 | -4.7503 | 3.5853 | 8.5505 | 33.0741 | 2022-12-23 03:15:00 | -17.0312
9350 | 恒流放电 | 01:49:00 | 153:40:28 | -4.7503 | 3.5673 | 8.6297 | 33.3572 | 2022-12-23 03:16:00 | -16.9457
9351 | 恒流放电 | 01:50:00 | 153:41:28 | -4.7503 | 3.544 | 8.7089 | 33.6388 | 2022-12-23 03:17:00 | -16.835
9352 | 恒流放电 | 01:51:00 | 153:42:28 | -4.7503 | 3.5157 | 8.788 | 33.9183 | 2022-12-23 03:18:00 | -16.7006
9353 | 恒流放电 | 01:52:00 | 153:43:28 | -4.7503 | 3.4853 | 8.8672 | 34.1954 | 2022-12-23 03:19:00 | -16.5562
9354 | 恒流放电 | 01:53:00 | 153:44:28 | -4.7503 | 3.4573 | 8.9464 | 34.4702 | 2022-12-23 03:20:00 | -16.4232
9355 | 恒流放电 | 01:54:00 | 153:45:28 | -4.7503 | 3.4319 | 9.0255 | 34.7429 | 2022-12-23 03:21:00 | -16.3025
9356 | 恒流放电 | 01:55:00 | 153:46:28 | -4.7505 | 3.3927 | 9.1047 | 35.0133 | 2022-12-23 03:22:00 | -16.117
9357 | 恒流放电 | 01:56:00 | 153:47:28 | -4.7503 | 3.2868 | 9.1839 | 35.2783 | 2022-12-23 03:23:00 | -15.6133
9358 | 恒流放电 | 01:57:00 | 153:48:28 | -4.7503 | 3.0983 | 9.2631 | 35.5316 | 2022-12-23 03:24:00 | -14.7178
9359 | 恒流放电 | 01:57:23 | 153:48:52 | -4.7503 | 2.9996 | 9.2946 | 35.6278 | 2022-12-23 03:24:24 | -14.249
9360 | 搁置 | 00:00:00 | 153:48:52 | 0 | 3.0265 | 0 | 0 | 2022-12-23 03:24:24 | 0
9361 | 搁置 | 00:01:00 | 153:49:52 | 0 | 3.5134 | 0 | 0 | 2022-12-23 03:25:24 | 0
9362 | 搁置 | 00:02:00 | 153:50:52 | 0 | 3.5182 | 0 | 0 | 2022-12-23 03:26:24 | 0
9363 | 搁置 | 00:03:00 | 153:51:52 | 0 | 3.5244 | 0 | 0 | 2022-12-23 03:27:24 | 0
9364 | 搁置 | 00:04:00 | 153:52:52 | 0 | 3.5337 | 0 | 0 | 2022-12-23 03:28:24 | 0
9365 | 搁置 | 00:05:00 | 153:53:52 | 0 | 3.546 | 0 | 0 | 2022-12-23 03:29:24 | 0
9366 | 搁置 | 00:06:00 | 153:54:52 | 0 | 3.56 | 0 | 0 | 2022-12-23 03:30:24 | 0
9367 | 搁置 | 00:07:00 | 153:55:52 | 0 | 3.5752 | 0 | 0 | 2022-12-23 03:31:24 | 0
9368 | 搁置 | 00:08:00 | 153:56:52 | 0 | 3.5903 | 0 | 0 | 2022-12-23 03:32:24 | 0
9369 | 搁置 | 00:09:00 | 153:57:52 | 0 | 3.6041 | 0 | 0 | 2022-12-23 03:33:24 | 0
9370 | 搁置 | 00:10:00 | 153:58:52 | 0 | 3.615 | 0 | 0 | 2022-12-23 03:34:24 | 0
9371 | 搁置 | 00:11:00 | 153:59:52 | 0 | 3.6233 | 0 | 0 | 2022-12-23 03:35:24 | 0
9372 | 搁置 | 00:12:00 | 154:00:52 | 0 | 3.6292 | 0 | 0 | 2022-12-23 03:36:24 | 0
9373 | 搁置 | 00:13:00 | 154:01:52 | 0 | 3.6336 | 0 | 0 | 2022-12-23 03:37:24 | 0
9374 | 搁置 | 00:14:00 | 154:02:52 | 0 | 3.6368 | 0 | 0 | 2022-12-23 03:38:24 | 0
9375 | 搁置 | 00:15:00 | 154:03:52 | 0 | 3.6392 | 0 | 0 | 2022-12-23 03:39:24 | 0
9376 | 恒流恒压充电 | 00:00:00 | 154:03:52 | 2.8492 | 3.6521 | 0 | 0 | 2022-12-23 03:39:24 | 10.4057
9377 | 恒流恒压充电 | 00:01:00 | 154:04:52 | 2.8505 | 3.7027 | 0.0475 | 0.1755 | 2022-12-23 03:40:24 | 10.5544
9378 | 恒流恒压充电 | 00:02:00 | 154:05:52 | 2.8505 | 3.7084 | 0.095 | 0.3515 | 2022-12-23 03:41:24 | 10.5706
9379 | 恒流恒压充电 | 00:03:00 | 154:06:52 | 2.8505 | 3.7118 | 0.1425 | 0.5278 | 2022-12-23 03:42:24 | 10.5803
9380 | 恒流恒压充电 | 00:04:00 | 154:07:52 | 2.8505 | 3.7145 | 0.19 | 0.7042 | 2022-12-23 03:43:24 | 10.588
9381 | 恒流恒压充电 | 00:05:00 | 154:08:52 | 2.8505 | 3.7169 | 0.2375 | 0.8807 | 2022-12-23 03:44:24 | 10.5949
9382 | 恒流恒压充电 | 00:06:00 | 154:09:52 | 2.8505 | 3.7189 | 0.2851 | 1.0574 | 2022-12-23 03:45:24 | 10.6006
9383 | 恒流恒压充电 | 00:07:00 | 154:10:52 | 2.8505 | 3.721 | 0.3326 | 1.2341 | 2022-12-23 03:46:24 | 10.6066
9384 | 恒流恒压充电 | 00:08:00 | 154:11:52 | 2.8505 | 3.7227 | 0.3801 | 1.4109 | 2022-12-23 03:47:24 | 10.6114
9385 | 恒流恒压充电 | 00:09:00 | 154:12:52 | 2.8505 | 3.7245 | 0.4276 | 1.5878 | 2022-12-23 03:48:24 | 10.6165
9386 | 恒流恒压充电 | 00:10:00 | 154:13:52 | 2.8505 | 3.7263 | 0.4751 | 1.7648 | 2022-12-23 03:49:24 | 10.6217
9387 | 恒流恒压充电 | 00:11:00 | 154:14:52 | 2.8507 | 3.7279 | 0.5226 | 1.9419 | 2022-12-23 03:50:24 | 10.627
9388 | 恒流恒压充电 | 00:12:00 | 154:15:52 | 2.8507 | 3.7297 | 0.5701 | 2.119 | 2022-12-23 03:51:24 | 10.6321
9389 | 恒流恒压充电 | 00:13:00 | 154:16:52 | 2.8505 | 3.7313 | 0.6176 | 2.2963 | 2022-12-23 03:52:24 | 10.6359
9390 | 恒流恒压充电 | 00:14:00 | 154:17:52 | 2.8505 | 3.7329 | 0.6651 | 2.4736 | 2022-12-23 03:53:24 | 10.6405
9391 | 恒流恒压充电 | 00:15:00 | 154:18:52 | 2.8505 | 3.7345 | 0.7126 | 2.651 | 2022-12-23 03:54:24 | 10.645
9392 | 恒流恒压充电 | 00:16:00 | 154:19:52 | 2.8505 | 3.7361 | 0.7601 | 2.8284 | 2022-12-23 03:55:24 | 10.6496
9393 | 恒流恒压充电 | 00:17:00 | 154:20:52 | 2.8507 | 3.7378 | 0.8076 | 3.006 | 2022-12-23 03:56:24 | 10.6552
9394 | 恒流恒压充电 | 00:18:00 | 154:21:52 | 2.8507 | 3.7394 | 0.8552 | 3.1836 | 2022-12-23 03:57:24 | 10.6598
9395 | 恒流恒压充电 | 00:19:00 | 154:22:52 | 2.8505 | 3.741 | 0.9027 | 3.3613 | 2022-12-23 03:58:24 | 10.6636
9396 | 恒流恒压充电 | 00:20:00 | 154:23:52 | 2.8505 | 3.7424 | 0.9502 | 3.539 | 2022-12-23 03:59:24 | 10.6676
9397 | 恒流恒压充电 | 00:21:00 | 154:24:52 | 2.8505 | 3.744 | 0.9977 | 3.7169 | 2022-12-23 04:00:24 | 10.6721
9398 | 恒流恒压充电 | 00:22:00 | 154:25:52 | 2.8505 | 3.7457 | 1.0452 | 3.8948 | 2022-12-23 04:01:24 | 10.677
9399 | 恒流恒压充电 | 00:23:00 | 154:26:52 | 2.8505 | 3.7471 | 1.0927 | 4.0727 | 2022-12-23 04:02:24 | 10.681
9400 | 恒流恒压充电 | 00:24:00 | 154:27:52 | 2.8507 | 3.7487 | 1.1402 | 4.2508 | 2022-12-23 04:03:24 | 10.6863
9401 | 恒流恒压充电 | 00:25:00 | 154:28:52 | 2.8505 | 3.7502 | 1.1877 | 4.4289 | 2022-12-23 04:04:24 | 10.6898
9402 | 恒流恒压充电 | 00:26:00 | 154:29:52 | 2.8505 | 3.7518 | 1.2352 | 4.6071 | 2022-12-23 04:05:24 | 10.6944
9403 | 恒流恒压充电 | 00:27:00 | 154:30:52 | 2.8507 | 3.7534 | 1.2827 | 4.7854 | 2022-12-23 04:06:24 | 10.6997
9404 | 恒流恒压充电 | 00:28:00 | 154:31:52 | 2.8505 | 3.7549 | 1.3302 | 4.9638 | 2022-12-23 04:07:24 | 10.7032
9405 | 恒流恒压充电 | 00:29:00 | 154:32:52 | 2.8505 | 3.7563 | 1.3777 | 5.1422 | 2022-12-23 04:08:24 | 10.7072
9406 | 恒流恒压充电 | 00:30:00 | 154:33:52 | 2.8505 | 3.7579 | 1.4253 | 5.3207 | 2022-12-23 04:09:24 | 10.7117
9407 | 恒流恒压充电 | 00:31:00 | 154:34:52 | 2.8507 | 3.7594 | 1.4728 | 5.4992 | 2022-12-23 04:10:24 | 10.7168
9408 | 恒流恒压充电 | 00:32:00 | 154:35:52 | 2.8505 | 3.761 | 1.5203 | 5.6779 | 2022-12-23 04:11:24 | 10.7206
9409 | 恒流恒压充电 | 00:33:00 | 154:36:52 | 2.8507 | 3.7624 | 1.5678 | 5.8566 | 2022-12-23 04:12:24 | 10.7253
9410 | 恒流恒压充电 | 00:34:00 | 154:37:52 | 2.8505 | 3.7639 | 1.6153 | 6.0354 | 2022-12-23 04:13:24 | 10.7288
9411 | 恒流恒压充电 | 00:35:00 | 154:38:52 | 2.8507 | 3.7653 | 1.6628 | 6.2142 | 2022-12-23 04:14:24 | 10.7336
9412 | 恒流恒压充电 | 00:36:00 | 154:39:52 | 2.8505 | 3.767 | 1.7103 | 6.3932 | 2022-12-23 04:15:24 | 10.7377
9413 | 恒流恒压充电 | 00:37:00 | 154:40:52 | 2.8505 | 3.7684 | 1.7578 | 6.5722 | 2022-12-23 04:16:24 | 10.7417
9414 | 恒流恒压充电 | 00:38:00 | 154:41:52 | 2.8505 | 3.7699 | 1.8053 | 6.7512 | 2022-12-23 04:17:24 | 10.7459
9415 | 恒流恒压充电 | 00:39:00 | 154:42:52 | 2.8505 | 3.7713 | 1.8528 | 6.9304 | 2022-12-23 04:18:24 | 10.7499
9416 | 恒流恒压充电 | 00:40:00 | 154:43:52 | 2.8505 | 3.7728 | 1.9003 | 7.1096 | 2022-12-23 04:19:24 | 10.7542
9417 | 恒流恒压充电 | 00:41:00 | 154:44:52 | 2.8505 | 3.7744 | 1.9478 | 7.2888 | 2022-12-23 04:20:24 | 10.7588
9418 | 恒流恒压充电 | 00:42:00 | 154:45:52 | 2.8507 | 3.7758 | 1.9954 | 7.4682 | 2022-12-23 04:21:24 | 10.7635
9419 | 恒流恒压充电 | 00:43:00 | 154:46:52 | 2.8505 | 3.7773 | 2.0429 | 7.6476 | 2022-12-23 04:22:24 | 10.767
9420 | 恒流恒压充电 | 00:44:00 | 154:47:52 | 2.8507 | 3.7787 | 2.0904 | 7.8271 | 2022-12-23 04:23:24 | 10.7718
9421 | 恒流恒压充电 | 00:45:00 | 154:48:52 | 2.8505 | 3.78 | 2.1379 | 8.0066 | 2022-12-23 04:24:24 | 10.7747
9422 | 恒流恒压充电 | 00:46:00 | 154:49:52 | 2.8505 | 3.7816 | 2.1854 | 8.1863 | 2022-12-23 04:25:24 | 10.7793
9423 | 恒流恒压充电 | 00:47:00 | 154:50:52 | 2.8505 | 3.7831 | 2.2329 | 8.366 | 2022-12-23 04:26:24 | 10.7836
9424 | 恒流恒压充电 | 00:48:00 | 154:51:52 | 2.8505 | 3.7844 | 2.2804 | 8.5457 | 2022-12-23 04:27:24 | 10.7873
9425 | 恒流恒压充电 | 00:49:00 | 154:52:52 | 2.8505 | 3.786 | 2.3279 | 8.7256 | 2022-12-23 04:28:24 | 10.7918
9426 | 恒流恒压充电 | 00:50:00 | 154:53:52 | 2.8507 | 3.7875 | 2.3754 | 8.9055 | 2022-12-23 04:29:24 | 10.7969
9427 | 恒流恒压充电 | 00:51:00 | 154:54:52 | 2.8507 | 3.7889 | 2.4229 | 9.0854 | 2022-12-23 04:30:24 | 10.8009
9428 | 恒流恒压充电 | 00:52:00 | 154:55:52 | 2.8505 | 3.7904 | 2.4704 | 9.2655 | 2022-12-23 04:31:24 | 10.8044
9429 | 恒流恒压充电 | 00:53:00 | 154:56:52 | 2.8507 | 3.792 | 2.518 | 9.4456 | 2022-12-23 04:32:24 | 10.8097
9430 | 恒流恒压充电 | 00:54:00 | 154:57:52 | 2.8505 | 3.7934 | 2.5655 | 9.6258 | 2022-12-23 04:33:24 | 10.8129
9431 | 恒流恒压充电 | 00:55:00 | 154:58:52 | 2.8505 | 3.7949 | 2.613 | 9.806 | 2022-12-23 04:34:24 | 10.8172
9432 | 恒流恒压充电 | 00:56:00 | 154:59:52 | 2.8507 | 3.7963 | 2.6605 | 9.9864 | 2022-12-23 04:35:24 | 10.822
9433 | 恒流恒压充电 | 00:57:00 | 155:00:52 | 2.8505 | 3.7978 | 2.708 | 10.1667 | 2022-12-23 04:36:24 | 10.8255
9434 | 恒流恒压充电 | 00:58:00 | 155:01:52 | 2.8507 | 3.7994 | 2.7555 | 10.3472 | 2022-12-23 04:37:24 | 10.8308
9435 | 恒流恒压充电 | 00:59:00 | 155:02:52 | 2.8505 | 3.8009 | 2.803 | 10.5278 | 2022-12-23 04:38:24 | 10.8343
9436 | 恒流恒压充电 | 01:00:00 | 155:03:52 | 2.8505 | 3.8025 | 2.8505 | 10.7084 | 2022-12-23 04:39:24 | 10.8389
9437 | 恒流恒压充电 | 01:01:00 | 155:04:52 | 2.8507 | 3.8041 | 2.898 | 10.8891 | 2022-12-23 04:40:24 | 10.8442
9438 | 恒流恒压充电 | 01:02:00 | 155:05:52 | 2.8505 | 3.8055 | 2.9455 | 11.0698 | 2022-12-23 04:41:24 | 10.8474
9439 | 恒流恒压充电 | 01:03:00 | 155:06:52 | 2.8505 | 3.8071 | 2.993 | 11.2507 | 2022-12-23 04:42:24 | 10.852
9440 | 恒流恒压充电 | 01:04:00 | 155:07:52 | 2.8507 | 3.8088 | 3.0405 | 11.4316 | 2022-12-23 04:43:24 | 10.8576
9441 | 恒流恒压充电 | 01:05:00 | 155:08:52 | 2.8505 | 3.8104 | 3.0881 | 11.6125 | 2022-12-23 04:44:24 | 10.8614
9442 | 恒流恒压充电 | 01:06:00 | 155:09:52 | 2.8505 | 3.8121 | 3.1356 | 11.7936 | 2022-12-23 04:45:24 | 10.8662
9443 | 恒流恒压充电 | 01:07:00 | 155:10:52 | 2.8505 | 3.8136 | 3.1831 | 11.9748 | 2022-12-23 04:46:24 | 10.8705
9444 | 恒流恒压充电 | 01:08:00 | 155:11:52 | 2.8507 | 3.8154 | 3.2306 | 12.156 | 2022-12-23 04:47:24 | 10.8764
9445 | 恒流恒压充电 | 01:09:00 | 155:12:52 | 2.8505 | 3.8171 | 3.2781 | 12.3373 | 2022-12-23 04:48:24 | 10.8805
9446 | 恒流恒压充电 | 01:10:00 | 155:13:52 | 2.8505 | 3.8189 | 3.3256 | 12.5187 | 2022-12-23 04:49:24 | 10.8856
9447 | 恒流恒压充电 | 01:11:00 | 155:14:52 | 2.8505 | 3.8207 | 3.3731 | 12.7002 | 2022-12-23 04:50:24 | 10.8908
9448 | 恒流恒压充电 | 01:12:00 | 155:15:52 | 2.8505 | 3.8225 | 3.4206 | 12.8817 | 2022-12-23 04:51:24 | 10.8959
9449 | 恒流恒压充电 | 01:13:00 | 155:16:52 | 2.8507 | 3.8244 | 3.4681 | 13.0634 | 2022-12-23 04:52:24 | 10.9021
9450 | 恒流恒压充电 | 01:14:00 | 155:17:52 | 2.8505 | 3.8262 | 3.5156 | 13.2451 | 2022-12-23 04:53:24 | 10.9064
9451 | 恒流恒压充电 | 01:15:00 | 155:18:52 | 2.8505 | 3.8281 | 3.5631 | 13.4269 | 2022-12-23 04:54:24 | 10.9118
9452 | 恒流恒压充电 | 01:16:00 | 155:19:52 | 2.8505 | 3.8302 | 3.6106 | 13.6088 | 2022-12-23 04:55:24 | 10.9178
9453 | 恒流恒压充电 | 01:17:00 | 155:20:52 | 2.8505 | 3.8322 | 3.6582 | 13.7908 | 2022-12-23 04:56:24 | 10.9235
9454 | 恒流恒压充电 | 01:18:00 | 155:21:52 | 2.8505 | 3.8343 | 3.7057 | 13.9729 | 2022-12-23 04:57:24 | 10.9295
9455 | 恒流恒压充电 | 01:19:00 | 155:22:52 | 2.8505 | 3.8362 | 3.7532 | 14.1551 | 2022-12-23 04:58:24 | 10.9349
9456 | 恒流恒压充电 | 01:20:00 | 155:23:52 | 2.8507 | 3.8385 | 3.8007 | 14.3375 | 2022-12-23 04:59:24 | 10.9423
9457 | 恒流恒压充电 | 01:21:00 | 155:24:52 | 2.8505 | 3.8407 | 3.8482 | 14.5199 | 2022-12-23 05:00:24 | 10.9478
9458 | 恒流恒压充电 | 01:22:00 | 155:25:52 | 2.8507 | 3.8431 | 3.8957 | 14.7024 | 2022-12-23 05:01:24 | 10.9554
9459 | 恒流恒压充电 | 01:23:00 | 155:26:52 | 2.8505 | 3.8456 | 3.9432 | 14.885 | 2022-12-23 05:02:24 | 10.9617
9460 | 恒流恒压充电 | 01:24:00 | 155:27:52 | 2.8505 | 3.848 | 3.9907 | 15.0678 | 2022-12-23 05:03:24 | 10.9686
9461 | 恒流恒压充电 | 01:25:00 | 155:28:52 | 2.8505 | 3.8504 | 4.0382 | 15.2507 | 2022-12-23 05:04:24 | 10.9754
9462 | 恒流恒压充电 | 01:26:00 | 155:29:52 | 2.8507 | 3.853 | 4.0857 | 15.4336 | 2022-12-23 05:05:24 | 10.9836
9463 | 恒流恒压充电 | 01:27:00 | 155:30:52 | 2.8505 | 3.8557 | 4.1332 | 15.6168 | 2022-12-23 05:06:24 | 10.9905
9464 | 恒流恒压充电 | 01:28:00 | 155:31:52 | 2.8505 | 3.8585 | 4.1807 | 15.8 | 2022-12-23 05:07:24 | 10.9985
9465 | 恒流恒压充电 | 01:29:00 | 155:32:52 | 2.8505 | 3.8614 | 4.2283 | 15.9834 | 2022-12-23 05:08:24 | 11.0068
9466 | 恒流恒压充电 | 01:30:00 | 155:33:52 | 2.8505 | 3.8643 | 4.2758 | 16.1669 | 2022-12-23 05:09:24 | 11.015
9467 | 恒流恒压充电 | 01:31:00 | 155:34:52 | 2.8505 | 3.8673 | 4.3233 | 16.3505 | 2022-12-23 05:10:24 | 11.0236
9468 | 恒流恒压充电 | 01:32:00 | 155:35:52 | 2.8505 | 3.8706 | 4.3708 | 16.5344 | 2022-12-23 05:11:24 | 11.033
9469 | 恒流恒压充电 | 01:33:00 | 155:36:52 | 2.8505 | 3.8738 | 4.4183 | 16.7183 | 2022-12-23 05:12:24 | 11.0421
9470 | 恒流恒压充电 | 01:34:00 | 155:37:52 | 2.8505 | 3.8772 | 4.4658 | 16.9024 | 2022-12-23 05:13:24 | 11.0518
9471 | 恒流恒压充电 | 01:35:00 | 155:38:52 | 2.8505 | 3.8804 | 4.5133 | 17.0867 | 2022-12-23 05:14:24 | 11.0609
9472 | 恒流恒压充电 | 01:36:00 | 155:39:52 | 2.8505 | 3.8841 | 4.5608 | 17.2711 | 2022-12-23 05:15:24 | 11.0715
9473 | 恒流恒压充电 | 01:37:00 | 155:40:52 | 2.8505 | 3.8877 | 4.6083 | 17.4558 | 2022-12-23 05:16:24 | 11.0817
9474 | 恒流恒压充电 | 01:38:00 | 155:41:52 | 2.8505 | 3.8915 | 4.6558 | 17.6405 | 2022-12-23 05:17:24 | 11.0926
9475 | 恒流恒压充电 | 01:39:00 | 155:42:52 | 2.8505 | 3.8954 | 4.7033 | 17.8255 | 2022-12-23 05:18:24 | 11.1037
9476 | 恒流恒压充电 | 01:40:00 | 155:43:52 | 2.8507 | 3.8995 | 4.7508 | 18.0107 | 2022-12-23 05:19:24 | 11.1161
9477 | 恒流恒压充电 | 01:41:00 | 155:44:52 | 2.8505 | 3.9035 | 4.7984 | 18.196 | 2022-12-23 05:20:24 | 11.1268
9478 | 恒流恒压充电 | 01:42:00 | 155:45:52 | 2.8505 | 3.9077 | 4.8459 | 18.3816 | 2022-12-23 05:21:24 | 11.1387
9479 | 恒流恒压充电 | 01:43:00 | 155:46:52 | 2.8505 | 3.912 | 4.8934 | 18.5673 | 2022-12-23 05:22:24 | 11.151
9480 | 恒流恒压充电 | 01:44:00 | 155:47:52 | 2.8505 | 3.9166 | 4.9409 | 18.7533 | 2022-12-23 05:23:24 | 11.1641
9481 | 恒流恒压充电 | 01:45:00 | 155:48:52 | 2.8505 | 3.9211 | 4.9884 | 18.9395 | 2022-12-23 05:24:24 | 11.1769
9482 | 恒流恒压充电 | 01:46:00 | 155:49:52 | 2.8505 | 3.9256 | 5.0359 | 19.1259 | 2022-12-23 05:25:24 | 11.1898
9483 | 恒流恒压充电 | 01:47:00 | 155:50:52 | 2.8505 | 3.9304 | 5.0834 | 19.3125 | 2022-12-23 05:26:24 | 11.2034
9484 | 恒流恒压充电 | 01:48:00 | 155:51:52 | 2.8507 | 3.9353 | 5.1309 | 19.4993 | 2022-12-23 05:27:24 | 11.2182
9485 | 恒流恒压充电 | 01:49:00 | 155:52:52 | 2.8505 | 3.9401 | 5.1784 | 19.6864 | 2022-12-23 05:28:24 | 11.2311
9486 | 恒流恒压充电 | 01:50:00 | 155:53:52 | 2.8507 | 3.9451 | 5.2259 | 19.8737 | 2022-12-23 05:29:24 | 11.2461
9487 | 恒流恒压充电 | 01:51:00 | 155:54:52 | 2.8505 | 3.9501 | 5.2734 | 20.0612 | 2022-12-23 05:30:24 | 11.2596
9488 | 恒流恒压充电 | 01:52:00 | 155:55:52 | 2.8505 | 3.9553 | 5.3209 | 20.249 | 2022-12-23 05:31:24 | 11.2744
9489 | 恒流恒压充电 | 01:53:00 | 155:56:52 | 2.8505 | 3.9605 | 5.3685 | 20.4371 | 2022-12-23 05:32:24 | 11.2892
9490 | 恒流恒压充电 | 01:54:00 | 155:57:52 | 2.8505 | 3.9658 | 5.416 | 20.6253 | 2022-12-23 05:33:24 | 11.3044
9491 | 恒流恒压充电 | 01:55:00 | 155:58:52 | 2.8507 | 3.9709 | 5.4635 | 20.8139 | 2022-12-23 05:34:24 | 11.3197
9492 | 恒流恒压充电 | 01:56:00 | 155:59:52 | 2.8505 | 3.9764 | 5.511 | 21.0026 | 2022-12-23 05:35:24 | 11.3346
9493 | 恒流恒压充电 | 01:57:00 | 156:00:52 | 2.8505 | 3.9818 | 5.5585 | 21.1917 | 2022-12-23 05:36:24 | 11.35
9494 | 恒流恒压充电 | 01:58:00 | 156:01:52 | 2.8505 | 3.9871 | 5.606 | 21.381 | 2022-12-23 05:37:24 | 11.3651
9495 | 恒流恒压充电 | 01:59:00 | 156:02:52 | 2.8505 | 3.9926 | 5.6535 | 21.5705 | 2022-12-23 05:38:24 | 11.3807
9496 | 恒流恒压充电 | 02:00:00 | 156:03:52 | 2.8505 | 3.9981 | 5.701 | 21.7603 | 2022-12-23 05:39:24 | 11.3964
9497 | 恒流恒压充电 | 02:01:00 | 156:04:52 | 2.8505 | 4.0035 | 5.7485 | 21.9504 | 2022-12-23 05:40:24 | 11.4118
9498 | 恒流恒压充电 | 02:02:00 | 156:05:52 | 2.8505 | 4.009 | 5.796 | 22.1407 | 2022-12-23 05:41:24 | 11.4275
9499 | 恒流恒压充电 | 02:03:00 | 156:06:52 | 2.8505 | 4.0145 | 5.8435 | 22.3313 | 2022-12-23 05:42:24 | 11.4432
9500 | 恒流恒压充电 | 02:04:00 | 156:07:52 | 2.8505 | 4.02 | 5.891 | 22.5222 | 2022-12-23 05:43:24 | 11.4588
9501 | 恒流恒压充电 | 02:05:00 | 156:08:52 | 2.8505 | 4.0255 | 5.9385 | 22.7133 | 2022-12-23 05:44:24 | 11.4745
9502 | 恒流恒压充电 | 02:06:00 | 156:09:52 | 2.8505 | 4.031 | 5.9861 | 22.9046 | 2022-12-23 05:45:24 | 11.4902
9503 | 恒流恒压充电 | 02:07:00 | 156:10:52 | 2.8503 | 4.0365 | 6.0336 | 23.0963 | 2022-12-23 05:46:24 | 11.505
9504 | 恒流恒压充电 | 02:08:00 | 156:11:52 | 2.8505 | 4.0418 | 6.0811 | 23.2882 | 2022-12-23 05:47:24 | 11.521
9505 | 恒流恒压充电 | 02:09:00 | 156:12:52 | 2.8505 | 4.0473 | 6.1286 | 23.4803 | 2022-12-23 05:48:24 | 11.5367
9506 | 恒流恒压充电 | 02:10:00 | 156:13:52 | 2.8505 | 4.0528 | 6.1761 | 23.6727 | 2022-12-23 05:49:24 | 11.5523
9507 | 恒流恒压充电 | 02:11:00 | 156:14:52 | 2.8505 | 4.0583 | 6.2236 | 23.8654 | 2022-12-23 05:50:24 | 11.568
9508 | 恒流恒压充电 | 02:12:00 | 156:15:52 | 2.8505 | 4.0637 | 6.2711 | 24.0583 | 2022-12-23 05:51:24 | 11.5834
9509 | 恒流恒压充电 | 02:13:00 | 156:16:52 | 2.8505 | 4.0692 | 6.3186 | 24.2515 | 2022-12-23 05:52:24 | 11.5991
9510 | 恒流恒压充电 | 02:14:00 | 156:17:52 | 2.8505 | 4.0747 | 6.3661 | 24.445 | 2022-12-23 05:53:24 | 11.6148
9511 | 恒流恒压充电 | 02:15:00 | 156:18:52 | 2.8505 | 4.08 | 6.4136 | 24.6387 | 2022-12-23 05:54:24 | 11.6299
9512 | 恒流恒压充电 | 02:16:00 | 156:19:52 | 2.8505 | 4.0855 | 6.4611 | 24.8326 | 2022-12-23 05:55:24 | 11.6456
9513 | 恒流恒压充电 | 02:17:00 | 156:20:52 | 2.8505 | 4.0907 | 6.5086 | 25.0269 | 2022-12-23 05:56:24 | 11.6604
9514 | 恒流恒压充电 | 02:18:00 | 156:21:52 | 2.8505 | 4.0962 | 6.5561 | 25.2213 | 2022-12-23 05:57:24 | 11.6761
9515 | 恒流恒压充电 | 02:19:00 | 156:22:52 | 2.8505 | 4.1013 | 6.6037 | 25.416 | 2022-12-23 05:58:24 | 11.6906
9516 | 恒流恒压充电 | 02:20:00 | 156:23:52 | 2.8505 | 4.1065 | 6.6512 | 25.611 | 2022-12-23 05:59:24 | 11.7054
9517 | 恒流恒压充电 | 02:21:00 | 156:24:52 | 2.8505 | 4.1117 | 6.6987 | 25.8062 | 2022-12-23 06:00:24 | 11.7202
9518 | 恒流恒压充电 | 02:22:00 | 156:25:52 | 2.8505 | 4.1167 | 6.7462 | 26.0017 | 2022-12-23 06:01:24 | 11.7345
9519 | 恒流恒压充电 | 02:23:00 | 156:26:52 | 2.8505 | 4.1217 | 6.7937 | 26.1974 | 2022-12-23 06:02:24 | 11.7487
9520 | 恒流恒压充电 | 02:24:00 | 156:27:52 | 2.8505 | 4.1265 | 6.8412 | 26.3933 | 2022-12-23 06:03:24 | 11.7624
9521 | 恒流恒压充电 | 02:25:00 | 156:28:52 | 2.8505 | 4.1312 | 6.8887 | 26.5895 | 2022-12-23 06:04:24 | 11.7758
9522 | 恒流恒压充电 | 02:26:00 | 156:29:52 | 2.8505 | 4.1359 | 6.9362 | 26.7859 | 2022-12-23 06:05:24 | 11.7892
9523 | 恒流恒压充电 | 02:27:00 | 156:30:52 | 2.8505 | 4.1404 | 6.9837 | 26.9824 | 2022-12-23 06:06:24 | 11.802
9524 | 恒流恒压充电 | 02:28:00 | 156:31:52 | 2.8505 | 4.1451 | 7.0312 | 27.1793 | 2022-12-23 06:07:24 | 11.8154
9525 | 恒流恒压充电 | 02:29:00 | 156:32:52 | 2.8505 | 4.1496 | 7.0787 | 27.3763 | 2022-12-23 06:08:24 | 11.8283
9526 | 恒流恒压充电 | 02:30:00 | 156:33:52 | 2.8505 | 4.1544 | 7.1262 | 27.5735 | 2022-12-23 06:09:24 | 11.842
9527 | 恒流恒压充电 | 02:31:00 | 156:34:52 | 2.8505 | 4.1591 | 7.1738 | 27.771 | 2022-12-23 06:10:24 | 11.8553
9528 | 恒流恒压充电 | 02:32:00 | 156:35:52 | 2.8505 | 4.1641 | 7.2213 | 27.9687 | 2022-12-23 06:11:24 | 11.8696
9529 | 恒流恒压充电 | 02:33:00 | 156:36:52 | 2.8505 | 4.169 | 7.2688 | 28.1667 | 2022-12-23 06:12:24 | 11.8836
9530 | 恒流恒压充电 | 02:34:00 | 156:37:52 | 2.8505 | 4.1741 | 7.3163 | 28.3649 | 2022-12-23 06:13:24 | 11.8981
9531 | 恒流恒压充电 | 02:35:00 | 156:38:52 | 2.8503 | 4.1791 | 7.3638 | 28.5633 | 2022-12-23 06:14:24 | 11.9115
9532 | 恒流恒压充电 | 02:36:00 | 156:39:52 | 2.8505 | 4.1845 | 7.4113 | 28.7619 | 2022-12-23 06:15:24 | 11.9277
9533 | 恒流恒压充电 | 02:37:00 | 156:40:52 | 2.8505 | 4.1896 | 7.4588 | 28.9609 | 2022-12-23 06:16:24 | 11.9423
9534 | 恒流恒压充电 | 02:38:00 | 156:41:52 | 2.8505 | 4.1949 | 7.5063 | 29.16 | 2022-12-23 06:17:24 | 11.9574
9535 | 恒流恒压充电 | 02:39:00 | 156:42:52 | 2.8505 | 4.2001 | 7.5538 | 29.3594 | 2022-12-23 06:18:24 | 11.9722
9536 | 恒流恒压充电 | 02:40:00 | 156:43:52 | 2.8505 | 4.2056 | 7.6013 | 29.5591 | 2022-12-23 06:19:24 | 11.9879
9537 | 恒流恒压充电 | 02:41:00 | 156:44:52 | 2.8505 | 4.2109 | 7.6488 | 29.759 | 2022-12-23 06:20:24 | 12.003
9538 | 恒流恒压充电 | 02:42:00 | 156:45:52 | 2.8505 | 4.2164 | 7.6963 | 29.9592 | 2022-12-23 06:21:24 | 12.0187
9539 | 恒流恒压充电 | 02:43:00 | 156:46:52 | 2.8505 | 4.2217 | 7.7438 | 30.1596 | 2022-12-23 06:22:24 | 12.0338
9540 | 恒流恒压充电 | 02:44:00 | 156:47:52 | 2.8505 | 4.2271 | 7.7913 | 30.3603 | 2022-12-23 06:23:24 | 12.0492
9541 | 恒流恒压充电 | 02:45:00 | 156:48:52 | 2.8505 | 4.2324 | 7.8389 | 30.5613 | 2022-12-23 06:24:24 | 12.0643
9542 | 恒流恒压充电 | 02:46:00 | 156:49:52 | 2.8505 | 4.2379 | 7.8864 | 30.7625 | 2022-12-23 06:25:24 | 12.08
9543 | 恒流恒压充电 | 02:47:00 | 156:50:52 | 2.8505 | 4.2432 | 7.9339 | 30.9639 | 2022-12-23 06:26:24 | 12.0951
9544 | 恒流恒压充电 | 02:48:00 | 156:51:52 | 2.8505 | 4.2487 | 7.9814 | 31.1656 | 2022-12-23 06:27:24 | 12.1107
9545 | 恒流恒压充电 | 02:49:00 | 156:52:52 | 2.8505 | 4.254 | 8.0289 | 31.3676 | 2022-12-23 06:28:24 | 12.1259
9546 | 恒流恒压充电 | 02:50:00 | 156:53:52 | 2.8505 | 4.2593 | 8.0764 | 31.5698 | 2022-12-23 06:29:24 | 12.141
9547 | 恒流恒压充电 | 02:51:00 | 156:54:52 | 2.8505 | 4.2647 | 8.1239 | 31.7723 | 2022-12-23 06:30:24 | 12.1564
9548 | 恒流恒压充电 | 02:52:00 | 156:55:52 | 2.8505 | 4.2698 | 8.1714 | 31.975 | 2022-12-23 06:31:24 | 12.1709
9549 | 恒流恒压充电 | 02:53:00 | 156:56:52 | 2.8505 | 4.275 | 8.2189 | 32.178 | 2022-12-23 06:32:24 | 12.1857
9550 | 恒流恒压充电 | 02:54:00 | 156:57:52 | 2.8505 | 4.2803 | 8.2664 | 32.3812 | 2022-12-23 06:33:24 | 12.2008
9551 | 恒流恒压充电 | 02:55:00 | 156:58:52 | 2.8503 | 4.2856 | 8.3139 | 32.5847 | 2022-12-23 06:34:24 | 12.215
9552 | 恒流恒压充电 | 02:56:00 | 156:59:52 | 2.8505 | 4.2908 | 8.3614 | 32.7884 | 2022-12-23 06:35:24 | 12.2308
9553 | 恒流恒压充电 | 02:57:00 | 157:00:52 | 2.8505 | 4.2958 | 8.4089 | 32.9924 | 2022-12-23 06:36:24 | 12.245
9554 | 恒流恒压充电 | 02:58:00 | 157:01:52 | 2.8505 | 4.301 | 8.4565 | 33.1966 | 2022-12-23 06:37:24 | 12.2598
9555 | 恒流恒压充电 | 02:59:00 | 157:02:52 | 2.8505 | 4.3061 | 8.504 | 33.401 | 2022-12-23 06:38:24 | 12.2744
9556 | 恒流恒压充电 | 03:00:00 | 157:03:52 | 2.8505 | 4.3111 | 8.5515 | 33.6057 | 2022-12-23 06:39:24 | 12.2886
9557 | 恒流恒压充电 | 03:01:00 | 157:04:52 | 2.8505 | 4.3163 | 8.599 | 33.8107 | 2022-12-23 06:40:24 | 12.3034
9558 | 恒流恒压充电 | 03:02:00 | 157:05:52 | 2.8505 | 4.3215 | 8.6465 | 34.0158 | 2022-12-23 06:41:24 | 12.3183
9559 | 恒流恒压充电 | 03:03:00 | 157:06:52 | 2.8505 | 4.3266 | 8.694 | 34.2213 | 2022-12-23 06:42:24 | 12.3328
9560 | 恒流恒压充电 | 03:04:00 | 157:07:52 | 2.8505 | 4.3318 | 8.7415 | 34.4269 | 2022-12-23 06:43:24 | 12.3476
9561 | 恒流恒压充电 | 03:05:00 | 157:08:52 | 2.8505 | 4.3371 | 8.789 | 34.6328 | 2022-12-23 06:44:24 | 12.3627
9562 | 恒流恒压充电 | 03:06:00 | 157:09:52 | 2.8503 | 4.3424 | 8.8365 | 34.839 | 2022-12-23 06:45:24 | 12.3769
9563 | 恒流恒压充电 | 03:07:00 | 157:10:52 | 2.8505 | 4.3479 | 8.884 | 35.0454 | 2022-12-23 06:46:24 | 12.3935
9564 | 恒流恒压充电 | 03:08:00 | 157:11:52 | 2.5941 | 4.3499 | 8.93 | 35.2455 | 2022-12-23 06:47:24 | 11.284
9565 | 恒流恒压充电 | 03:09:00 | 157:12:52 | 2.2896 | 4.3499 | 8.9706 | 35.4221 | 2022-12-23 06:48:24 | 9.9594
9566 | 恒流恒压充电 | 03:10:00 | 157:13:52 | 2.0378 | 4.3499 | 9.0066 | 35.5788 | 2022-12-23 06:49:24 | 8.8644
9567 | 恒流恒压充电 | 03:11:00 | 157:14:52 | 1.8304 | 4.3499 | 9.0388 | 35.7189 | 2022-12-23 06:50:24 | 7.962
9568 | 恒流恒压充电 | 03:12:00 | 157:15:52 | 1.6489 | 4.35 | 9.0678 | 35.845 | 2022-12-23 06:51:24 | 7.1729
9569 | 恒流恒压充电 | 03:13:00 | 157:16:52 | 1.4949 | 4.3499 | 9.094 | 35.9589 | 2022-12-23 06:52:24 | 6.5028
9570 | 恒流恒压充电 | 03:14:00 | 157:17:52 | 1.3547 | 4.3499 | 9.1177 | 36.0621 | 2022-12-23 06:53:24 | 5.893
9571 | 恒流恒压充电 | 03:15:00 | 157:18:52 | 1.2369 | 4.3499 | 9.1393 | 36.156 | 2022-12-23 06:54:24 | 5.3804
9572 | 恒流恒压充电 | 03:16:00 | 157:19:52 | 1.1292 | 4.3499 | 9.159 | 36.2416 | 2022-12-23 06:55:24 | 4.912
9573 | 恒流恒压充电 | 03:17:00 | 157:20:52 | 1.0313 | 4.3499 | 9.177 | 36.3199 | 2022-12-23 06:56:24 | 4.486
9574 | 恒流恒压充电 | 03:18:00 | 157:21:52 | 0.9517 | 4.35 | 9.1935 | 36.3917 | 2022-12-23 06:57:24 | 4.1398
9575 | 恒流恒压充电 | 03:19:00 | 157:22:52 | 0.8753 | 4.35 | 9.2087 | 36.4577 | 2022-12-23 06:58:24 | 3.8073
9576 | 恒流恒压充电 | 03:20:00 | 157:23:52 | 0.8049 | 4.3499 | 9.2226 | 36.5184 | 2022-12-23 06:59:24 | 3.5014
9577 | 恒流恒压充电 | 03:21:00 | 157:24:52 | 0.7435 | 4.35 | 9.2356 | 36.5746 | 2022-12-23 07:00:24 | 3.2344
9578 | 恒流恒压充电 | 03:22:00 | 157:25:52 | 0.6915 | 4.35 | 9.2475 | 36.6265 | 2022-12-23 07:01:24 | 3.0079
9579 | 恒流恒压充电 | 03:23:00 | 157:26:52 | 0.6396 | 4.3499 | 9.2586 | 36.6746 | 2022-12-23 07:02:24 | 2.7823
9580 | 恒流恒压充电 | 03:24:00 | 157:27:52 | 0.5941 | 4.35 | 9.2688 | 36.7193 | 2022-12-23 07:03:24 | 2.5843
9581 | 恒流恒压充电 | 03:25:00 | 157:28:52 | 0.5525 | 4.35 | 9.2784 | 36.7609 | 2022-12-23 07:04:24 | 2.4034
9582 | 恒流恒压充电 | 03:26:00 | 157:29:52 | 0.5173 | 4.35 | 9.2873 | 36.7996 | 2022-12-23 07:05:24 | 2.2502
9583 | 恒流恒压充电 | 03:27:00 | 157:30:52 | 0.483 | 4.35 | 9.2956 | 36.8359 | 2022-12-23 07:06:24 | 2.1012
9584 | 恒流恒压充电 | 03:27:14 | 157:31:07 | 0.4748 | 4.35 | 9.2976 | 36.8443 | 2022-12-23 07:06:39 | 2.0653
9585 | 搁置 | 00:00:00 | 157:31:07 | 0 | 4.3471 | 0 | 0 | 2022-12-23 07:06:39 | 0
9586 | 搁置 | 00:01:00 | 157:32:07 | 0 | 4.3415 | 0 | 0 | 2022-12-23 07:07:39 | 0
9587 | 搁置 | 00:02:00 | 157:33:07 | 0 | 4.3403 | 0 | 0 | 2022-12-23 07:08:39 | 0
9588 | 搁置 | 00:03:00 | 157:34:07 | 0 | 4.3394 | 0 | 0 | 2022-12-23 07:09:39 | 0
9589 | 搁置 | 00:04:00 | 157:35:07 | 0 | 4.3387 | 0 | 0 | 2022-12-23 07:10:39 | 0
9590 | 搁置 | 00:05:00 | 157:36:07 | 0 | 4.3381 | 0 | 0 | 2022-12-23 07:11:39 | 0
9591 | 搁置 | 00:06:00 | 157:37:07 | 0 | 4.3376 | 0 | 0 | 2022-12-23 07:12:39 | 0
9592 | 搁置 | 00:07:00 | 157:38:07 | 0 | 4.3371 | 0 | 0 | 2022-12-23 07:13:39 | 0
9593 | 搁置 | 00:08:00 | 157:39:07 | 0 | 4.3366 | 0 | 0 | 2022-12-23 07:14:39 | 0
9594 | 搁置 | 00:09:00 | 157:40:07 | 0 | 4.3362 | 0 | 0 | 2022-12-23 07:15:39 | 0
9595 | 搁置 | 00:10:00 | 157:41:07 | 0 | 4.3358 | 0 | 0 | 2022-12-23 07:16:39 | 0
9596 | 搁置 | 00:11:00 | 157:42:07 | 0 | 4.3355 | 0 | 0 | 2022-12-23 07:17:39 | 0
9597 | 搁置 | 00:12:00 | 157:43:07 | 0 | 4.3352 | 0 | 0 | 2022-12-23 07:18:39 | 0
9598 | 搁置 | 00:13:00 | 157:44:07 | 0 | 4.335 | 0 | 0 | 2022-12-23 07:19:39 | 0
9599 | 搁置 | 00:14:00 | 157:45:07 | 0 | 4.3345 | 0 | 0 | 2022-12-23 07:20:39 | 0
9600 | 搁置 | 00:15:00 | 157:46:07 | 0 | 4.3344 | 0 | 0 | 2022-12-23 07:21:39 | 0
9601 | 恒流放电 | 00:00:00 | 157:46:07 | -4.7497 | 4.309 | 0 | 0 | 2022-12-23 07:21:39 | -20.4664
9602 | 恒流放电 | 00:01:00 | 157:47:07 | -4.7501 | 4.2548 | 0.0792 | 0.3377 | 2022-12-23 07:22:39 | -20.2107
9603 | 恒流放电 | 00:02:00 | 157:48:07 | -4.7503 | 4.2428 | 0.1583 | 0.674 | 2022-12-23 07:23:39 | -20.1545
9604 | 恒流放电 | 00:03:00 | 157:49:07 | -4.7503 | 4.2327 | 0.2375 | 1.0095 | 2022-12-23 07:24:39 | -20.1066
9605 | 恒流放电 | 00:04:00 | 157:50:07 | -4.7503 | 4.2235 | 0.3167 | 1.3443 | 2022-12-23 07:25:39 | -20.0628
9606 | 恒流放电 | 00:05:00 | 157:51:07 | -4.7503 | 4.2148 | 0.3959 | 1.6783 | 2022-12-23 07:26:39 | -20.0215
9607 | 恒流放电 | 00:06:00 | 157:52:07 | -4.7503 | 4.2061 | 0.475 | 2.0116 | 2022-12-23 07:27:39 | -19.9802
9608 | 恒流放电 | 00:07:00 | 157:53:07 | -4.7503 | 4.1975 | 0.5542 | 2.3443 | 2022-12-23 07:28:39 | -19.9393
9609 | 恒流放电 | 00:08:00 | 157:54:07 | -4.7503 | 4.189 | 0.6334 | 2.6763 | 2022-12-23 07:29:39 | -19.899
9610 | 恒流放电 | 00:09:00 | 157:55:07 | -4.7503 | 4.1804 | 0.7125 | 3.0076 | 2022-12-23 07:30:39 | -19.8581
9611 | 恒流放电 | 00:10:00 | 157:56:07 | -4.7503 | 4.1717 | 0.7917 | 3.3382 | 2022-12-23 07:31:39 | -19.8168
9612 | 恒流放电 | 00:11:00 | 157:57:07 | -4.7503 | 4.1627 | 0.8709 | 3.6681 | 2022-12-23 07:32:39 | -19.774
9613 | 恒流放电 | 00:12:00 | 157:58:07 | -4.7503 | 4.1536 | 0.9501 | 3.9973 | 2022-12-23 07:33:39 | -19.7308
9614 | 恒流放电 | 00:13:00 | 157:59:07 | -4.7503 | 4.1444 | 1.0292 | 4.3258 | 2022-12-23 07:34:39 | -19.6871
9615 | 恒流放电 | 00:14:00 | 158:00:07 | -4.7501 | 4.1353 | 1.1084 | 4.6536 | 2022-12-23 07:35:39 | -19.643
9616 | 恒流放电 | 00:15:00 | 158:01:07 | -4.7503 | 4.1257 | 1.1876 | 4.9806 | 2022-12-23 07:36:39 | -19.5983
9617 | 恒流放电 | 00:16:00 | 158:02:07 | -4.7503 | 4.1162 | 1.2667 | 5.3069 | 2022-12-23 07:37:39 | -19.5531
9618 | 恒流放电 | 00:17:00 | 158:03:07 | -4.7503 | 4.1067 | 1.3459 | 5.6324 | 2022-12-23 07:38:39 | -19.508
9619 | 恒流放电 | 00:18:00 | 158:04:07 | -4.7503 | 4.0969 | 1.4251 | 5.9571 | 2022-12-23 07:39:39 | -19.4615
9620 | 恒流放电 | 00:19:00 | 158:05:07 | -4.7503 | 4.087 | 1.5043 | 6.2811 | 2022-12-23 07:40:39 | -19.4144
9621 | 恒流放电 | 00:20:00 | 158:06:07 | -4.7503 | 4.0772 | 1.5834 | 6.6043 | 2022-12-23 07:41:39 | -19.3679
9622 | 恒流放电 | 00:21:00 | 158:07:07 | -4.7503 | 4.0675 | 1.6626 | 6.9267 | 2022-12-23 07:42:39 | -19.3218
9623 | 恒流放电 | 00:22:00 | 158:08:07 | -4.7503 | 4.0577 | 1.7418 | 7.2483 | 2022-12-23 07:43:39 | -19.2753
9624 | 恒流放电 | 00:23:00 | 158:09:07 | -4.7503 | 4.048 | 1.8209 | 7.5692 | 2022-12-23 07:44:39 | -19.2292
9625 | 恒流放电 | 00:24:00 | 158:10:07 | -4.7501 | 4.0383 | 1.9001 | 7.8893 | 2022-12-23 07:45:39 | -19.1823
9626 | 恒流放电 | 00:25:00 | 158:11:07 | -4.7503 | 4.0288 | 1.9793 | 8.2086 | 2022-12-23 07:46:39 | -19.138
9627 | 恒流放电 | 00:26:00 | 158:12:07 | -4.7503 | 4.0194 | 2.0585 | 8.5272 | 2022-12-23 07:47:39 | -19.0933
9628 | 恒流放电 | 00:27:00 | 158:13:07 | -4.7503 | 4.0101 | 2.1376 | 8.8451 | 2022-12-23 07:48:39 | -19.0491
9629 | 恒流放电 | 00:28:00 | 158:14:07 | -4.7503 | 4.0009 | 2.2168 | 9.1622 | 2022-12-23 07:49:39 | -19.0054
9630 | 恒流放电 | 00:29:00 | 158:15:07 | -4.7503 | 3.9918 | 2.296 | 9.4786 | 2022-12-23 07:50:39 | -18.9622
9631 | 恒流放电 | 00:30:00 | 158:16:07 | -4.7503 | 3.9831 | 2.3751 | 9.7943 | 2022-12-23 07:51:39 | -18.9209
9632 | 恒流放电 | 00:31:00 | 158:17:07 | -4.7503 | 3.9744 | 2.4543 | 10.1093 | 2022-12-23 07:52:39 | -18.8796
9633 | 恒流放电 | 00:32:00 | 158:18:07 | -4.7503 | 3.966 | 2.5335 | 10.4236 | 2022-12-23 07:53:39 | -18.8397
9634 | 恒流放电 | 00:33:00 | 158:19:07 | -4.7503 | 3.958 | 2.6127 | 10.7373 | 2022-12-23 07:54:39 | -18.8016
9635 | 恒流放电 | 00:34:00 | 158:20:07 | -4.7503 | 3.9502 | 2.6918 | 11.0503 | 2022-12-23 07:55:39 | -18.7646
9636 | 恒流放电 | 00:35:00 | 158:21:07 | -4.7501 | 3.9426 | 2.771 | 11.3628 | 2022-12-23 07:56:39 | -18.7277
9637 | 恒流放电 | 00:36:00 | 158:22:07 | -4.7503 | 3.9357 | 2.8502 | 11.6746 | 2022-12-23 07:57:39 | -18.6957
9638 | 恒流放电 | 00:37:00 | 158:23:07 | -4.7503 | 3.9288 | 2.9293 | 11.9859 | 2022-12-23 07:58:39 | -18.6629
9639 | 恒流放电 | 00:38:00 | 158:24:07 | -4.7503 | 3.9223 | 3.0085 | 12.2967 | 2022-12-23 07:59:39 | -18.6321
9640 | 恒流放电 | 00:39:00 | 158:25:07 | -4.7503 | 3.9159 | 3.0877 | 12.607 | 2022-12-23 08:00:39 | -18.6017
9641 | 恒流放电 | 00:40:00 | 158:26:07 | -4.7503 | 3.9096 | 3.1668 | 12.9168 | 2022-12-23 08:01:39 | -18.5717
9642 | 恒流放电 | 00:41:00 | 158:27:07 | -4.7503 | 3.9033 | 3.246 | 13.2261 | 2022-12-23 08:02:39 | -18.5418
9643 | 恒流放电 | 00:42:00 | 158:28:07 | -4.7503 | 3.8968 | 3.3252 | 13.5348 | 2022-12-23 08:03:39 | -18.5109
9644 | 恒流放电 | 00:43:00 | 158:29:07 | -4.7503 | 3.8905 | 3.4044 | 13.8431 | 2022-12-23 08:04:39 | -18.481
9645 | 恒流放电 | 00:44:00 | 158:30:07 | -4.7503 | 3.8841 | 3.4835 | 14.1509 | 2022-12-23 08:05:39 | -18.4506
9646 | 恒流放电 | 00:45:00 | 158:31:07 | -4.7503 | 3.8776 | 3.5627 | 14.4581 | 2022-12-23 08:06:39 | -18.4197
9647 | 恒流放电 | 00:46:00 | 158:32:07 | -4.7503 | 3.871 | 3.6419 | 14.7648 | 2022-12-23 08:07:39 | -18.3884
9648 | 恒流放电 | 00:47:00 | 158:33:07 | -4.7503 | 3.8642 | 3.721 | 15.071 | 2022-12-23 08:08:39 | -18.3561
9649 | 恒流放电 | 00:48:00 | 158:34:07 | -4.7501 | 3.8575 | 3.8002 | 15.3767 | 2022-12-23 08:09:39 | -18.3235
9650 | 恒流放电 | 00:49:00 | 158:35:07 | -4.7503 | 3.8509 | 3.8794 | 15.6819 | 2022-12-23 08:10:39 | -18.2929
9651 | 恒流放电 | 00:50:00 | 158:36:07 | -4.7503 | 3.8441 | 3.9586 | 15.9865 | 2022-12-23 08:11:39 | -18.2606
9652 | 恒流放电 | 00:51:00 | 158:37:07 | -4.7503 | 3.8375 | 4.0377 | 16.2906 | 2022-12-23 08:12:39 | -18.2292
9653 | 恒流放电 | 00:52:00 | 158:38:07 | -4.7501 | 3.831 | 4.1169 | 16.5941 | 2022-12-23 08:13:39 | -18.1976
9654 | 恒流放电 | 00:53:00 | 158:39:07 | -4.7503 | 3.8246 | 4.1961 | 16.8972 | 2022-12-23 08:14:39 | -18.168
9655 | 恒流放电 | 00:54:00 | 158:40:07 | -4.7503 | 3.8183 | 4.2752 | 17.1997 | 2022-12-23 08:15:39 | -18.138
9656 | 恒流放电 | 00:55:00 | 158:41:07 | -4.7503 | 3.8121 | 4.3544 | 17.5018 | 2022-12-23 08:16:39 | -18.1086
9657 | 恒流放电 | 00:56:00 | 158:42:07 | -4.7501 | 3.8062 | 4.4336 | 17.8033 | 2022-12-23 08:17:39 | -18.0798
9658 | 恒流放电 | 00:57:00 | 158:43:07 | -4.7503 | 3.8005 | 4.5128 | 18.1044 | 2022-12-23 08:18:39 | -18.0535
9659 | 恒流放电 | 00:58:00 | 158:44:07 | -4.7503 | 3.795 | 4.5919 | 18.4051 | 2022-12-23 08:19:39 | -18.0274
9660 | 恒流放电 | 00:59:00 | 158:45:07 | -4.7503 | 3.7896 | 4.6711 | 18.7053 | 2022-12-23 08:20:39 | -18.0017
9661 | 恒流放电 | 01:00:00 | 158:46:07 | -4.7501 | 3.7846 | 4.7503 | 19.0052 | 2022-12-23 08:21:39 | -17.9772
9662 | 恒流放电 | 01:01:00 | 158:47:07 | -4.7503 | 3.7796 | 4.8294 | 19.3046 | 2022-12-23 08:22:39 | -17.9542
9663 | 恒流放电 | 01:02:00 | 158:48:07 | -4.7503 | 3.775 | 4.9086 | 19.6036 | 2022-12-23 08:23:39 | -17.9323
9664 | 恒流放电 | 01:03:00 | 158:49:07 | -4.7503 | 3.7705 | 4.9878 | 19.9023 | 2022-12-23 08:24:39 | -17.911
9665 | 恒流放电 | 01:04:00 | 158:50:07 | -4.7503 | 3.7662 | 5.067 | 20.2007 | 2022-12-23 08:25:39 | -17.8905
9666 | 恒流放电 | 01:05:00 | 158:51:07 | -4.7503 | 3.7621 | 5.1461 | 20.4987 | 2022-12-23 08:26:39 | -17.8711
9667 | 恒流放电 | 01:06:00 | 158:52:07 | -4.7503 | 3.7583 | 5.2253 | 20.7964 | 2022-12-23 08:27:39 | -17.853
9668 | 恒流放电 | 01:07:00 | 158:53:07 | -4.7503 | 3.7544 | 5.3045 | 21.0938 | 2022-12-23 08:28:39 | -17.8345
9669 | 恒流放电 | 01:08:00 | 158:54:07 | -4.7503 | 3.7508 | 5.3836 | 21.3909 | 2022-12-23 08:29:39 | -17.8174
9670 | 恒流放电 | 01:09:00 | 158:55:07 | -4.7503 | 3.7473 | 5.4628 | 21.6877 | 2022-12-23 08:30:39 | -17.8008
9671 | 恒流放电 | 01:10:00 | 158:56:07 | -4.7503 | 3.7441 | 5.542 | 21.9842 | 2022-12-23 08:31:39 | -17.7856
9672 | 恒流放电 | 01:11:00 | 158:57:07 | -4.7503 | 3.7407 | 5.6211 | 22.2805 | 2022-12-23 08:32:39 | -17.7694
9673 | 恒流放电 | 01:12:00 | 158:58:07 | -4.7503 | 3.7376 | 5.7003 | 22.5765 | 2022-12-23 08:33:39 | -17.7547
9674 | 恒流放电 | 01:13:00 | 158:59:07 | -4.7501 | 3.7346 | 5.7795 | 22.8723 | 2022-12-23 08:34:39 | -17.7397
9675 | 恒流放电 | 01:14:00 | 159:00:07 | -4.7503 | 3.7315 | 5.8587 | 23.1679 | 2022-12-23 08:35:39 | -17.7257
9676 | 恒流放电 | 01:15:00 | 159:01:07 | -4.7503 | 3.7287 | 5.9378 | 23.4632 | 2022-12-23 08:36:39 | -17.7124
9677 | 恒流放电 | 01:16:00 | 159:02:07 | -4.7503 | 3.7258 | 6.017 | 23.7583 | 2022-12-23 08:37:39 | -17.6986
9678 | 恒流放电 | 01:17:00 | 159:03:07 | -4.7503 | 3.7229 | 6.0962 | 24.0531 | 2022-12-23 08:38:39 | -17.6849
9679 | 恒流放电 | 01:18:00 | 159:04:07 | -4.7503 | 3.72 | 6.1753 | 24.3478 | 2022-12-23 08:39:39 | -17.6711
9680 | 恒流放电 | 01:19:00 | 159:05:07 | -4.7503 | 3.7173 | 6.2545 | 24.6422 | 2022-12-23 08:40:39 | -17.6583
9681 | 恒流放电 | 01:20:00 | 159:06:07 | -4.7503 | 3.7146 | 6.3337 | 24.9364 | 2022-12-23 08:41:39 | -17.6454
9682 | 恒流放电 | 01:21:00 | 159:07:07 | -4.7503 | 3.7118 | 6.4129 | 25.2304 | 2022-12-23 08:42:39 | -17.6321
9683 | 恒流放电 | 01:22:00 | 159:08:07 | -4.7503 | 3.7091 | 6.492 | 25.5241 | 2022-12-23 08:43:39 | -17.6193
9684 | 恒流放电 | 01:23:00 | 159:09:07 | -4.7503 | 3.7063 | 6.5712 | 25.8177 | 2022-12-23 08:44:39 | -17.606
9685 | 恒流放电 | 01:24:00 | 159:10:07 | -4.7503 | 3.7036 | 6.6504 | 26.111 | 2022-12-23 08:45:39 | -17.5932
9686 | 恒流放电 | 01:25:00 | 159:11:07 | -4.7503 | 3.7008 | 6.7295 | 26.4041 | 2022-12-23 08:46:39 | -17.5799
9687 | 恒流放电 | 01:26:00 | 159:12:07 | -4.7503 | 3.6979 | 6.8087 | 26.697 | 2022-12-23 08:47:39 | -17.5661
9688 | 恒流放电 | 01:27:00 | 159:13:07 | -4.7503 | 3.6952 | 6.8879 | 26.9897 | 2022-12-23 08:48:39 | -17.5533
9689 | 恒流放电 | 01:28:00 | 159:14:07 | -4.7503 | 3.6923 | 6.9671 | 27.2821 | 2022-12-23 08:49:39 | -17.5395
9690 | 恒流放电 | 01:29:00 | 159:15:07 | -4.7505 | 3.6894 | 7.0462 | 27.5743 | 2022-12-23 08:50:39 | -17.5265
9691 | 恒流放电 | 01:30:00 | 159:16:07 | -4.7503 | 3.6863 | 7.1254 | 27.8663 | 2022-12-23 08:51:39 | -17.511
9692 | 恒流放电 | 01:31:00 | 159:17:07 | -4.7503 | 3.6833 | 7.2046 | 28.158 | 2022-12-23 08:52:39 | -17.4967
9693 | 恒流放电 | 01:32:00 | 159:18:07 | -4.7503 | 3.6802 | 7.2837 | 28.4495 | 2022-12-23 08:53:39 | -17.482
9694 | 恒流放电 | 01:33:00 | 159:19:07 | -4.7503 | 3.6768 | 7.3629 | 28.7407 | 2022-12-23 08:54:39 | -17.4659
9695 | 恒流放电 | 01:34:00 | 159:20:07 | -4.7503 | 3.6734 | 7.4421 | 29.0317 | 2022-12-23 08:55:38 | -17.4497
9696 | 恒流放电 | 01:35:00 | 159:21:07 | -4.7503 | 3.6699 | 7.5213 | 29.3224 | 2022-12-23 08:56:38 | -17.4331
9697 | 恒流放电 | 01:36:00 | 159:22:07 | -4.7503 | 3.6662 | 7.6004 | 29.6128 | 2022-12-23 08:57:38 | -17.4155
9698 | 恒流放电 | 01:37:00 | 159:23:07 | -4.7503 | 3.6624 | 7.6796 | 29.9029 | 2022-12-23 08:58:38 | -17.3975
9699 | 恒流放电 | 01:38:00 | 159:24:07 | -4.7503 | 3.6583 | 7.7588 | 30.1927 | 2022-12-23 08:59:38 | -17.378
9700 | 恒流放电 | 01:39:00 | 159:25:07 | -4.7501 | 3.6541 | 7.8379 | 30.4822 | 2022-12-23 09:00:38 | -17.3573
9701 | 恒流放电 | 01:40:00 | 159:26:07 | -4.7501 | 3.6494 | 7.9171 | 30.7713 | 2022-12-23 09:01:38 | -17.335
9702 | 恒流放电 | 01:41:00 | 159:27:07 | -4.7503 | 3.6444 | 7.9963 | 31.06 | 2022-12-23 09:02:38 | -17.312
9703 | 恒流放电 | 01:42:00 | 159:28:07 | -4.7501 | 3.6389 | 8.0755 | 31.3483 | 2022-12-23 09:03:38 | -17.2851
9704 | 恒流放电 | 01:43:00 | 159:29:07 | -4.7503 | 3.6329 | 8.1546 | 31.6362 | 2022-12-23 09:04:38 | -17.2573
9705 | 恒流放电 | 01:44:00 | 159:30:07 | -4.7503 | 3.6262 | 8.2338 | 31.9235 | 2022-12-23 09:05:38 | -17.2255
9706 | 恒流放电 | 01:45:00 | 159:31:07 | -4.7501 | 3.6184 | 8.313 | 32.2103 | 2022-12-23 09:06:38 | -17.1877
9707 | 恒流放电 | 01:46:00 | 159:32:07 | -4.7501 | 3.6091 | 8.3921 | 32.4964 | 2022-12-23 09:07:38 | -17.1435
9708 | 恒流放电 | 01:47:00 | 159:33:07 | -4.7503 | 3.5979 | 8.4713 | 32.7818 | 2022-12-23 09:08:38 | -17.0911
9709 | 恒流放电 | 01:48:00 | 159:34:07 | -4.7501 | 3.5839 | 8.5505 | 33.0661 | 2022-12-23 09:09:38 | -17.0238
9710 | 恒流放电 | 01:49:00 | 159:35:07 | -4.7503 | 3.5655 | 8.6296 | 33.3491 | 2022-12-23 09:10:38 | -16.9372
9711 | 恒流放电 | 01:50:00 | 159:36:07 | -4.7503 | 3.5418 | 8.7088 | 33.6305 | 2022-12-23 09:11:38 | -16.8246
9712 | 恒流放电 | 01:51:00 | 159:37:07 | -4.7501 | 3.5132 | 8.788 | 33.9098 | 2022-12-23 09:12:38 | -16.688
9713 | 恒流放电 | 01:52:00 | 159:38:07 | -4.7503 | 3.4832 | 8.8672 | 34.1867 | 2022-12-23 09:13:38 | -16.5462
9714 | 恒流放电 | 01:53:00 | 159:39:07 | -4.7503 | 3.4555 | 8.9463 | 34.4614 | 2022-12-23 09:14:38 | -16.4146
9715 | 恒流放电 | 01:54:00 | 159:40:07 | -4.7503 | 3.4302 | 9.0255 | 34.7339 | 2022-12-23 09:15:38 | -16.2944
9716 | 恒流放电 | 01:55:00 | 159:41:07 | -4.7503 | 3.3889 | 9.1047 | 35.0041 | 2022-12-23 09:16:38 | -16.0983
9717 | 恒流放电 | 01:56:00 | 159:42:07 | -4.7503 | 3.2782 | 9.1838 | 35.2686 | 2022-12-23 09:17:38 | -15.5724
9718 | 恒流放电 | 01:57:00 | 159:43:07 | -4.7503 | 3.0857 | 9.263 | 35.5211 | 2022-12-23 09:18:38 | -14.658
9719 | 恒流放电 | 01:57:20 | 159:43:27 | -4.7503 | 2.9997 | 9.2902 | 35.6038 | 2022-12-23 09:18:58 | -14.2494
9720 | 搁置 | 00:00:00 | 159:43:27 | 0 | 3.0267 | 0 | 0 | 2022-12-23 09:18:58 | 0
9721 | 搁置 | 00:01:00 | 159:44:27 | 0 | 3.5132 | 0 | 0 | 2022-12-23 09:19:58 | 0
9722 | 搁置 | 00:02:00 | 159:45:27 | 0 | 3.5181 | 0 | 0 | 2022-12-23 09:20:58 | 0
9723 | 搁置 | 00:03:00 | 159:46:27 | 0 | 3.5242 | 0 | 0 | 2022-12-23 09:21:58 | 0
9724 | 搁置 | 00:04:00 | 159:47:27 | 0 | 3.5336 | 0 | 0 | 2022-12-23 09:22:58 | 0
9725 | 搁置 | 00:05:00 | 159:48:27 | 0 | 3.5458 | 0 | 0 | 2022-12-23 09:23:58 | 0
9726 | 搁置 | 00:06:00 | 159:49:27 | 0 | 3.5599 | 0 | 0 | 2022-12-23 09:24:58 | 0
9727 | 搁置 | 00:07:00 | 159:50:27 | 0 | 3.575 | 0 | 0 | 2022-12-23 09:25:58 | 0
9728 | 搁置 | 00:08:00 | 159:51:27 | 0 | 3.5902 | 0 | 0 | 2022-12-23 09:26:58 | 0
9729 | 搁置 | 00:09:00 | 159:52:27 | 0 | 3.6039 | 0 | 0 | 2022-12-23 09:27:58 | 0
9730 | 搁置 | 00:10:00 | 159:53:27 | 0 | 3.6149 | 0 | 0 | 2022-12-23 09:28:58 | 0
9731 | 搁置 | 00:11:00 | 159:54:27 | 0 | 3.6233 | 0 | 0 | 2022-12-23 09:29:58 | 0
9732 | 搁置 | 00:12:00 | 159:55:27 | 0 | 3.6291 | 0 | 0 | 2022-12-23 09:30:58 | 0
9733 | 搁置 | 00:13:00 | 159:56:27 | 0 | 3.6336 | 0 | 0 | 2022-12-23 09:31:58 | 0
9734 | 搁置 | 00:14:00 | 159:57:27 | 0 | 3.6368 | 0 | 0 | 2022-12-23 09:32:58 | 0
9735 | 搁置 | 00:15:00 | 159:58:27 | 0 | 3.6392 | 0 | 0 | 2022-12-23 09:33:58 | 0
9736 | 恒流恒压充电 | 00:00:00 | 159:58:27 | 2.8494 | 3.6519 | 0 | 0 | 2022-12-23 09:33:58 | 10.4059
9737 | 恒流恒压充电 | 00:01:00 | 159:59:27 | 2.8507 | 3.7026 | 0.0475 | 0.1755 | 2022-12-23 09:34:58 | 10.5549
9738 | 恒流恒压充电 | 00:02:00 | 160:00:27 | 2.8507 | 3.7082 | 0.095 | 0.3515 | 2022-12-23 09:35:58 | 10.5708
9739 | 恒流恒压充电 | 00:03:00 | 160:01:27 | 2.8507 | 3.7116 | 0.1425 | 0.5278 | 2022-12-23 09:36:58 | 10.5805
9740 | 恒流恒压充电 | 00:04:00 | 160:02:27 | 2.8505 | 3.7143 | 0.19 | 0.7042 | 2022-12-23 09:37:58 | 10.5875
9741 | 恒流恒压充电 | 00:05:00 | 160:03:27 | 2.8507 | 3.7168 | 0.2375 | 0.8807 | 2022-12-23 09:38:58 | 10.5953
9742 | 恒流恒压充电 | 00:06:00 | 160:04:27 | 2.8505 | 3.7189 | 0.2851 | 1.0573 | 2022-12-23 09:39:58 | 10.6006
9743 | 恒流恒压充电 | 00:07:00 | 160:05:27 | 2.8507 | 3.7208 | 0.3326 | 1.2341 | 2022-12-23 09:40:58 | 10.6067
9744 | 恒流恒压充电 | 00:08:00 | 160:06:27 | 2.8507 | 3.7226 | 0.3801 | 1.4109 | 2022-12-23 09:41:58 | 10.6119
9745 | 恒流恒压充电 | 00:09:00 | 160:07:27 | 2.8505 | 3.7245 | 0.4276 | 1.5878 | 2022-12-23 09:42:58 | 10.6165
9746 | 恒流恒压充电 | 00:10:00 | 160:08:27 | 2.8507 | 3.7261 | 0.4751 | 1.7648 | 2022-12-23 09:43:58 | 10.6218
9747 | 恒流恒压充电 | 00:11:00 | 160:09:27 | 2.8505 | 3.7279 | 0.5226 | 1.9418 | 2022-12-23 09:44:58 | 10.6262
9748 | 恒流恒压充电 | 00:12:00 | 160:10:27 | 2.8507 | 3.7295 | 0.5701 | 2.119 | 2022-12-23 09:45:58 | 10.6315
9749 | 恒流恒压充电 | 00:13:00 | 160:11:27 | 2.8505 | 3.7311 | 0.6176 | 2.2962 | 2022-12-23 09:46:58 | 10.6354
9750 | 恒流恒压充电 | 00:14:00 | 160:12:27 | 2.8507 | 3.7329 | 0.6651 | 2.4735 | 2022-12-23 09:47:58 | 10.6412
9751 | 恒流恒压充电 | 00:15:00 | 160:13:27 | 2.8507 | 3.7344 | 0.7126 | 2.6509 | 2022-12-23 09:48:58 | 10.6455
9752 | 恒流恒压充电 | 00:16:00 | 160:14:27 | 2.8505 | 3.736 | 0.7601 | 2.8284 | 2022-12-23 09:49:58 | 10.6493
9753 | 恒流恒压充电 | 00:17:00 | 160:15:27 | 2.8505 | 3.7376 | 0.8077 | 3.0059 | 2022-12-23 09:50:58 | 10.6539
9754 | 恒流恒压充电 | 00:18:00 | 160:16:27 | 2.8505 | 3.7392 | 0.8552 | 3.1835 | 2022-12-23 09:51:58 | 10.6584
9755 | 恒流恒压充电 | 00:19:00 | 160:17:27 | 2.8507 | 3.7408 | 0.9027 | 3.3612 | 2022-12-23 09:52:58 | 10.6637
9756 | 恒流恒压充电 | 00:20:00 | 160:18:27 | 2.8505 | 3.7424 | 0.9502 | 3.5389 | 2022-12-23 09:53:58 | 10.6676
9757 | 恒流恒压充电 | 00:21:00 | 160:19:27 | 2.8505 | 3.7439 | 0.9977 | 3.7168 | 2022-12-23 09:54:58 | 10.6718
9758 | 恒流恒压充电 | 00:22:00 | 160:20:27 | 2.8505 | 3.7455 | 1.0452 | 3.8947 | 2022-12-23 09:55:58 | 10.6764
9759 | 恒流恒压充电 | 00:23:00 | 160:21:27 | 2.8507 | 3.7471 | 1.0927 | 4.0727 | 2022-12-23 09:56:58 | 10.6817
9760 | 恒流恒压充电 | 00:24:00 | 160:22:27 | 2.8505 | 3.7486 | 1.1402 | 4.2507 | 2022-12-23 09:57:58 | 10.6852
9761 | 恒流恒压充电 | 00:25:00 | 160:23:27 | 2.8507 | 3.7502 | 1.1877 | 4.4288 | 2022-12-23 09:58:58 | 10.6905
9762 | 恒流恒压充电 | 00:26:00 | 160:24:27 | 2.8505 | 3.7516 | 1.2352 | 4.607 | 2022-12-23 09:59:58 | 10.6938
9763 | 恒流恒压充电 | 00:27:00 | 160:25:27 | 2.8507 | 3.7532 | 1.2827 | 4.7853 | 2022-12-23 10:00:58 | 10.6991
9764 | 恒流恒压充电 | 00:28:00 | 160:26:27 | 2.8505 | 3.7549 | 1.3303 | 4.9637 | 2022-12-23 10:01:58 | 10.7032
9765 | 恒流恒压充电 | 00:29:00 | 160:27:27 | 2.8507 | 3.7561 | 1.3778 | 5.1421 | 2022-12-23 10:02:58 | 10.7074
9766 | 恒流恒压充电 | 00:30:00 | 160:28:27 | 2.8505 | 3.7579 | 1.4253 | 5.3206 | 2022-12-23 10:03:58 | 10.7117
9767 | 恒流恒压充电 | 00:31:00 | 160:29:27 | 2.8507 | 3.7594 | 1.4728 | 5.4992 | 2022-12-23 10:04:58 | 10.7168
9768 | 恒流恒压充电 | 00:32:00 | 160:30:27 | 2.8507 | 3.7608 | 1.5203 | 5.6778 | 2022-12-23 10:05:58 | 10.7208
9769 | 恒流恒压充电 | 00:33:00 | 160:31:27 | 2.8505 | 3.7624 | 1.5678 | 5.8565 | 2022-12-23 10:06:58 | 10.7246
9770 | 恒流恒压充电 | 00:34:00 | 160:32:27 | 2.8507 | 3.7639 | 1.6153 | 6.0353 | 2022-12-23 10:07:58 | 10.7296
9771 | 恒流恒压充电 | 00:35:00 | 160:33:27 | 2.8505 | 3.7653 | 1.6628 | 6.2141 | 2022-12-23 10:08:58 | 10.7328
9772 | 恒流恒压充电 | 00:36:00 | 160:34:27 | 2.8507 | 3.7668 | 1.7103 | 6.3931 | 2022-12-23 10:09:58 | 10.7379
9773 | 恒流恒压充电 | 00:37:00 | 160:35:27 | 2.8505 | 3.7684 | 1.7578 | 6.5721 | 2022-12-23 10:10:58 | 10.7417
9774 | 恒流恒压充电 | 00:38:00 | 160:36:27 | 2.8507 | 3.7699 | 1.8053 | 6.7511 | 2022-12-23 10:11:58 | 10.7467
9775 | 恒流恒压充电 | 00:39:00 | 160:37:27 | 2.8507 | 3.7713 | 1.8529 | 6.9303 | 2022-12-23 10:12:58 | 10.7507
9776 | 恒流恒压充电 | 00:40:00 | 160:38:27 | 2.8505 | 3.7728 | 1.9004 | 7.1095 | 2022-12-23 10:13:58 | 10.7542
9777 | 恒流恒压充电 | 00:41:00 | 160:39:27 | 2.8505 | 3.7742 | 1.9479 | 7.2887 | 2022-12-23 10:14:58 | 10.7582
9778 | 恒流恒压充电 | 00:42:00 | 160:40:27 | 2.8505 | 3.7757 | 1.9954 | 7.4681 | 2022-12-23 10:15:58 | 10.7625
9779 | 恒流恒压充电 | 00:43:00 | 160:41:27 | 2.8507 | 3.7773 | 2.0429 | 7.6475 | 2022-12-23 10:16:58 | 10.7678
9780 | 恒流恒压充电 | 00:44:00 | 160:42:27 | 2.8505 | 3.7786 | 2.0904 | 7.827 | 2022-12-23 10:17:58 | 10.7707
9781 | 恒流恒压充电 | 00:45:00 | 160:43:27 | 2.8505 | 3.7802 | 2.1379 | 8.0065 | 2022-12-23 10:18:58 | 10.7753
9782 | 恒流恒压充电 | 00:46:00 | 160:44:27 | 2.8505 | 3.7816 | 2.1854 | 8.1862 | 2022-12-23 10:19:58 | 10.7793
9783 | 恒流恒压充电 | 00:47:00 | 160:45:27 | 2.8507 | 3.7831 | 2.2329 | 8.3659 | 2022-12-23 10:20:58 | 10.7843
9784 | 恒流恒压充电 | 00:48:00 | 160:46:27 | 2.8505 | 3.7846 | 2.2804 | 8.5456 | 2022-12-23 10:21:58 | 10.7879
9785 | 恒流恒压充电 | 00:49:00 | 160:47:27 | 2.8507 | 3.786 | 2.3279 | 8.7255 | 2022-12-23 10:22:58 | 10.7926
9786 | 恒流恒压充电 | 00:50:00 | 160:48:27 | 2.8505 | 3.7875 | 2.3755 | 8.9054 | 2022-12-23 10:23:58 | 10.7961
9787 | 恒流恒压充电 | 00:51:00 | 160:49:27 | 2.8505 | 3.7889 | 2.423 | 9.0853 | 2022-12-23 10:24:58 | 10.8001
9788 | 恒流恒压充电 | 00:52:00 | 160:50:27 | 2.8505 | 3.7904 | 2.4705 | 9.2654 | 2022-12-23 10:25:58 | 10.8044
9789 | 恒流恒压充电 | 00:53:00 | 160:51:27 | 2.8507 | 3.7918 | 2.518 | 9.4455 | 2022-12-23 10:26:58 | 10.8091
9790 | 恒流恒压充电 | 00:54:00 | 160:52:27 | 2.8507 | 3.7934 | 2.5655 | 9.6257 | 2022-12-23 10:27:58 | 10.8137
9791 | 恒流恒压充电 | 00:55:00 | 160:53:27 | 2.8507 | 3.7949 | 2.613 | 9.8059 | 2022-12-23 10:28:58 | 10.818
9792 | 恒流恒压充电 | 00:56:00 | 160:54:27 | 2.8505 | 3.7965 | 2.6605 | 9.9863 | 2022-12-23 10:29:58 | 10.8218
9793 | 恒流恒压充电 | 00:57:00 | 160:55:27 | 2.8505 | 3.7979 | 2.708 | 10.1667 | 2022-12-23 10:30:58 | 10.8258
9794 | 恒流恒压充电 | 00:58:00 | 160:56:27 | 2.8507 | 3.7994 | 2.7555 | 10.3471 | 2022-12-23 10:31:58 | 10.8308
9795 | 恒流恒压充电 | 00:59:00 | 160:57:27 | 2.8505 | 3.801 | 2.803 | 10.5277 | 2022-12-23 10:32:58 | 10.8346
9796 | 恒流恒压充电 | 01:00:00 | 160:58:27 | 2.8505 | 3.8025 | 2.8505 | 10.7083 | 2022-12-23 10:33:58 | 10.8389
9797 | 恒流恒压充电 | 01:01:00 | 160:59:27 | 2.8505 | 3.8041 | 2.898 | 10.889 | 2022-12-23 10:34:58 | 10.8434
9798 | 恒流恒压充电 | 01:02:00 | 161:00:27 | 2.8505 | 3.8057 | 2.9456 | 11.0697 | 2022-12-23 10:35:58 | 10.848
9799 | 恒流恒压充电 | 01:03:00 | 161:01:27 | 2.8507 | 3.8071 | 2.9931 | 11.2506 | 2022-12-23 10:36:58 | 10.8527
9800 | 恒流恒压充电 | 01:04:00 | 161:02:27 | 2.8505 | 3.8089 | 3.0406 | 11.4315 | 2022-12-23 10:37:58 | 10.8571
9801 | 恒流恒压充电 | 01:05:00 | 161:03:27 | 2.8505 | 3.8104 | 3.0881 | 11.6125 | 2022-12-23 10:38:58 | 10.8614
9802 | 恒流恒压充电 | 01:06:00 | 161:04:27 | 2.8505 | 3.8121 | 3.1356 | 11.7935 | 2022-12-23 10:39:58 | 10.8662
9803 | 恒流恒压充电 | 01:07:00 | 161:05:27 | 2.8505 | 3.8138 | 3.1831 | 11.9747 | 2022-12-23 10:40:58 | 10.8711
9804 | 恒流恒压充电 | 01:08:00 | 161:06:27 | 2.8505 | 3.8155 | 3.2306 | 12.1559 | 2022-12-23 10:41:58 | 10.8759
9805 | 恒流恒压充电 | 01:09:00 | 161:07:27 | 2.8507 | 3.8171 | 3.2781 | 12.3372 | 2022-12-23 10:42:58 | 10.8813
9806 | 恒流恒压充电 | 01:10:00 | 161:08:27 | 2.8505 | 3.8189 | 3.3256 | 12.5186 | 2022-12-23 10:43:58 | 10.8856
9807 | 恒流恒压充电 | 01:11:00 | 161:09:27 | 2.8505 | 3.8207 | 3.3731 | 12.7001 | 2022-12-23 10:44:58 | 10.8908
9808 | 恒流恒压充电 | 01:12:00 | 161:10:27 | 2.8505 | 3.8225 | 3.4206 | 12.8816 | 2022-12-23 10:45:58 | 10.8959
9809 | 恒流恒压充电 | 01:13:00 | 161:11:27 | 2.8505 | 3.8244 | 3.4682 | 13.0633 | 2022-12-23 10:46:58 | 10.9013
9810 | 恒流恒压充电 | 01:14:00 | 161:12:27 | 2.8505 | 3.8262 | 3.5157 | 13.245 | 2022-12-23 10:47:58 | 10.9064
9811 | 恒流恒压充电 | 01:15:00 | 161:13:27 | 2.8505 | 3.8281 | 3.5632 | 13.4269 | 2022-12-23 10:48:58 | 10.9118
9812 | 恒流恒压充电 | 01:16:00 | 161:14:27 | 2.8505 | 3.8302 | 3.6107 | 13.6088 | 2022-12-23 10:49:58 | 10.9178
9813 | 恒流恒压充电 | 01:17:00 | 161:15:27 | 2.8507 | 3.8322 | 3.6582 | 13.7908 | 2022-12-23 10:50:58 | 10.9243
9814 | 恒流恒压充电 | 01:18:00 | 161:16:27 | 2.8505 | 3.8343 | 3.7057 | 13.9729 | 2022-12-23 10:51:58 | 10.9295
9815 | 恒流恒压充电 | 01:19:00 | 161:17:27 | 2.8507 | 3.8364 | 3.7532 | 14.1551 | 2022-12-23 10:52:58 | 10.9363
9816 | 恒流恒压充电 | 01:20:00 | 161:18:27 | 2.8507 | 3.8386 | 3.8007 | 14.3374 | 2022-12-23 10:53:58 | 10.9425
9817 | 恒流恒压充电 | 01:21:00 | 161:19:27 | 2.8507 | 3.8409 | 3.8482 | 14.5198 | 2022-12-23 10:54:58 | 10.9491
9818 | 恒流恒压充电 | 01:22:00 | 161:20:27 | 2.8507 | 3.8431 | 3.8957 | 14.7024 | 2022-12-23 10:55:58 | 10.9554
9819 | 恒流恒压充电 | 01:23:00 | 161:21:27 | 2.8507 | 3.8456 | 3.9432 | 14.885 | 2022-12-23 10:56:58 | 10.9625
9820 | 恒流恒压充电 | 01:24:00 | 161:22:27 | 2.8505 | 3.848 | 3.9907 | 15.0678 | 2022-12-23 10:57:58 | 10.9686
9821 | 恒流恒压充电 | 01:25:00 | 161:23:27 | 2.8507 | 3.8506 | 4.0383 | 15.2506 | 2022-12-23 10:58:58 | 10.9768
9822 | 恒流恒压充电 | 01:26:00 | 161:24:27 | 2.8505 | 3.8531 | 4.0858 | 15.4336 | 2022-12-23 10:59:58 | 10.9831
9823 | 恒流恒压充电 | 01:27:00 | 161:25:27 | 2.8507 | 3.8559 | 4.1333 | 15.6168 | 2022-12-23 11:00:58 | 10.9919
9824 | 恒流恒压充电 | 01:28:00 | 161:26:27 | 2.8505 | 3.8586 | 4.1808 | 15.8 | 2022-12-23 11:01:58 | 10.9988
9825 | 恒流恒压充电 | 01:29:00 | 161:27:27 | 2.8507 | 3.8615 | 4.2283 | 15.9834 | 2022-12-23 11:02:58 | 11.0078
9826 | 恒流恒压充电 | 01:30:00 | 161:28:27 | 2.8505 | 3.8644 | 4.2758 | 16.1669 | 2022-12-23 11:03:58 | 11.0153
9827 | 恒流恒压充电 | 01:31:00 | 161:29:27 | 2.8505 | 3.8675 | 4.3233 | 16.3506 | 2022-12-23 11:04:58 | 11.0242
9828 | 恒流恒压充电 | 01:32:00 | 161:30:27 | 2.8505 | 3.8707 | 4.3708 | 16.5344 | 2022-12-23 11:05:58 | 11.0333
9829 | 恒流恒压充电 | 01:33:00 | 161:31:27 | 2.8505 | 3.874 | 4.4183 | 16.7184 | 2022-12-23 11:06:58 | 11.0427
9830 | 恒流恒压充电 | 01:34:00 | 161:32:27 | 2.8505 | 3.8773 | 4.4658 | 16.9025 | 2022-12-23 11:07:58 | 11.0521
9831 | 恒流恒压充电 | 01:35:00 | 161:33:27 | 2.8505 | 3.8807 | 4.5133 | 17.0868 | 2022-12-23 11:08:58 | 11.0618
9832 | 恒流恒压充电 | 01:36:00 | 161:34:27 | 2.8505 | 3.8843 | 4.5609 | 17.2712 | 2022-12-23 11:09:58 | 11.072
9833 | 恒流恒压充电 | 01:37:00 | 161:35:27 | 2.8505 | 3.888 | 4.6084 | 17.4558 | 2022-12-23 11:10:58 | 11.0826
9834 | 恒流恒压充电 | 01:38:00 | 161:36:27 | 2.8505 | 3.8917 | 4.6559 | 17.6406 | 2022-12-23 11:11:58 | 11.0931
9835 | 恒流恒压充电 | 01:39:00 | 161:37:27 | 2.8507 | 3.8956 | 4.7034 | 17.8256 | 2022-12-23 11:12:58 | 11.105
9836 | 恒流恒压充电 | 01:40:00 | 161:38:27 | 2.8507 | 3.8996 | 4.7509 | 18.0108 | 2022-12-23 11:13:58 | 11.1164
9837 | 恒流恒压充电 | 01:41:00 | 161:39:27 | 2.8505 | 3.9038 | 4.7984 | 18.1962 | 2022-12-23 11:14:58 | 11.1276
9838 | 恒流恒压充电 | 01:42:00 | 161:40:27 | 2.8505 | 3.908 | 4.8459 | 18.3817 | 2022-12-23 11:15:58 | 11.1396
9839 | 恒流恒压充电 | 01:43:00 | 161:41:27 | 2.8505 | 3.9124 | 4.8934 | 18.5675 | 2022-12-23 11:16:58 | 11.1521
9840 | 恒流恒压充电 | 01:44:00 | 161:42:27 | 2.8505 | 3.9167 | 4.9409 | 18.7535 | 2022-12-23 11:17:58 | 11.1644
9841 | 恒流恒压充电 | 01:45:00 | 161:43:27 | 2.8505 | 3.9214 | 4.9884 | 18.9397 | 2022-12-23 11:18:58 | 11.1778
9842 | 恒流恒压充电 | 01:46:00 | 161:44:27 | 2.8505 | 3.9259 | 5.0359 | 19.1261 | 2022-12-23 11:19:58 | 11.1906
9843 | 恒流恒压充电 | 01:47:00 | 161:45:27 | 2.8505 | 3.9308 | 5.0834 | 19.3127 | 2022-12-23 11:20:58 | 11.2046
9844 | 恒流恒压充电 | 01:48:00 | 161:46:27 | 2.8507 | 3.9354 | 5.131 | 19.4995 | 2022-12-23 11:21:58 | 11.2185
9845 | 恒流恒压充电 | 01:49:00 | 161:47:27 | 2.8505 | 3.9404 | 5.1785 | 19.6866 | 2022-12-23 11:22:58 | 11.232
9846 | 恒流恒压充电 | 01:50:00 | 161:48:27 | 2.8507 | 3.9454 | 5.226 | 19.874 | 2022-12-23 11:23:58 | 11.247
9847 | 恒流恒压充电 | 01:51:00 | 161:49:27 | 2.8505 | 3.9505 | 5.2735 | 20.0615 | 2022-12-23 11:24:58 | 11.2607
9848 | 恒流恒压充电 | 01:52:00 | 161:50:27 | 2.8505 | 3.9556 | 5.321 | 20.2493 | 2022-12-23 11:25:58 | 11.2753
9849 | 恒流恒压充电 | 01:53:00 | 161:51:27 | 2.8505 | 3.9608 | 5.3685 | 20.4374 | 2022-12-23 11:26:58 | 11.2901
9850 | 恒流恒压充电 | 01:54:00 | 161:52:27 | 2.8505 | 3.9661 | 5.416 | 20.6257 | 2022-12-23 11:27:58 | 11.3052
9851 | 恒流恒压充电 | 01:55:00 | 161:53:27 | 2.8505 | 3.9714 | 5.4635 | 20.8142 | 2022-12-23 11:28:58 | 11.3203
9852 | 恒流恒压充电 | 01:56:00 | 161:54:27 | 2.8505 | 3.9768 | 5.511 | 21.003 | 2022-12-23 11:29:58 | 11.3357
9853 | 恒流恒压充电 | 01:57:00 | 161:55:27 | 2.8505 | 3.9821 | 5.5585 | 21.1921 | 2022-12-23 11:30:58 | 11.3508
9854 | 恒流恒压充电 | 01:58:00 | 161:56:27 | 2.8505 | 3.9876 | 5.606 | 21.3814 | 2022-12-23 11:31:58 | 11.3665
9855 | 恒流恒压充电 | 01:59:00 | 161:57:27 | 2.8507 | 3.9929 | 5.6535 | 21.571 | 2022-12-23 11:32:58 | 11.3824
9856 | 恒流恒压充电 | 02:00:00 | 161:58:27 | 2.8505 | 3.9985 | 5.7011 | 21.7608 | 2022-12-23 11:33:58 | 11.3976
9857 | 恒流恒压充电 | 02:01:00 | 161:59:27 | 2.8505 | 4.004 | 5.7486 | 21.9509 | 2022-12-23 11:34:58 | 11.4132
9858 | 恒流恒压充电 | 02:02:00 | 162:00:27 | 2.8505 | 4.0095 | 5.7961 | 22.1412 | 2022-12-23 11:35:58 | 11.4289
9859 | 恒流恒压充电 | 02:03:00 | 162:01:27 | 2.8505 | 4.015 | 5.8436 | 22.3318 | 2022-12-23 11:36:58 | 11.4446
9860 | 恒流恒压充电 | 02:04:00 | 162:02:27 | 2.8505 | 4.0205 | 5.8911 | 22.5227 | 2022-12-23 11:37:58 | 11.4603
9861 | 恒流恒压充电 | 02:05:00 | 162:03:27 | 2.8505 | 4.026 | 5.9386 | 22.7139 | 2022-12-23 11:38:58 | 11.476
9862 | 恒流恒压充电 | 02:06:00 | 162:04:27 | 2.8507 | 4.0315 | 5.9861 | 22.9053 | 2022-12-23 11:39:58 | 11.4924
9863 | 恒流恒压充电 | 02:07:00 | 162:05:27 | 2.8505 | 4.037 | 6.0336 | 23.0969 | 2022-12-23 11:40:58 | 11.5073
9864 | 恒流恒压充电 | 02:08:00 | 162:06:27 | 2.8507 | 4.0424 | 6.0811 | 23.2888 | 2022-12-23 11:41:58 | 11.5235
9865 | 恒流恒压充电 | 02:09:00 | 162:07:27 | 2.8505 | 4.0479 | 6.1286 | 23.481 | 2022-12-23 11:42:58 | 11.5384
9866 | 恒流恒压充电 | 02:10:00 | 162:08:27 | 2.8505 | 4.0534 | 6.1761 | 23.6735 | 2022-12-23 11:43:58 | 11.5541
9867 | 恒流恒压充电 | 02:11:00 | 162:09:27 | 2.8505 | 4.0589 | 6.2236 | 23.8662 | 2022-12-23 11:44:58 | 11.5697
9868 | 恒流恒压充电 | 02:12:00 | 162:10:27 | 2.8507 | 4.0644 | 6.2712 | 24.0591 | 2022-12-23 11:45:58 | 11.5862
9869 | 恒流恒压充电 | 02:13:00 | 162:11:27 | 2.8507 | 4.0699 | 6.3187 | 24.2524 | 2022-12-23 11:46:58 | 11.6019
9870 | 恒流恒压充电 | 02:14:00 | 162:12:27 | 2.8505 | 4.0754 | 6.3662 | 24.4458 | 2022-12-23 11:47:58 | 11.6168
9871 | 恒流恒压充电 | 02:15:00 | 162:13:27 | 2.8505 | 4.0808 | 6.4137 | 24.6396 | 2022-12-23 11:48:58 | 11.6322
9872 | 恒流恒压充电 | 02:16:00 | 162:14:27 | 2.8505 | 4.0862 | 6.4612 | 24.8336 | 2022-12-23 11:49:58 | 11.6475
9873 | 恒流恒压充电 | 02:17:00 | 162:15:27 | 2.8505 | 4.0915 | 6.5087 | 25.0278 | 2022-12-23 11:50:58 | 11.6627
9874 | 恒流恒压充电 | 02:18:00 | 162:16:27 | 2.8505 | 4.0968 | 6.5562 | 25.2223 | 2022-12-23 11:51:58 | 11.6778
9875 | 恒流恒压充电 | 02:19:00 | 162:17:27 | 2.8505 | 4.1022 | 6.6037 | 25.4171 | 2022-12-23 11:52:58 | 11.6932
9876 | 恒流恒压充电 | 02:20:00 | 162:18:27 | 2.8505 | 4.1073 | 6.6512 | 25.6121 | 2022-12-23 11:53:58 | 11.7077
9877 | 恒流恒压充电 | 02:21:00 | 162:19:27 | 2.8505 | 4.1125 | 6.6987 | 25.8074 | 2022-12-23 11:54:58 | 11.7225
9878 | 恒流恒压充电 | 02:22:00 | 162:20:27 | 2.8505 | 4.1176 | 6.7462 | 26.0029 | 2022-12-23 11:55:58 | 11.7371
9879 | 恒流恒压充电 | 02:23:00 | 162:21:27 | 2.8505 | 4.1225 | 6.7937 | 26.1986 | 2022-12-23 11:56:58 | 11.751
9880 | 恒流恒压充电 | 02:24:00 | 162:22:27 | 2.8505 | 4.1275 | 6.8412 | 26.3946 | 2022-12-23 11:57:58 | 11.7653
9881 | 恒流恒压充电 | 02:25:00 | 162:23:27 | 2.8505 | 4.1322 | 6.8888 | 26.5908 | 2022-12-23 11:58:58 | 11.7787
9882 | 恒流恒压充电 | 02:26:00 | 162:24:27 | 2.8505 | 4.1368 | 6.9363 | 26.7872 | 2022-12-23 11:59:58 | 11.7918
9883 | 恒流恒压充电 | 02:27:00 | 162:25:27 | 2.8505 | 4.1414 | 6.9838 | 26.9838 | 2022-12-23 12:00:58 | 11.8049
9884 | 恒流恒压充电 | 02:28:00 | 162:26:27 | 2.8505 | 4.146 | 7.0313 | 27.1807 | 2022-12-23 12:01:58 | 11.818
9885 | 恒流恒压充电 | 02:29:00 | 162:27:27 | 2.8505 | 4.1507 | 7.0788 | 27.3778 | 2022-12-23 12:02:58 | 11.8314
9886 | 恒流恒压充电 | 02:30:00 | 162:28:27 | 2.8505 | 4.1554 | 7.1263 | 27.5751 | 2022-12-23 12:03:58 | 11.8448
9887 | 恒流恒压充电 | 02:31:00 | 162:29:27 | 2.8507 | 4.1602 | 7.1738 | 27.7726 | 2022-12-23 12:04:58 | 11.8593
9888 | 恒流恒压充电 | 02:32:00 | 162:30:27 | 2.8505 | 4.1653 | 7.2213 | 27.9704 | 2022-12-23 12:05:58 | 11.873
9889 | 恒流恒压充电 | 02:33:00 | 162:31:27 | 2.8505 | 4.1703 | 7.2688 | 28.1684 | 2022-12-23 12:06:58 | 11.8873
9890 | 恒流恒压充电 | 02:34:00 | 162:32:27 | 2.8505 | 4.1753 | 7.3163 | 28.3666 | 2022-12-23 12:07:58 | 11.9015
9891 | 恒流恒压充电 | 02:35:00 | 162:33:27 | 2.8505 | 4.1804 | 7.3638 | 28.5651 | 2022-12-23 12:08:58 | 11.9161
9892 | 恒流恒压充电 | 02:36:00 | 162:34:27 | 2.8507 | 4.1856 | 7.4113 | 28.7638 | 2022-12-23 12:09:58 | 11.9317
9893 | 恒流恒压充电 | 02:37:00 | 162:35:27 | 2.8505 | 4.1909 | 7.4589 | 28.9628 | 2022-12-23 12:10:58 | 11.946
9894 | 恒流恒压充电 | 02:38:00 | 162:36:27 | 2.8507 | 4.1962 | 7.5064 | 29.162 | 2022-12-23 12:11:58 | 11.9619
9895 | 恒流恒压充电 | 02:39:00 | 162:37:27 | 2.8505 | 4.2016 | 7.5539 | 29.3615 | 2022-12-23 12:12:58 | 11.9765
9896 | 恒流恒压充电 | 02:40:00 | 162:38:27 | 2.8505 | 4.2069 | 7.6014 | 29.5612 | 2022-12-23 12:13:58 | 11.9916
9897 | 恒流恒压充电 | 02:41:00 | 162:39:27 | 2.8505 | 4.2124 | 7.6489 | 29.7612 | 2022-12-23 12:14:58 | 12.0073
9898 | 恒流恒压充电 | 02:42:00 | 162:40:27 | 2.8505 | 4.2177 | 7.6964 | 29.9615 | 2022-12-23 12:15:58 | 12.0224
9899 | 恒流恒压充电 | 02:43:00 | 162:41:27 | 2.8505 | 4.223 | 7.7439 | 30.162 | 2022-12-23 12:16:58 | 12.0375
9900 | 恒流恒压充电 | 02:44:00 | 162:42:27 | 2.8505 | 4.2285 | 7.7914 | 30.3627 | 2022-12-23 12:17:58 | 12.0532
9901 | 恒流恒压充电 | 02:45:00 | 162:43:27 | 2.8505 | 4.234 | 7.8389 | 30.5637 | 2022-12-23 12:18:58 | 12.0688
9902 | 恒流恒压充电 | 02:46:00 | 162:44:27 | 2.8505 | 4.2393 | 7.8864 | 30.765 | 2022-12-23 12:19:58 | 12.084
9903 | 恒流恒压充电 | 02:47:00 | 162:45:27 | 2.8505 | 4.2448 | 7.9339 | 30.9666 | 2022-12-23 12:20:58 | 12.0996
9904 | 恒流恒压充电 | 02:48:00 | 162:46:27 | 2.8505 | 4.2501 | 7.9814 | 31.1683 | 2022-12-23 12:21:58 | 12.1147
9905 | 恒流恒压充电 | 02:49:00 | 162:47:27 | 2.8505 | 4.2555 | 8.029 | 31.3704 | 2022-12-23 12:22:58 | 12.1301
9906 | 恒流恒压充电 | 02:50:00 | 162:48:27 | 2.8505 | 4.2608 | 8.0765 | 31.5727 | 2022-12-23 12:23:58 | 12.1452
9907 | 恒流恒压充电 | 02:51:00 | 162:49:27 | 2.8505 | 4.2663 | 8.124 | 31.7752 | 2022-12-23 12:24:58 | 12.1609
9908 | 恒流恒压充电 | 02:52:00 | 162:50:27 | 2.8505 | 4.2714 | 8.1715 | 31.978 | 2022-12-23 12:25:58 | 12.1755
9909 | 恒流恒压充电 | 02:53:00 | 162:51:27 | 2.8505 | 4.2768 | 8.219 | 32.1811 | 2022-12-23 12:26:58 | 12.1908
9910 | 恒流恒压充电 | 02:54:00 | 162:52:27 | 2.8505 | 4.2821 | 8.2665 | 32.3844 | 2022-12-23 12:27:58 | 12.206
9911 | 恒流恒压充电 | 02:55:00 | 162:53:27 | 2.8507 | 4.2873 | 8.314 | 32.588 | 2022-12-23 12:28:58 | 12.2216
9912 | 恒流恒压充电 | 02:56:00 | 162:54:27 | 2.8505 | 4.2924 | 8.3615 | 32.7918 | 2022-12-23 12:29:58 | 12.2353
9913 | 恒流恒压充电 | 02:57:00 | 162:55:27 | 2.8505 | 4.2976 | 8.409 | 32.9958 | 2022-12-23 12:30:58 | 12.2501
9914 | 恒流恒压充电 | 02:58:00 | 162:56:27 | 2.8505 | 4.3027 | 8.4565 | 33.2001 | 2022-12-23 12:31:58 | 12.2647
9915 | 恒流恒压充电 | 02:59:00 | 162:57:27 | 2.8505 | 4.3079 | 8.504 | 33.4046 | 2022-12-23 12:32:58 | 12.2795
9916 | 恒流恒压充电 | 03:00:00 | 162:58:27 | 2.8505 | 4.3131 | 8.5515 | 33.6094 | 2022-12-23 12:33:58 | 12.2943
9917 | 恒流恒压充电 | 03:01:00 | 162:59:27 | 2.8505 | 4.3182 | 8.599 | 33.8144 | 2022-12-23 12:34:58 | 12.3089
9918 | 恒流恒压充电 | 03:02:00 | 163:00:27 | 2.8505 | 4.3232 | 8.6466 | 34.0197 | 2022-12-23 12:35:58 | 12.3231
9919 | 恒流恒压充电 | 03:03:00 | 163:01:27 | 2.8505 | 4.3286 | 8.6941 | 34.2252 | 2022-12-23 12:36:58 | 12.3385
9920 | 恒流恒压充电 | 03:04:00 | 163:02:27 | 2.8505 | 4.3337 | 8.7416 | 34.431 | 2022-12-23 12:37:58 | 12.353
9921 | 恒流恒压充电 | 03:05:00 | 163:03:27 | 2.8505 | 4.3391 | 8.7891 | 34.637 | 2022-12-23 12:38:58 | 12.3684
9922 | 恒流恒压充电 | 03:06:00 | 163:04:27 | 2.8503 | 4.3445 | 8.8366 | 34.8433 | 2022-12-23 12:39:58 | 12.3829
9923 | 恒流恒压充电 | 03:07:00 | 163:05:27 | 2.8285 | 4.3499 | 8.8841 | 35.0497 | 2022-12-23 12:40:58 | 12.3038
9924 | 恒流恒压充电 | 03:08:00 | 163:06:27 | 2.4746 | 4.3499 | 8.928 | 35.241 | 2022-12-23 12:41:58 | 10.7644
9925 | 恒流恒压充电 | 03:09:00 | 163:07:27 | 2.203 | 4.35 | 8.9669 | 35.4102 | 2022-12-23 12:42:58 | 9.5831
9926 | 恒流恒压充电 | 03:10:00 | 163:08:27 | 1.9712 | 4.3499 | 9.0017 | 35.5613 | 2022-12-23 12:43:58 | 8.5745
9927 | 恒流恒压充电 | 03:11:00 | 163:09:27 | 1.7772 | 4.3499 | 9.0329 | 35.697 | 2022-12-23 12:44:58 | 7.7305
9928 | 恒流恒压充电 | 03:12:00 | 163:10:27 | 1.6075 | 4.3499 | 9.061 | 35.8195 | 2022-12-23 12:45:58 | 6.9925
9929 | 恒流恒压充电 | 03:13:00 | 163:11:27 | 1.4633 | 4.3499 | 9.0866 | 35.9306 | 2022-12-23 12:46:58 | 6.365
9930 | 恒流恒压充电 | 03:14:00 | 163:12:27 | 1.3361 | 4.3499 | 9.1098 | 36.0318 | 2022-12-23 12:47:58 | 5.8117
9931 | 恒流恒压充电 | 03:15:00 | 163:13:27 | 1.216 | 4.3499 | 9.1311 | 36.1242 | 2022-12-23 12:48:58 | 5.2894
9932 | 恒流恒压充电 | 03:16:00 | 163:14:27 | 1.1128 | 4.3499 | 9.1505 | 36.2086 | 2022-12-23 12:49:58 | 4.8404
9933 | 恒流恒压充电 | 03:17:00 | 163:15:27 | 1.0236 | 4.3499 | 9.1683 | 36.2862 | 2022-12-23 12:50:58 | 4.4524
9934 | 恒流恒压充电 | 03:18:00 | 163:16:27 | 0.9439 | 4.3499 | 9.1847 | 36.3575 | 2022-12-23 12:51:58 | 4.1059
9935 | 恒流恒压充电 | 03:19:00 | 163:17:27 | 0.8722 | 4.3499 | 9.1998 | 36.4232 | 2022-12-23 12:52:58 | 3.794
9936 | 恒流恒压充电 | 03:20:00 | 163:18:27 | 0.8033 | 4.3499 | 9.2138 | 36.4839 | 2022-12-23 12:53:58 | 3.4941
9937 | 恒流恒压充电 | 03:21:00 | 163:19:27 | 0.7443 | 4.3499 | 9.2267 | 36.5401 | 2022-12-23 12:54:58 | 3.2378
9938 | 恒流恒压充电 | 03:22:00 | 163:20:27 | 0.6878 | 4.3497 | 9.2387 | 36.5922 | 2022-12-23 12:55:58 | 2.9915
9939 | 恒流恒压充电 | 03:23:00 | 163:21:27 | 0.6431 | 4.3499 | 9.2498 | 36.6404 | 2022-12-23 12:56:58 | 2.7976
9940 | 恒流恒压充电 | 03:24:00 | 163:22:27 | 0.6006 | 4.3499 | 9.2601 | 36.6854 | 2022-12-23 12:57:58 | 2.6125
9941 | 恒流恒压充电 | 03:25:00 | 163:23:27 | 0.5569 | 4.3499 | 9.2697 | 36.7274 | 2022-12-23 12:58:58 | 2.4225
9942 | 恒流恒压充电 | 03:26:00 | 163:24:27 | 0.5201 | 4.3499 | 9.2787 | 36.7664 | 2022-12-23 12:59:58 | 2.2625
9943 | 恒流恒压充电 | 03:27:00 | 163:25:27 | 0.4867 | 4.3499 | 9.2871 | 36.803 | 2022-12-23 13:00:58 | 2.1172
9944 | 恒流恒压充电 | 03:27:24 | 163:25:52 | 0.4747 | 4.35 | 9.2905 | 36.8175 | 2022-12-23 13:01:23 | 2.0649
9945 | 搁置 | 00:00:00 | 163:25:52 | 0 | 4.3466 | 0 | 0 | 2022-12-23 13:01:23 | 0
9946 | 搁置 | 00:01:00 | 163:26:52 | 0 | 4.3412 | 0 | 0 | 2022-12-23 13:02:23 | 0
9947 | 搁置 | 00:02:00 | 163:27:52 | 0 | 4.34 | 0 | 0 | 2022-12-23 13:03:23 | 0
9948 | 搁置 | 00:03:00 | 163:28:52 | 0 | 4.3391 | 0 | 0 | 2022-12-23 13:04:23 | 0
9949 | 搁置 | 00:04:00 | 163:29:52 | 0 | 4.3384 | 0 | 0 | 2022-12-23 13:05:23 | 0
9950 | 搁置 | 00:05:00 | 163:30:52 | 0 | 4.3378 | 0 | 0 | 2022-12-23 13:06:23 | 0
9951 | 搁置 | 00:06:00 | 163:31:52 | 0 | 4.3371 | 0 | 0 | 2022-12-23 13:07:23 | 0
9952 | 搁置 | 00:07:00 | 163:32:52 | 0 | 4.3366 | 0 | 0 | 2022-12-23 13:08:23 | 0
9953 | 搁置 | 00:08:00 | 163:33:52 | 0 | 4.3363 | 0 | 0 | 2022-12-23 13:09:23 | 0
9954 | 搁置 | 00:09:00 | 163:34:52 | 0 | 4.3358 | 0 | 0 | 2022-12-23 13:10:23 | 0
9955 | 搁置 | 00:10:00 | 163:35:52 | 0 | 4.3355 | 0 | 0 | 2022-12-23 13:11:23 | 0
9956 | 搁置 | 00:11:00 | 163:36:52 | 0 | 4.335 | 0 | 0 | 2022-12-23 13:12:23 | 0
9957 | 搁置 | 00:12:00 | 163:37:52 | 0 | 4.3347 | 0 | 0 | 2022-12-23 13:13:23 | 0
9958 | 搁置 | 00:13:00 | 163:38:52 | 0 | 4.3344 | 0 | 0 | 2022-12-23 13:14:23 | 0
9959 | 搁置 | 00:14:00 | 163:39:52 | 0 | 4.3342 | 0 | 0 | 2022-12-23 13:15:23 | 0
9960 | 搁置 | 00:15:00 | 163:40:52 | 0 | 4.3339 | 0 | 0 | 2022-12-23 13:16:23 | 0
9961 | 恒流放电 | 00:00:00 | 163:40:52 | -4.7501 | 4.3038 | 0 | 0 | 2022-12-23 13:16:23 | -20.4434
9962 | 恒流放电 | 00:01:00 | 163:41:52 | -4.7501 | 4.2524 | 0.0792 | 0.3375 | 2022-12-23 13:17:23 | -20.1993
9963 | 恒流放电 | 00:02:00 | 163:42:52 | -4.7503 | 4.2404 | 0.1583 | 0.6736 | 2022-12-23 13:18:23 | -20.1431
9964 | 恒流放电 | 00:03:00 | 163:43:52 | -4.7501 | 4.2303 | 0.2375 | 1.009 | 2022-12-23 13:19:23 | -20.0943
9965 | 恒流放电 | 00:04:00 | 163:44:52 | -4.7503 | 4.2211 | 0.3167 | 1.3435 | 2022-12-23 13:20:23 | -20.0514
9966 | 恒流放电 | 00:05:00 | 163:45:52 | -4.7503 | 4.2122 | 0.3959 | 1.6773 | 2022-12-23 13:21:23 | -20.0092
9967 | 恒流放电 | 00:06:00 | 163:46:52 | -4.7503 | 4.2035 | 0.475 | 2.0105 | 2022-12-23 13:22:23 | -19.9678
9968 | 恒流放电 | 00:07:00 | 163:47:52 | -4.7503 | 4.1949 | 0.5542 | 2.3429 | 2022-12-23 13:23:23 | -19.927
9969 | 恒流放电 | 00:08:00 | 163:48:52 | -4.7503 | 4.1862 | 0.6334 | 2.6747 | 2022-12-23 13:24:23 | -19.8857
9970 | 恒流放电 | 00:09:00 | 163:49:52 | -4.7501 | 4.1777 | 0.7125 | 3.0058 | 2022-12-23 13:25:23 | -19.8445
9971 | 恒流放电 | 00:10:00 | 163:50:52 | -4.7503 | 4.1688 | 0.7917 | 3.3362 | 2022-12-23 13:26:23 | -19.803
9972 | 恒流放电 | 00:11:00 | 163:51:52 | -4.7501 | 4.1599 | 0.8709 | 3.6659 | 2022-12-23 13:27:23 | -19.7599
9973 | 恒流放电 | 00:12:00 | 163:52:52 | -4.7503 | 4.1509 | 0.95 | 3.9949 | 2022-12-23 13:28:23 | -19.718
9974 | 恒流放电 | 00:13:00 | 163:53:52 | -4.7501 | 4.1417 | 1.0292 | 4.3231 | 2022-12-23 13:29:23 | -19.6734
9975 | 恒流放电 | 00:14:00 | 163:54:52 | -4.7501 | 4.1325 | 1.1084 | 4.6507 | 2022-12-23 13:30:23 | -19.6297
9976 | 恒流放电 | 00:15:00 | 163:55:52 | -4.7503 | 4.123 | 1.1876 | 4.9775 | 2022-12-23 13:31:23 | -19.5854
9977 | 恒流放电 | 00:16:00 | 163:56:52 | -4.7501 | 4.1135 | 1.2667 | 5.3035 | 2022-12-23 13:32:23 | -19.5395
9978 | 恒流放电 | 00:17:00 | 163:57:52 | -4.7503 | 4.1038 | 1.3459 | 5.6288 | 2022-12-23 13:33:23 | -19.4942
9979 | 恒流放电 | 00:18:00 | 163:58:52 | -4.7501 | 4.0941 | 1.4251 | 5.9533 | 2022-12-23 13:34:23 | -19.4473
9980 | 恒流放电 | 00:19:00 | 163:59:52 | -4.7503 | 4.0843 | 1.5042 | 6.277 | 2022-12-23 13:35:23 | -19.4016
9981 | 恒流放电 | 00:20:00 | 164:00:52 | -4.7503 | 4.0746 | 1.5834 | 6.6 | 2022-12-23 13:36:23 | -19.3555
9982 | 恒流放电 | 00:21:00 | 164:01:52 | -4.7503 | 4.0648 | 1.6626 | 6.9222 | 2022-12-23 13:37:23 | -19.309
9983 | 恒流放电 | 00:22:00 | 164:02:52 | -4.7503 | 4.0549 | 1.7418 | 7.2436 | 2022-12-23 13:38:23 | -19.262
9984 | 恒流放电 | 00:23:00 | 164:03:52 | -4.7503 | 4.0452 | 1.8209 | 7.5643 | 2022-12-23 13:39:23 | -19.2159
9985 | 恒流放电 | 00:24:00 | 164:04:52 | -4.7503 | 4.0357 | 1.9001 | 7.8842 | 2022-12-23 13:40:23 | -19.1707
9986 | 恒流放电 | 00:25:00 | 164:05:52 | -4.7501 | 4.0262 | 1.9793 | 8.2033 | 2022-12-23 13:41:23 | -19.1248
9987 | 恒流放电 | 00:26:00 | 164:06:52 | -4.7503 | 4.0168 | 2.0584 | 8.5217 | 2022-12-23 13:42:23 | -19.081
9988 | 恒流放电 | 00:27:00 | 164:07:52 | -4.7503 | 4.0075 | 2.1376 | 8.8393 | 2022-12-23 13:43:23 | -19.0368
9989 | 恒流放电 | 00:28:00 | 164:08:52 | -4.7503 | 3.9985 | 2.2168 | 9.1562 | 2022-12-23 13:44:23 | -18.994
9990 | 恒流放电 | 00:29:00 | 164:09:52 | -4.7503 | 3.9894 | 2.2959 | 9.4724 | 2022-12-23 13:45:23 | -18.9508
9991 | 恒流放电 | 00:30:00 | 164:10:52 | -4.7503 | 3.9806 | 2.3751 | 9.7879 | 2022-12-23 13:46:23 | -18.909
9992 | 恒流放电 | 00:31:00 | 164:11:52 | -4.7503 | 3.972 | 2.4543 | 10.1027 | 2022-12-23 13:47:23 | -18.8682
9993 | 恒流放电 | 00:32:00 | 164:12:52 | -4.7503 | 3.9636 | 2.5335 | 10.4169 | 2022-12-23 13:48:23 | -18.8282
9994 | 恒流放电 | 00:33:00 | 164:13:52 | -4.7501 | 3.9556 | 2.6126 | 10.7304 | 2022-12-23 13:49:23 | -18.7895
9995 | 恒流放电 | 00:34:00 | 164:14:52 | -4.7503 | 3.9478 | 2.6918 | 11.0432 | 2022-12-23 13:50:23 | -18.7532
9996 | 恒流放电 | 00:35:00 | 164:15:52 | -4.7503 | 3.9404 | 2.771 | 11.3555 | 2022-12-23 13:51:23 | -18.718
9997 | 恒流放电 | 00:36:00 | 164:16:52 | -4.7503 | 3.9333 | 2.8501 | 11.6672 | 2022-12-23 13:52:23 | -18.6843
9998 | 恒流放电 | 00:37:00 | 164:17:52 | -4.7503 | 3.9265 | 2.9293 | 11.9783 | 2022-12-23 13:53:23 | -18.652
9999 | 恒流放电 | 00:38:00 | 164:18:52 | -4.7503 | 3.9201 | 3.0085 | 12.2889 | 2022-12-23 13:54:23 | -18.6216
10000 | 恒流放电 | 00:39:00 | 164:19:52 | -4.7503 | 3.9136 | 3.0877 | 12.599 | 2022-12-23 13:55:23 | -18.5907
10001 | 恒流放电 | 00:40:00 | 164:20:52 | -4.7501 | 3.9072 | 3.1668 | 12.9086 | 2022-12-23 13:56:23 | -18.5596
10002 | 恒流放电 | 00:41:00 | 164:21:52 | -4.7503 | 3.9009 | 3.246 | 13.2177 | 2022-12-23 13:57:23 | -18.5304
10003 | 恒流放电 | 00:42:00 | 164:22:52 | -4.7503 | 3.8946 | 3.3252 | 13.5263 | 2022-12-23 13:58:23 | -18.5005
10004 | 恒流放电 | 00:43:00 | 164:23:52 | -4.7501 | 3.8881 | 3.4043 | 13.8343 | 2022-12-23 13:59:23 | -18.4688
10005 | 恒流放电 | 00:44:00 | 164:24:52 | -4.7503 | 3.8815 | 3.4835 | 14.1419 | 2022-12-23 14:00:23 | -18.4383
10006 | 恒流放电 | 00:45:00 | 164:25:52 | -4.7503 | 3.8749 | 3.5627 | 14.4489 | 2022-12-23 14:01:23 | -18.4069
10007 | 恒流放电 | 00:46:00 | 164:26:52 | -4.7503 | 3.8684 | 3.6419 | 14.7555 | 2022-12-23 14:02:23 | -18.376
10008 | 恒流放电 | 00:47:00 | 164:27:52 | -4.7503 | 3.8617 | 3.721 | 15.0615 | 2022-12-23 14:03:23 | -18.3442
10009 | 恒流放电 | 00:48:00 | 164:28:52 | -4.7501 | 3.8551 | 3.8002 | 15.3669 | 2022-12-23 14:04:23 | -18.3121
10010 | 恒流放电 | 00:49:00 | 164:29:52 | -4.7503 | 3.8483 | 3.8794 | 15.6719 | 2022-12-23 14:05:23 | -18.2805
10011 | 恒流放电 | 00:50:00 | 164:30:52 | -4.7503 | 3.8415 | 3.9585 | 15.9763 | 2022-12-23 14:06:23 | -18.2482
10012 | 恒流放电 | 00:51:00 | 164:31:52 | -4.7503 | 3.8349 | 4.0377 | 16.2801 | 2022-12-23 14:07:23 | -18.2169
10013 | 恒流放电 | 00:52:00 | 164:32:52 | -4.7503 | 3.8284 | 4.1169 | 16.5835 | 2022-12-23 14:08:23 | -18.186
10014 | 恒流放电 | 00:53:00 | 164:33:52 | -4.7503 | 3.822 | 4.1961 | 16.8863 | 2022-12-23 14:09:23 | -18.1556
10015 | 恒流放电 | 00:54:00 | 164:34:52 | -4.7503 | 3.8157 | 4.2752 | 17.1887 | 2022-12-23 14:10:23 | -18.1257
10016 | 恒流放电 | 00:55:00 | 164:35:52 | -4.7503 | 3.8096 | 4.3544 | 17.4905 | 2022-12-23 14:11:23 | -18.0967
10017 | 恒流放电 | 00:56:00 | 164:36:52 | -4.7503 | 3.8038 | 4.4336 | 17.7919 | 2022-12-23 14:12:23 | -18.0692
10018 | 恒流放电 | 00:57:00 | 164:37:52 | -4.7503 | 3.7981 | 4.5127 | 18.0928 | 2022-12-23 14:13:23 | -18.0421
10019 | 恒流放电 | 00:58:00 | 164:38:52 | -4.7503 | 3.7926 | 4.5919 | 18.3933 | 2022-12-23 14:14:23 | -18.0159
10020 | 恒流放电 | 00:59:00 | 164:39:52 | -4.7503 | 3.7873 | 4.6711 | 18.6934 | 2022-12-23 14:15:23 | -17.9908
10021 | 恒流放电 | 01:00:00 | 164:40:52 | -4.7503 | 3.7821 | 4.7503 | 18.993 | 2022-12-23 14:16:23 | -17.9661
10022 | 恒流放电 | 01:01:00 | 164:41:52 | -4.7503 | 3.7773 | 4.8294 | 19.2923 | 2022-12-23 14:17:23 | -17.9433
10023 | 恒流放电 | 01:02:00 | 164:42:52 | -4.7503 | 3.7728 | 4.9086 | 19.5911 | 2022-12-23 14:18:23 | -17.9219
10024 | 恒流放电 | 01:03:00 | 164:43:52 | -4.7503 | 3.7683 | 4.9878 | 19.8896 | 2022-12-23 14:19:23 | -17.9005
10025 | 恒流放电 | 01:04:00 | 164:44:52 | -4.7501 | 3.7641 | 5.0669 | 20.1878 | 2022-12-23 14:20:23 | -17.8798
10026 | 恒流放电 | 01:05:00 | 164:45:52 | -4.7503 | 3.7599 | 5.1461 | 20.4857 | 2022-12-23 14:21:23 | -17.8606
10027 | 恒流放电 | 01:06:00 | 164:46:52 | -4.7503 | 3.756 | 5.2253 | 20.7832 | 2022-12-23 14:22:23 | -17.8421
10028 | 恒流放电 | 01:07:00 | 164:47:52 | -4.7503 | 3.7523 | 5.3044 | 21.0804 | 2022-12-23 14:23:23 | -17.8245
10029 | 恒流放电 | 01:08:00 | 164:48:52 | -4.7503 | 3.7488 | 5.3836 | 21.3773 | 2022-12-23 14:24:23 | -17.8079
10030 | 恒流放电 | 01:09:00 | 164:49:52 | -4.7503 | 3.7452 | 5.4628 | 21.674 | 2022-12-23 14:25:23 | -17.7908
10031 | 恒流放电 | 01:10:00 | 164:50:52 | -4.7503 | 3.742 | 5.542 | 21.9704 | 2022-12-23 14:26:23 | -17.7756
10032 | 恒流放电 | 01:11:00 | 164:51:52 | -4.7503 | 3.7387 | 5.6211 | 22.2665 | 2022-12-23 14:27:23 | -17.7599
10033 | 恒流放电 | 01:12:00 | 164:52:52 | -4.7503 | 3.7355 | 5.7003 | 22.5623 | 2022-12-23 14:28:23 | -17.7447
10034 | 恒流放电 | 01:13:00 | 164:53:52 | -4.7503 | 3.7325 | 5.7795 | 22.858 | 2022-12-23 14:29:23 | -17.7305
10035 | 恒流放电 | 01:14:00 | 164:54:52 | -4.7503 | 3.7294 | 5.8586 | 23.1534 | 2022-12-23 14:30:23 | -17.7157
10036 | 恒流放电 | 01:15:00 | 164:55:52 | -4.7503 | 3.7265 | 5.9378 | 23.4485 | 2022-12-23 14:31:23 | -17.702
10037 | 恒流放电 | 01:16:00 | 164:56:52 | -4.7503 | 3.7236 | 6.017 | 23.7434 | 2022-12-23 14:32:23 | -17.6882
10038 | 恒流放电 | 01:17:00 | 164:57:52 | -4.7501 | 3.7208 | 6.0962 | 24.0381 | 2022-12-23 14:33:23 | -17.6741
10039 | 恒流放电 | 01:18:00 | 164:58:52 | -4.7503 | 3.7179 | 6.1753 | 24.3326 | 2022-12-23 14:34:23 | -17.6611
10040 | 恒流放电 | 01:19:00 | 164:59:52 | -4.7501 | 3.7152 | 6.2545 | 24.6268 | 2022-12-23 14:35:23 | -17.6475
10041 | 恒流放电 | 01:20:00 | 165:00:52 | -4.7503 | 3.7125 | 6.3337 | 24.9208 | 2022-12-23 14:36:23 | -17.6355
10042 | 恒流放电 | 01:21:00 | 165:01:52 | -4.7503 | 3.7097 | 6.4128 | 25.2146 | 2022-12-23 14:37:23 | -17.6222
10043 | 恒流放电 | 01:22:00 | 165:02:52 | -4.7503 | 3.707 | 6.492 | 25.5082 | 2022-12-23 14:38:23 | -17.6093
10044 | 恒流放电 | 01:23:00 | 165:03:52 | -4.7503 | 3.7042 | 6.5712 | 25.8016 | 2022-12-23 14:39:23 | -17.596
10045 | 恒流放电 | 01:24:00 | 165:04:52 | -4.7503 | 3.7015 | 6.6504 | 26.0948 | 2022-12-23 14:40:23 | -17.5832
10046 | 恒流放电 | 01:25:00 | 165:05:52 | -4.7503 | 3.6986 | 6.7295 | 26.3877 | 2022-12-23 14:41:23 | -17.5694
10047 | 恒流放电 | 01:26:00 | 165:06:52 | -4.7503 | 3.6957 | 6.8087 | 26.6804 | 2022-12-23 14:42:23 | -17.5556
10048 | 恒流放电 | 01:27:00 | 165:07:52 | -4.7503 | 3.6928 | 6.8879 | 26.9729 | 2022-12-23 14:43:23 | -17.5419
10049 | 恒流放电 | 01:28:00 | 165:08:52 | -4.7501 | 3.6899 | 6.967 | 27.2651 | 2022-12-23 14:44:23 | -17.5274
10050 | 恒流放电 | 01:29:00 | 165:09:52 | -4.7503 | 3.687 | 7.0462 | 27.5571 | 2022-12-23 14:45:23 | -17.5143
10051 | 恒流放电 | 01:30:00 | 165:10:52 | -4.7503 | 3.6839 | 7.1254 | 27.8489 | 2022-12-23 14:46:23 | -17.4996
10052 | 恒流放电 | 01:31:00 | 165:11:52 | -4.7503 | 3.6807 | 7.2046 | 28.1404 | 2022-12-23 14:47:23 | -17.4844
10053 | 恒流放电 | 01:32:00 | 165:12:52 | -4.7503 | 3.6775 | 7.2837 | 28.4317 | 2022-12-23 14:48:23 | -17.4692
10054 | 恒流放电 | 01:33:00 | 165:13:52 | -4.7501 | 3.6742 | 7.3629 | 28.7227 | 2022-12-23 14:49:23 | -17.4528
10055 | 恒流放电 | 01:34:00 | 165:14:52 | -4.7503 | 3.6707 | 7.4421 | 29.0135 | 2022-12-23 14:50:23 | -17.4369
10056 | 恒流放电 | 01:35:00 | 165:15:52 | -4.7503 | 3.6671 | 7.5212 | 29.3039 | 2022-12-23 14:51:23 | -17.4198
10057 | 恒流放电 | 01:36:00 | 165:16:52 | -4.7503 | 3.6633 | 7.6004 | 29.5941 | 2022-12-23 14:52:23 | -17.4017
10058 | 恒流放电 | 01:37:00 | 165:17:52 | -4.7503 | 3.6594 | 7.6796 | 29.884 | 2022-12-23 14:53:23 | -17.3832
10059 | 恒流放电 | 01:38:00 | 165:18:52 | -4.7503 | 3.655 | 7.7587 | 30.1735 | 2022-12-23 14:54:23 | -17.3623
10060 | 恒流放电 | 01:39:00 | 165:19:52 | -4.7503 | 3.6505 | 7.8379 | 30.4627 | 2022-12-23 14:55:23 | -17.3409
10061 | 恒流放电 | 01:40:00 | 165:20:52 | -4.7503 | 3.6458 | 7.9171 | 30.7516 | 2022-12-23 14:56:23 | -17.3186
10062 | 恒流放电 | 01:41:00 | 165:21:52 | -4.7501 | 3.6405 | 7.9963 | 31.04 | 2022-12-23 14:57:23 | -17.2927
10063 | 恒流放电 | 01:42:00 | 165:22:52 | -4.7501 | 3.6347 | 8.0754 | 31.328 | 2022-12-23 14:58:23 | -17.2652
10064 | 恒流放电 | 01:43:00 | 165:23:52 | -4.7503 | 3.6283 | 8.1546 | 31.6155 | 2022-12-23 14:59:23 | -17.2355
10065 | 恒流放电 | 01:44:00 | 165:24:52 | -4.7501 | 3.6208 | 8.2338 | 31.9024 | 2022-12-23 15:00:23 | -17.1991
10066 | 恒流放电 | 01:45:00 | 165:25:52 | -4.7503 | 3.6123 | 8.3129 | 32.1888 | 2022-12-23 15:01:23 | -17.1595
10067 | 恒流放电 | 01:46:00 | 165:26:52 | -4.7503 | 3.6018 | 8.3921 | 32.4744 | 2022-12-23 15:02:23 | -17.1096
10068 | 恒流放电 | 01:47:00 | 165:27:52 | -4.7503 | 3.5891 | 8.4713 | 32.759 | 2022-12-23 15:03:23 | -17.0493
10069 | 恒流放电 | 01:48:00 | 165:28:52 | -4.7501 | 3.5726 | 8.5505 | 33.0426 | 2022-12-23 15:04:23 | -16.9702
10070 | 恒流放电 | 01:49:00 | 165:29:52 | -4.7501 | 3.5513 | 8.6296 | 33.3246 | 2022-12-23 15:05:23 | -16.869
10071 | 恒流放电 | 01:50:00 | 165:30:52 | -4.7503 | 3.5247 | 8.7088 | 33.6047 | 2022-12-23 15:06:23 | -16.7433
10072 | 恒流放电 | 01:51:00 | 165:31:52 | -4.7503 | 3.4948 | 8.788 | 33.8826 | 2022-12-23 15:07:23 | -16.6013
10073 | 恒流放电 | 01:52:00 | 165:32:52 | -4.7501 | 3.4658 | 8.8671 | 34.1581 | 2022-12-23 15:08:23 | -16.4629
10074 | 恒流放电 | 01:53:00 | 165:33:52 | -4.7503 | 3.4397 | 8.9463 | 34.4315 | 2022-12-23 15:09:23 | -16.3396
10075 | 恒流放电 | 01:54:00 | 165:34:52 | -4.7501 | 3.4102 | 9.0255 | 34.7027 | 2022-12-23 15:10:23 | -16.1988
10076 | 恒流放电 | 01:55:00 | 165:35:52 | -4.7503 | 3.3352 | 9.1046 | 34.9702 | 2022-12-23 15:11:23 | -15.8432
10077 | 恒流放电 | 01:56:00 | 165:36:52 | -4.7503 | 3.1814 | 9.1838 | 35.2287 | 2022-12-23 15:12:23 | -15.1126
10078 | 恒流放电 | 01:56:48 | 165:37:40 | -4.7503 | 2.9994 | 9.2473 | 35.4251 | 2022-12-23 15:13:11 | -14.248
10079 | 搁置 | 00:00:00 | 165:37:40 | 0 | 3.0244 | 0 | 0 | 2022-12-23 15:13:11 | 0
10080 | 搁置 | 00:01:00 | 165:38:40 | 0 | 3.5142 | 0 | 0 | 2022-12-23 15:14:11 | 0
10081 | 搁置 | 00:02:00 | 165:39:40 | 0 | 3.5194 | 0 | 0 | 2022-12-23 15:15:11 | 0
10082 | 搁置 | 00:03:00 | 165:40:40 | 0 | 3.5261 | 0 | 0 | 2022-12-23 15:16:11 | 0
10083 | 搁置 | 00:04:00 | 165:41:40 | 0 | 3.5363 | 0 | 0 | 2022-12-23 15:17:11 | 0
10084 | 搁置 | 00:05:00 | 165:42:40 | 0 | 3.5494 | 0 | 0 | 2022-12-23 15:18:11 | 0
10085 | 搁置 | 00:06:00 | 165:43:40 | 0 | 3.5642 | 0 | 0 | 2022-12-23 15:19:11 | 0
10086 | 搁置 | 00:07:00 | 165:44:40 | 0 | 3.5802 | 0 | 0 | 2022-12-23 15:20:11 | 0
10087 | 搁置 | 00:08:00 | 165:45:40 | 0 | 3.5957 | 0 | 0 | 2022-12-23 15:21:11 | 0
10088 | 搁置 | 00:09:00 | 165:46:40 | 0 | 3.6091 | 0 | 0 | 2022-12-23 15:22:11 | 0
10089 | 搁置 | 00:10:00 | 165:47:40 | 0 | 3.6195 | 0 | 0 | 2022-12-23 15:23:11 | 0
10090 | 搁置 | 00:11:00 | 165:48:40 | 0 | 3.6271 | 0 | 0 | 2022-12-23 15:24:11 | 0
10091 | 搁置 | 00:12:00 | 165:49:40 | 0 | 3.6326 | 0 | 0 | 2022-12-23 15:25:11 | 0
10092 | 搁置 | 00:13:00 | 165:50:40 | 0 | 3.6366 | 0 | 0 | 2022-12-23 15:26:11 | 0
10093 | 搁置 | 00:14:00 | 165:51:40 | 0 | 3.6397 | 0 | 0 | 2022-12-23 15:27:11 | 0
10094 | 搁置 | 00:15:00 | 165:52:40 | 0 | 3.642 | 0 | 0 | 2022-12-23 15:28:11 | 0
10095 | 恒流恒压充电 | 00:00:00 | 165:52:40 | 2.8499 | 3.6561 | 0 | 0 | 2022-12-23 15:28:11 | 10.4193
10096 | 恒流恒压充电 | 00:01:00 | 165:53:40 | 2.8505 | 3.7052 | 0.0475 | 0.1756 | 2022-12-23 15:29:11 | 10.5615
10097 | 恒流恒压充电 | 00:02:00 | 165:54:40 | 2.8505 | 3.7106 | 0.095 | 0.3518 | 2022-12-23 15:30:11 | 10.5769
10098 | 恒流恒压充电 | 00:03:00 | 165:55:40 | 2.8505 | 3.7142 | 0.1425 | 0.5282 | 2022-12-23 15:31:11 | 10.5872
10099 | 恒流恒压充电 | 00:04:00 | 165:56:40 | 2.8507 | 3.7168 | 0.19 | 0.7047 | 2022-12-23 15:32:11 | 10.5953
10100 | 恒流恒压充电 | 00:05:00 | 165:57:40 | 2.8505 | 3.7192 | 0.2375 | 0.8813 | 2022-12-23 15:33:11 | 10.6014
10101 | 恒流恒压充电 | 00:06:00 | 165:58:40 | 2.8505 | 3.7213 | 0.2851 | 1.0581 | 2022-12-23 15:34:11 | 10.6074
10102 | 恒流恒压充电 | 00:07:00 | 165:59:40 | 2.8505 | 3.7232 | 0.3326 | 1.2349 | 2022-12-23 15:35:11 | 10.6128
10103 | 恒流恒压充电 | 00:08:00 | 166:00:40 | 2.8507 | 3.725 | 0.3801 | 1.4118 | 2022-12-23 15:36:11 | 10.6187
10104 | 恒流恒压充电 | 00:09:00 | 166:01:40 | 2.8505 | 3.7268 | 0.4276 | 1.5889 | 2022-12-23 15:37:11 | 10.6231
10105 | 恒流恒压充电 | 00:10:00 | 166:02:40 | 2.8505 | 3.7286 | 0.4751 | 1.7659 | 2022-12-23 15:38:11 | 10.6282
10106 | 恒流恒压充电 | 00:11:00 | 166:03:40 | 2.8507 | 3.7302 | 0.5226 | 1.9431 | 2022-12-23 15:39:11 | 10.6335
10107 | 恒流恒压充电 | 00:12:00 | 166:04:40 | 2.8505 | 3.7318 | 0.5701 | 2.1204 | 2022-12-23 15:40:11 | 10.6373
10108 | 恒流恒压充电 | 00:13:00 | 166:05:40 | 2.8505 | 3.7336 | 0.6176 | 2.2977 | 2022-12-23 15:41:11 | 10.6425
10109 | 恒流恒压充电 | 00:14:00 | 166:06:40 | 2.8507 | 3.7352 | 0.6651 | 2.4751 | 2022-12-23 15:42:11 | 10.6478
10110 | 恒流恒压充电 | 00:15:00 | 166:07:40 | 2.8507 | 3.7368 | 0.7126 | 2.6526 | 2022-12-23 15:43:11 | 10.6523
10111 | 恒流恒压充电 | 00:16:00 | 166:08:40 | 2.8507 | 3.7384 | 0.7601 | 2.8302 | 2022-12-23 15:44:11 | 10.6569
10112 | 恒流恒压充电 | 00:17:00 | 166:09:40 | 2.8505 | 3.74 | 0.8077 | 3.0078 | 2022-12-23 15:45:11 | 10.6607
10113 | 恒流恒压充电 | 00:18:00 | 166:10:40 | 2.8505 | 3.7415 | 0.8552 | 3.1856 | 2022-12-23 15:46:11 | 10.665
10114 | 恒流恒压充电 | 00:19:00 | 166:11:40 | 2.8507 | 3.7431 | 0.9027 | 3.3633 | 2022-12-23 15:47:11 | 10.6703
10115 | 恒流恒压充电 | 00:20:00 | 166:12:40 | 2.8507 | 3.7445 | 0.9502 | 3.5412 | 2022-12-23 15:48:11 | 10.6743
10116 | 恒流恒压充电 | 00:21:00 | 166:13:40 | 2.8505 | 3.7463 | 0.9977 | 3.7191 | 2022-12-23 15:49:11 | 10.6787
10117 | 恒流恒压充电 | 00:22:00 | 166:14:40 | 2.8505 | 3.7476 | 1.0452 | 3.8972 | 2022-12-23 15:50:11 | 10.6824
10118 | 恒流恒压充电 | 00:23:00 | 166:15:40 | 2.8505 | 3.7492 | 1.0927 | 4.0752 | 2022-12-23 15:51:11 | 10.6869
10119 | 恒流恒压充电 | 00:24:00 | 166:16:40 | 2.8507 | 3.7508 | 1.1402 | 4.2534 | 2022-12-23 15:52:11 | 10.6923
10120 | 恒流恒压充电 | 00:25:00 | 166:17:40 | 2.8505 | 3.7524 | 1.1877 | 4.4316 | 2022-12-23 15:53:11 | 10.6961
10121 | 恒流恒压充电 | 00:26:00 | 166:18:40 | 2.8507 | 3.7539 | 1.2352 | 4.61 | 2022-12-23 15:54:11 | 10.7011
10122 | 恒流恒压充电 | 00:27:00 | 166:19:40 | 2.8507 | 3.7555 | 1.2827 | 4.7883 | 2022-12-23 15:55:11 | 10.7057
10123 | 恒流恒压充电 | 00:28:00 | 166:20:40 | 2.8505 | 3.757 | 1.3303 | 4.9668 | 2022-12-23 15:56:11 | 10.7092
10124 | 恒流恒压充电 | 00:29:00 | 166:21:40 | 2.8507 | 3.7584 | 1.3778 | 5.1453 | 2022-12-23 15:57:11 | 10.7139
10125 | 恒流恒压充电 | 00:30:00 | 166:22:40 | 2.8505 | 3.7599 | 1.4253 | 5.3239 | 2022-12-23 15:58:11 | 10.7174
10126 | 恒流恒压充电 | 00:31:00 | 166:23:40 | 2.8507 | 3.7613 | 1.4728 | 5.5026 | 2022-12-23 15:59:11 | 10.7222
10127 | 恒流恒压充电 | 00:32:00 | 166:24:40 | 2.8505 | 3.7631 | 1.5203 | 5.6813 | 2022-12-23 16:00:11 | 10.7266
10128 | 恒流恒压充电 | 00:33:00 | 166:25:40 | 2.8507 | 3.7645 | 1.5678 | 5.8601 | 2022-12-23 16:01:11 | 10.7313
10129 | 恒流恒压充电 | 00:34:00 | 166:26:40 | 2.8507 | 3.766 | 1.6153 | 6.039 | 2022-12-23 16:02:11 | 10.7356
10130 | 恒流恒压充电 | 00:35:00 | 166:27:40 | 2.8505 | 3.7674 | 1.6628 | 6.218 | 2022-12-23 16:03:11 | 10.7388
10131 | 恒流恒压充电 | 00:36:00 | 166:28:40 | 2.8505 | 3.7691 | 1.7103 | 6.397 | 2022-12-23 16:04:11 | 10.7437
10132 | 恒流恒压充电 | 00:37:00 | 166:29:40 | 2.8505 | 3.7703 | 1.7578 | 6.5761 | 2022-12-23 16:05:11 | 10.7471
10133 | 恒流恒压充电 | 00:38:00 | 166:30:40 | 2.8507 | 3.772 | 1.8053 | 6.7552 | 2022-12-23 16:06:11 | 10.7527
10134 | 恒流恒压充电 | 00:39:00 | 166:31:40 | 2.8507 | 3.7734 | 1.8529 | 6.9345 | 2022-12-23 16:07:11 | 10.7567
10135 | 恒流恒压充电 | 00:40:00 | 166:32:40 | 2.8505 | 3.7749 | 1.9004 | 7.1138 | 2022-12-23 16:08:11 | 10.7602
10136 | 恒流恒压充电 | 00:41:00 | 166:33:40 | 2.8505 | 3.7763 | 1.9479 | 7.2932 | 2022-12-23 16:09:11 | 10.7642
10137 | 恒流恒压充电 | 00:42:00 | 166:34:40 | 2.8507 | 3.7778 | 1.9954 | 7.4726 | 2022-12-23 16:10:11 | 10.7692
10138 | 恒流恒压充电 | 00:43:00 | 166:35:40 | 2.8505 | 3.7792 | 2.0429 | 7.6521 | 2022-12-23 16:11:11 | 10.7725
10139 | 恒流恒压充电 | 00:44:00 | 166:36:40 | 2.8505 | 3.7807 | 2.0904 | 7.8317 | 2022-12-23 16:12:11 | 10.7767
10140 | 恒流恒压充电 | 00:45:00 | 166:37:40 | 2.8505 | 3.7821 | 2.1379 | 8.0114 | 2022-12-23 16:13:11 | 10.7807
10141 | 恒流恒压充电 | 00:46:00 | 166:38:40 | 2.8505 | 3.7837 | 2.1854 | 8.1911 | 2022-12-23 16:14:11 | 10.7853
10142 | 恒流恒压充电 | 00:47:00 | 166:39:40 | 2.8505 | 3.7852 | 2.2329 | 8.3709 | 2022-12-23 16:15:11 | 10.7896
10143 | 恒流恒压充电 | 00:48:00 | 166:40:40 | 2.8505 | 3.7865 | 2.2804 | 8.5507 | 2022-12-23 16:16:11 | 10.7933
10144 | 恒流恒压充电 | 00:49:00 | 166:41:40 | 2.8505 | 3.7879 | 2.3279 | 8.7307 | 2022-12-23 16:17:11 | 10.7973
10145 | 恒流恒压充电 | 00:50:00 | 166:42:40 | 2.8505 | 3.7894 | 2.3754 | 8.9107 | 2022-12-23 16:18:11 | 10.8015
10146 | 恒流恒压充电 | 00:51:00 | 166:43:40 | 2.8505 | 3.791 | 2.423 | 9.0907 | 2022-12-23 16:19:11 | 10.8061
10147 | 恒流恒压充电 | 00:52:00 | 166:44:40 | 2.8507 | 3.7925 | 2.4705 | 9.2709 | 2022-12-23 16:20:11 | 10.8111
10148 | 恒流恒压充电 | 00:53:00 | 166:45:40 | 2.8507 | 3.7939 | 2.518 | 9.4511 | 2022-12-23 16:21:11 | 10.8151
10149 | 恒流恒压充电 | 00:54:00 | 166:46:40 | 2.8505 | 3.7954 | 2.5655 | 9.6313 | 2022-12-23 16:22:11 | 10.8186
10150 | 恒流恒压充电 | 00:55:00 | 166:47:40 | 2.8507 | 3.797 | 2.613 | 9.8117 | 2022-12-23 16:23:11 | 10.824
10151 | 恒流恒压充电 | 00:56:00 | 166:48:40 | 2.8507 | 3.7984 | 2.6605 | 9.9921 | 2022-12-23 16:24:11 | 10.8279
10152 | 恒流恒压充电 | 00:57:00 | 166:49:40 | 2.8505 | 3.7999 | 2.708 | 10.1726 | 2022-12-23 16:25:11 | 10.8315
10153 | 恒流恒压充电 | 00:58:00 | 166:50:40 | 2.8505 | 3.8015 | 2.7555 | 10.3532 | 2022-12-23 16:26:11 | 10.836
10154 | 恒流恒压充电 | 00:59:00 | 166:51:40 | 2.8507 | 3.8029 | 2.803 | 10.5338 | 2022-12-23 16:27:11 | 10.8408
10155 | 恒流恒压充电 | 01:00:00 | 166:52:40 | 2.8505 | 3.8046 | 2.8505 | 10.7145 | 2022-12-23 16:28:11 | 10.8449
10156 | 恒流恒压充电 | 01:01:00 | 166:53:40 | 2.8505 | 3.806 | 2.898 | 10.8953 | 2022-12-23 16:29:11 | 10.8489
10157 | 恒流恒压充电 | 01:02:00 | 166:54:40 | 2.8505 | 3.8076 | 2.9455 | 11.0762 | 2022-12-23 16:30:11 | 10.8534
10158 | 恒流恒压充电 | 01:03:00 | 166:55:40 | 2.8505 | 3.8092 | 2.9931 | 11.2571 | 2022-12-23 16:31:11 | 10.858
10159 | 恒流恒压充电 | 01:04:00 | 166:56:40 | 2.8505 | 3.811 | 3.0406 | 11.4381 | 2022-12-23 16:32:11 | 10.8631
10160 | 恒流恒压充电 | 01:05:00 | 166:57:40 | 2.8505 | 3.8126 | 3.0881 | 11.6192 | 2022-12-23 16:33:11 | 10.8677
10161 | 恒流恒压充电 | 01:06:00 | 166:58:40 | 2.8505 | 3.8142 | 3.1356 | 11.8004 | 2022-12-23 16:34:11 | 10.8722
10162 | 恒流恒压充电 | 01:07:00 | 166:59:40 | 2.8505 | 3.8159 | 3.1831 | 11.9816 | 2022-12-23 16:35:11 | 10.8771
10163 | 恒流恒压充电 | 01:08:00 | 167:00:40 | 2.8505 | 3.8175 | 3.2306 | 12.1629 | 2022-12-23 16:36:11 | 10.8816
10164 | 恒流恒压充电 | 01:09:00 | 167:01:40 | 2.8505 | 3.8194 | 3.2781 | 12.3443 | 2022-12-23 16:37:11 | 10.887
10165 | 恒流恒压充电 | 01:10:00 | 167:02:40 | 2.8507 | 3.8212 | 3.3256 | 12.5258 | 2022-12-23 16:38:11 | 10.8929
10166 | 恒流恒压充电 | 01:11:00 | 167:03:40 | 2.8505 | 3.823 | 3.3731 | 12.7074 | 2022-12-23 16:39:11 | 10.8973
10167 | 恒流恒压充电 | 01:12:00 | 167:04:40 | 2.8507 | 3.8247 | 3.4206 | 12.8891 | 2022-12-23 16:40:11 | 10.9029
10168 | 恒流恒压充电 | 01:13:00 | 167:05:40 | 2.8507 | 3.8267 | 3.4681 | 13.0708 | 2022-12-23 16:41:11 | 10.9086
10169 | 恒流恒压充电 | 01:14:00 | 167:06:40 | 2.8507 | 3.8286 | 3.5156 | 13.2527 | 2022-12-23 16:42:11 | 10.914
10170 | 恒流恒压充电 | 01:15:00 | 167:07:40 | 2.8507 | 3.8305 | 3.5632 | 13.4346 | 2022-12-23 16:43:11 | 10.9195
10171 | 恒流恒压充电 | 01:16:00 | 167:08:40 | 2.8507 | 3.8326 | 3.6107 | 13.6166 | 2022-12-23 16:44:11 | 10.9254
10172 | 恒流恒压充电 | 01:17:00 | 167:09:40 | 2.8507 | 3.8346 | 3.6582 | 13.7988 | 2022-12-23 16:45:11 | 10.9311
10173 | 恒流恒压充电 | 01:18:00 | 167:10:40 | 2.8505 | 3.8368 | 3.7057 | 13.981 | 2022-12-23 16:46:11 | 10.9366
10174 | 恒流恒压充电 | 01:19:00 | 167:11:40 | 2.8505 | 3.8389 | 3.7532 | 14.1633 | 2022-12-23 16:47:11 | 10.9426
10175 | 恒流恒压充电 | 01:20:00 | 167:12:40 | 2.8507 | 3.8412 | 3.8007 | 14.3458 | 2022-12-23 16:48:11 | 10.95
10176 | 恒流恒压充电 | 01:21:00 | 167:13:40 | 2.8507 | 3.8435 | 3.8482 | 14.5283 | 2022-12-23 16:49:11 | 10.9565
10177 | 恒流恒压充电 | 01:22:00 | 167:14:40 | 2.8507 | 3.8459 | 3.8957 | 14.711 | 2022-12-23 16:50:11 | 10.9634
10178 | 恒流恒压充电 | 01:23:00 | 167:15:40 | 2.8507 | 3.8483 | 3.9432 | 14.8937 | 2022-12-23 16:51:11 | 10.9702
10179 | 恒流恒压充电 | 01:24:00 | 167:16:40 | 2.8505 | 3.8509 | 3.9907 | 15.0766 | 2022-12-23 16:52:11 | 10.9768
10180 | 恒流恒压充电 | 01:25:00 | 167:17:40 | 2.8507 | 3.8533 | 4.0382 | 15.2596 | 2022-12-23 16:53:11 | 10.9844
10181 | 恒流恒压充电 | 01:26:00 | 167:18:40 | 2.8505 | 3.856 | 4.0858 | 15.4428 | 2022-12-23 16:54:11 | 10.9914
10182 | 恒流恒压充电 | 01:27:00 | 167:19:40 | 2.8507 | 3.8588 | 4.1333 | 15.626 | 2022-12-23 16:55:11 | 11.0001
10183 | 恒流恒压充电 | 01:28:00 | 167:20:40 | 2.8505 | 3.8615 | 4.1808 | 15.8094 | 2022-12-23 16:56:11 | 11.0071
10184 | 恒流恒压充电 | 01:29:00 | 167:21:40 | 2.8507 | 3.8646 | 4.2283 | 15.993 | 2022-12-23 16:57:11 | 11.0167
10185 | 恒流恒压充电 | 01:30:00 | 167:22:40 | 2.8505 | 3.8677 | 4.2758 | 16.1766 | 2022-12-23 16:58:11 | 11.0247
10186 | 恒流恒压充电 | 01:31:00 | 167:23:40 | 2.8505 | 3.8707 | 4.3233 | 16.3604 | 2022-12-23 16:59:11 | 11.0333
10187 | 恒流恒压充电 | 01:32:00 | 167:24:40 | 2.8505 | 3.874 | 4.3708 | 16.5444 | 2022-12-23 17:00:10 | 11.0427
10188 | 恒流恒压充电 | 01:33:00 | 167:25:40 | 2.8505 | 3.8773 | 4.4183 | 16.7285 | 2022-12-23 17:01:10 | 11.0521
10189 | 恒流恒压充电 | 01:34:00 | 167:26:40 | 2.8505 | 3.8807 | 4.4658 | 16.9128 | 2022-12-23 17:02:10 | 11.0618
10190 | 恒流恒压充电 | 01:35:00 | 167:27:40 | 2.8507 | 3.8843 | 4.5133 | 17.0973 | 2022-12-23 17:03:10 | 11.0728
10191 | 恒流恒压充电 | 01:36:00 | 167:28:40 | 2.8505 | 3.8878 | 4.5608 | 17.2819 | 2022-12-23 17:04:10 | 11.082
10192 | 恒流恒压充电 | 01:37:00 | 167:29:40 | 2.8505 | 3.8917 | 4.6083 | 17.4667 | 2022-12-23 17:05:10 | 11.0931
10193 | 恒流恒压充电 | 01:38:00 | 167:30:40 | 2.8505 | 3.8956 | 4.6559 | 17.6517 | 2022-12-23 17:06:10 | 11.1043
10194 | 恒流恒压充电 | 01:39:00 | 167:31:40 | 2.8505 | 3.8996 | 4.7034 | 17.8368 | 2022-12-23 17:07:10 | 11.1157
10195 | 恒流恒压充电 | 01:40:00 | 167:32:40 | 2.8507 | 3.9037 | 4.7509 | 18.0222 | 2022-12-23 17:08:10 | 11.1281
10196 | 恒流恒压充电 | 01:41:00 | 167:33:40 | 2.8505 | 3.9078 | 4.7984 | 18.2078 | 2022-12-23 17:09:10 | 11.139
10197 | 恒流恒压充电 | 01:42:00 | 167:34:40 | 2.8505 | 3.9122 | 4.8459 | 18.3935 | 2022-12-23 17:10:10 | 11.1516
10198 | 恒流恒压充电 | 01:43:00 | 167:35:40 | 2.8505 | 3.9166 | 4.8934 | 18.5795 | 2022-12-23 17:11:10 | 11.1641
10199 | 恒流恒压充电 | 01:44:00 | 167:36:40 | 2.8505 | 3.9211 | 4.9409 | 18.7657 | 2022-12-23 17:12:10 | 11.1769
10200 | 恒流恒压充电 | 01:45:00 | 167:37:40 | 2.8507 | 3.9256 | 4.9884 | 18.9521 | 2022-12-23 17:13:10 | 11.1906
10201 | 恒流恒压充电 | 01:46:00 | 167:38:40 | 2.8505 | 3.9304 | 5.0359 | 19.1387 | 2022-12-23 17:14:10 | 11.2034
10202 | 恒流恒压充电 | 01:47:00 | 167:39:40 | 2.8505 | 3.9351 | 5.0834 | 19.3255 | 2022-12-23 17:15:10 | 11.2168
10203 | 恒流恒压充电 | 01:48:00 | 167:40:40 | 2.8505 | 3.9401 | 5.1309 | 19.5126 | 2022-12-23 17:16:10 | 11.2311
10204 | 恒流恒压充电 | 01:49:00 | 167:41:40 | 2.8507 | 3.945 | 5.1785 | 19.6999 | 2022-12-23 17:17:10 | 11.2459
10205 | 恒流恒压充电 | 01:50:00 | 167:42:40 | 2.8505 | 3.9501 | 5.226 | 19.8874 | 2022-12-23 17:18:10 | 11.2596
10206 | 恒流恒压充电 | 01:51:00 | 167:43:40 | 2.8507 | 3.9553 | 5.2735 | 20.0752 | 2022-12-23 17:19:10 | 11.2752
10207 | 恒流恒压充电 | 01:52:00 | 167:44:40 | 2.8507 | 3.9605 | 5.321 | 20.2633 | 2022-12-23 17:20:10 | 11.29
10208 | 恒流恒压充电 | 01:53:00 | 167:45:40 | 2.8507 | 3.9656 | 5.3685 | 20.4515 | 2022-12-23 17:21:10 | 11.3046
10209 | 恒流恒压充电 | 01:54:00 | 167:46:40 | 2.8505 | 3.9709 | 5.416 | 20.6401 | 2022-12-23 17:22:10 | 11.3189
10210 | 恒流恒压充电 | 01:55:00 | 167:47:40 | 2.8507 | 3.9763 | 5.4635 | 20.8288 | 2022-12-23 17:23:10 | 11.3351
10211 | 恒流恒压充电 | 01:56:00 | 167:48:40 | 2.8505 | 3.9816 | 5.511 | 21.0179 | 2022-12-23 17:24:10 | 11.3494
10212 | 恒流恒压充电 | 01:57:00 | 167:49:40 | 2.8505 | 3.9871 | 5.5585 | 21.2072 | 2022-12-23 17:25:10 | 11.3651
10213 | 恒流恒压充电 | 01:58:00 | 167:50:40 | 2.8507 | 3.9926 | 5.606 | 21.3967 | 2022-12-23 17:26:10 | 11.3815
10214 | 恒流恒压充电 | 01:59:00 | 167:51:40 | 2.8507 | 3.9979 | 5.6535 | 21.5865 | 2022-12-23 17:27:10 | 11.3967
10215 | 恒流恒压充电 | 02:00:00 | 167:52:40 | 2.8505 | 4.0034 | 5.701 | 21.7766 | 2022-12-23 17:28:10 | 11.4115
10216 | 恒流恒压充电 | 02:01:00 | 167:53:40 | 2.8507 | 4.0089 | 5.7486 | 21.9669 | 2022-12-23 17:29:10 | 11.428
10217 | 恒流恒压充电 | 02:02:00 | 167:54:40 | 2.8505 | 4.0144 | 5.7961 | 22.1575 | 2022-12-23 17:30:10 | 11.4429
10218 | 恒流恒压充电 | 02:03:00 | 167:55:40 | 2.8505 | 4.0198 | 5.8436 | 22.3484 | 2022-12-23 17:31:10 | 11.4583
10219 | 恒流恒压充电 | 02:04:00 | 167:56:40 | 2.8505 | 4.0255 | 5.8911 | 22.5395 | 2022-12-23 17:32:10 | 11.4745
10220 | 恒流恒压充电 | 02:05:00 | 167:57:40 | 2.8505 | 4.0308 | 5.9386 | 22.7308 | 2022-12-23 17:33:10 | 11.4896
10221 | 恒流恒压充电 | 02:06:00 | 167:58:40 | 2.8505 | 4.0365 | 5.9861 | 22.9225 | 2022-12-23 17:34:10 | 11.5059
10222 | 恒流恒压充电 | 02:07:00 | 167:59:40 | 2.8507 | 4.042 | 6.0336 | 23.1144 | 2022-12-23 17:35:10 | 11.5224
10223 | 恒流恒压充电 | 02:08:00 | 168:00:40 | 2.8505 | 4.0474 | 6.0811 | 23.3065 | 2022-12-23 17:36:10 | 11.537
10224 | 恒流恒压充电 | 02:09:00 | 168:01:40 | 2.8505 | 4.0529 | 6.1286 | 23.499 | 2022-12-23 17:37:10 | 11.5526
10225 | 恒流恒压充电 | 02:10:00 | 168:02:40 | 2.8507 | 4.0584 | 6.1761 | 23.6916 | 2022-12-23 17:38:10 | 11.5691
10226 | 恒流恒压充电 | 02:11:00 | 168:03:40 | 2.8505 | 4.0639 | 6.2236 | 23.8846 | 2022-12-23 17:39:10 | 11.584
10227 | 恒流恒压充电 | 02:12:00 | 168:04:40 | 2.8505 | 4.0694 | 6.2712 | 24.0778 | 2022-12-23 17:40:10 | 11.5997
10228 | 恒流恒压充电 | 02:13:00 | 168:05:40 | 2.8505 | 4.0747 | 6.3187 | 24.2712 | 2022-12-23 17:41:10 | 11.6148
10229 | 恒流恒压充电 | 02:14:00 | 168:06:40 | 2.8507 | 4.0802 | 6.3662 | 24.465 | 2022-12-23 17:42:10 | 11.6313
10230 | 恒流恒压充电 | 02:15:00 | 168:07:40 | 2.8505 | 4.0857 | 6.4137 | 24.6589 | 2022-12-23 17:43:10 | 11.6461
10231 | 恒流恒压充电 | 02:16:00 | 168:08:40 | 2.8505 | 4.091 | 6.4612 | 24.8532 | 2022-12-23 17:44:10 | 11.6612
10232 | 恒流恒压充电 | 02:17:00 | 168:09:40 | 2.8505 | 4.0963 | 6.5087 | 25.0476 | 2022-12-23 17:45:10 | 11.6763
10233 | 恒流恒压充电 | 02:18:00 | 168:10:40 | 2.8505 | 4.1017 | 6.5562 | 25.2424 | 2022-12-23 17:46:10 | 11.6917
10234 | 恒流恒压充电 | 02:19:00 | 168:11:40 | 2.8507 | 4.1068 | 6.6037 | 25.4374 | 2022-12-23 17:47:10 | 11.7071
10235 | 恒流恒压充电 | 02:20:00 | 168:12:40 | 2.8505 | 4.112 | 6.6512 | 25.6326 | 2022-12-23 17:48:10 | 11.7211
10236 | 恒流恒压充电 | 02:21:00 | 168:13:40 | 2.8505 | 4.1172 | 6.6987 | 25.8281 | 2022-12-23 17:49:10 | 11.7359
10237 | 恒流恒压充电 | 02:22:00 | 168:14:40 | 2.8505 | 4.1222 | 6.7462 | 26.0238 | 2022-12-23 17:50:10 | 11.7502
10238 | 恒流恒压充电 | 02:23:00 | 168:15:40 | 2.8507 | 4.127 | 6.7937 | 26.2198 | 2022-12-23 17:51:10 | 11.7647
10239 | 恒流恒压充电 | 02:24:00 | 168:16:40 | 2.8505 | 4.1317 | 6.8413 | 26.4159 | 2022-12-23 17:52:10 | 11.7772
10240 | 恒流恒压充电 | 02:25:00 | 168:17:40 | 2.8505 | 4.1365 | 6.8888 | 26.6123 | 2022-12-23 17:53:10 | 11.7909
10241 | 恒流恒压充电 | 02:26:00 | 168:18:40 | 2.8505 | 4.141 | 6.9363 | 26.809 | 2022-12-23 17:54:10 | 11.8038
10242 | 恒流恒压充电 | 02:27:00 | 168:19:40 | 2.8505 | 4.1457 | 6.9838 | 27.0058 | 2022-12-23 17:55:10 | 11.8172
10243 | 恒流恒压充电 | 02:28:00 | 168:20:40 | 2.8505 | 4.1504 | 7.0313 | 27.2029 | 2022-12-23 17:56:10 | 11.8305
10244 | 恒流恒压充电 | 02:29:00 | 168:21:40 | 2.8505 | 4.1551 | 7.0788 | 27.4002 | 2022-12-23 17:57:10 | 11.8439
10245 | 恒流恒压充电 | 02:30:00 | 168:22:40 | 2.8507 | 4.1599 | 7.1263 | 27.5977 | 2022-12-23 17:58:10 | 11.8585
10246 | 恒流恒压充电 | 02:31:00 | 168:23:40 | 2.8505 | 4.1649 | 7.1738 | 27.7954 | 2022-12-23 17:59:10 | 11.8719
10247 | 恒流恒压充电 | 02:32:00 | 168:24:40 | 2.8505 | 4.1699 | 7.2213 | 27.9934 | 2022-12-23 18:00:10 | 11.8861
10248 | 恒流恒压充电 | 02:33:00 | 168:25:40 | 2.8505 | 4.1749 | 7.2688 | 28.1917 | 2022-12-23 18:01:10 | 11.9004
10249 | 恒流恒压充电 | 02:34:00 | 168:26:40 | 2.8505 | 4.1801 | 7.3163 | 28.3901 | 2022-12-23 18:02:10 | 11.9152
10250 | 恒流恒压充电 | 02:35:00 | 168:27:40 | 2.8505 | 4.1853 | 7.3638 | 28.5888 | 2022-12-23 18:03:10 | 11.93
10251 | 恒流恒压充电 | 02:36:00 | 168:28:40 | 2.8505 | 4.1904 | 7.4114 | 28.7878 | 2022-12-23 18:04:10 | 11.9446
10252 | 恒流恒压充电 | 02:37:00 | 168:29:40 | 2.8505 | 4.1958 | 7.4589 | 28.987 | 2022-12-23 18:05:10 | 11.96
10253 | 恒流恒压充电 | 02:38:00 | 168:30:40 | 2.8505 | 4.2011 | 7.5064 | 29.1865 | 2022-12-23 18:06:10 | 11.9751
10254 | 恒流恒压充电 | 02:39:00 | 168:31:40 | 2.8505 | 4.2064 | 7.5539 | 29.3862 | 2022-12-23 18:07:10 | 11.9902
10255 | 恒流恒压充电 | 02:40:00 | 168:32:40 | 2.8505 | 4.2119 | 7.6014 | 29.5861 | 2022-12-23 18:08:10 | 12.0059
10256 | 恒流恒压充电 | 02:41:00 | 168:33:40 | 2.8505 | 4.2172 | 7.6489 | 29.7864 | 2022-12-23 18:09:10 | 12.021
10257 | 恒流恒压充电 | 02:42:00 | 168:34:40 | 2.8505 | 4.2227 | 7.6964 | 29.9869 | 2022-12-23 18:10:10 | 12.0366
10258 | 恒流恒压充电 | 02:43:00 | 168:35:40 | 2.8505 | 4.2282 | 7.7439 | 30.1876 | 2022-12-23 18:11:10 | 12.0523
10259 | 恒流恒压充电 | 02:44:00 | 168:36:40 | 2.8505 | 4.2335 | 7.7914 | 30.3886 | 2022-12-23 18:12:10 | 12.0674
10260 | 恒流恒压充电 | 02:45:00 | 168:37:40 | 2.8505 | 4.239 | 7.8389 | 30.5899 | 2022-12-23 18:13:10 | 12.0831
10261 | 恒流恒压充电 | 02:46:00 | 168:38:40 | 2.8505 | 4.2443 | 7.8864 | 30.7914 | 2022-12-23 18:14:10 | 12.0982
10262 | 恒流恒压充电 | 02:47:00 | 168:39:40 | 2.8505 | 4.2497 | 7.9339 | 30.9931 | 2022-12-23 18:15:10 | 12.1136
10263 | 恒流恒压充电 | 02:48:00 | 168:40:40 | 2.8505 | 4.2551 | 7.9815 | 31.1952 | 2022-12-23 18:16:10 | 12.129
10264 | 恒流恒压充电 | 02:49:00 | 168:41:40 | 2.8505 | 4.2605 | 8.029 | 31.3974 | 2022-12-23 18:17:10 | 12.1444
10265 | 恒流恒压充电 | 02:50:00 | 168:42:40 | 2.8505 | 4.2658 | 8.0765 | 31.6 | 2022-12-23 18:18:10 | 12.1595
10266 | 恒流恒压充电 | 02:51:00 | 168:43:40 | 2.8505 | 4.2711 | 8.124 | 31.8028 | 2022-12-23 18:19:10 | 12.1746
10267 | 恒流恒压充电 | 02:52:00 | 168:44:40 | 2.8505 | 4.2763 | 8.1715 | 32.0058 | 2022-12-23 18:20:10 | 12.1894
10268 | 恒流恒压充电 | 02:53:00 | 168:45:40 | 2.8505 | 4.2816 | 8.219 | 32.2091 | 2022-12-23 18:21:10 | 12.2045
10269 | 恒流恒压充电 | 02:54:00 | 168:46:40 | 2.8505 | 4.2868 | 8.2665 | 32.4126 | 2022-12-23 18:22:10 | 12.2194
10270 | 恒流恒压充电 | 02:55:00 | 168:47:40 | 2.8505 | 4.2919 | 8.314 | 32.6164 | 2022-12-23 18:23:10 | 12.2339
10271 | 恒流恒压充电 | 02:56:00 | 168:48:40 | 2.8505 | 4.2971 | 8.3615 | 32.8204 | 2022-12-23 18:24:10 | 12.2487
10272 | 恒流恒压充电 | 02:57:00 | 168:49:40 | 2.8505 | 4.3023 | 8.409 | 33.0247 | 2022-12-23 18:25:10 | 12.2635
10273 | 恒流恒压充电 | 02:58:00 | 168:50:40 | 2.8505 | 4.3074 | 8.4565 | 33.2292 | 2022-12-23 18:26:10 | 12.2781
10274 | 恒流恒压充电 | 02:59:00 | 168:51:40 | 2.8505 | 4.3126 | 8.504 | 33.434 | 2022-12-23 18:27:10 | 12.2929
10275 | 恒流恒压充电 | 03:00:00 | 168:52:40 | 2.8505 | 4.3178 | 8.5515 | 33.639 | 2022-12-23 18:28:10 | 12.3077
10276 | 恒流恒压充电 | 03:01:00 | 168:53:40 | 2.8505 | 4.3229 | 8.5991 | 33.8442 | 2022-12-23 18:29:10 | 12.3223
10277 | 恒流恒压充电 | 03:02:00 | 168:54:40 | 2.8505 | 4.3281 | 8.6466 | 34.0497 | 2022-12-23 18:30:10 | 12.3371
10278 | 恒流恒压充电 | 03:03:00 | 168:55:40 | 2.8505 | 4.3332 | 8.6941 | 34.2554 | 2022-12-23 18:31:10 | 12.3516
10279 | 恒流恒压充电 | 03:04:00 | 168:56:40 | 2.8503 | 4.3387 | 8.7416 | 34.4614 | 2022-12-23 18:32:10 | 12.3664
10280 | 恒流恒压充电 | 03:05:00 | 168:57:40 | 2.8503 | 4.3441 | 8.7891 | 34.6677 | 2022-12-23 18:33:10 | 12.3818
10281 | 恒流恒压充电 | 03:06:00 | 168:58:40 | 2.8503 | 4.3495 | 8.8366 | 34.8742 | 2022-12-23 18:34:10 | 12.3972
10282 | 恒流恒压充电 | 03:07:00 | 168:59:40 | 2.5035 | 4.3499 | 8.8811 | 35.0679 | 2022-12-23 18:35:10 | 10.8899
10283 | 恒流恒压充电 | 03:08:00 | 169:00:40 | 2.2311 | 4.3499 | 8.9205 | 35.2391 | 2022-12-23 18:36:10 | 9.7049
10284 | 恒流恒压充电 | 03:09:00 | 169:01:40 | 1.9974 | 4.3499 | 8.9557 | 35.3921 | 2022-12-23 18:37:10 | 8.6885
10285 | 恒流恒压充电 | 03:10:00 | 169:02:40 | 1.8048 | 4.3499 | 8.9873 | 35.5298 | 2022-12-23 18:38:10 | 7.8507
10286 | 恒流恒压充电 | 03:11:00 | 169:03:40 | 1.6321 | 4.3499 | 9.0159 | 35.6542 | 2022-12-23 18:39:10 | 7.0994
10287 | 恒流恒压充电 | 03:12:00 | 169:04:40 | 1.4828 | 4.3499 | 9.0418 | 35.767 | 2022-12-23 18:40:10 | 6.4498
10288 | 恒流恒压充电 | 03:13:00 | 169:05:40 | 1.3529 | 4.3499 | 9.0655 | 35.8697 | 2022-12-23 18:41:10 | 5.8851
10289 | 恒流恒压充电 | 03:14:00 | 169:06:40 | 1.2353 | 4.3499 | 9.087 | 35.9636 | 2022-12-23 18:42:10 | 5.3733
10290 | 恒流恒压充电 | 03:15:00 | 169:07:40 | 1.1329 | 4.3499 | 9.1068 | 36.0495 | 2022-12-23 18:43:10 | 4.9279
10291 | 恒流恒压充电 | 03:16:00 | 169:08:40 | 1.0443 | 4.3499 | 9.1249 | 36.1283 | 2022-12-23 18:44:10 | 4.5426
10292 | 恒流恒压充电 | 03:17:00 | 169:09:40 | 0.9621 | 4.35 | 9.1416 | 36.2009 | 2022-12-23 18:45:10 | 4.185
10293 | 恒流恒压充电 | 03:18:00 | 169:10:40 | 0.8853 | 4.3499 | 9.157 | 36.2677 | 2022-12-23 18:46:10 | 3.8507
10294 | 恒流恒压充电 | 03:19:00 | 169:11:40 | 0.8199 | 4.3499 | 9.1712 | 36.3295 | 2022-12-23 18:47:10 | 3.5664
10295 | 恒流恒压充电 | 03:20:00 | 169:12:40 | 0.7591 | 4.3499 | 9.1843 | 36.3867 | 2022-12-23 18:48:10 | 3.3019
10296 | 恒流恒压充电 | 03:21:00 | 169:13:40 | 0.7055 | 4.3499 | 9.1965 | 36.4397 | 2022-12-23 18:49:10 | 3.0689
10297 | 恒流恒压充电 | 03:22:00 | 169:14:40 | 0.6556 | 4.3499 | 9.2078 | 36.4891 | 2022-12-23 18:50:10 | 2.8516
10298 | 恒流恒压充电 | 03:23:00 | 169:15:40 | 0.6106 | 4.3499 | 9.2184 | 36.535 | 2022-12-23 18:51:10 | 2.6562
10299 | 恒流恒压充电 | 03:24:00 | 169:16:40 | 0.5701 | 4.3499 | 9.2282 | 36.5778 | 2022-12-23 18:52:10 | 2.4799
10300 | 恒流恒压充电 | 03:25:00 | 169:17:40 | 0.5339 | 4.3499 | 9.2374 | 36.6177 | 2022-12-23 18:53:10 | 2.3224
10301 | 恒流恒压充电 | 03:26:00 | 169:18:40 | 0.4968 | 4.3499 | 9.246 | 36.6551 | 2022-12-23 18:54:10 | 2.1608
10302 | 恒流恒压充电 | 03:26:42 | 169:19:22 | 0.4748 | 4.3499 | 9.2517 | 36.6798 | 2022-12-23 18:54:52 | 2.0653
10303 | 搁置 | 00:00:00 | 169:19:22 | 0 | 4.3473 | 0 | 0 | 2022-12-23 18:54:52 | 0
10304 | 搁置 | 00:01:00 | 169:20:22 | 0 | 4.341 | 0 | 0 | 2022-12-23 18:55:52 | 0
10305 | 搁置 | 00:02:00 | 169:21:22 | 0 | 4.3399 | 0 | 0 | 2022-12-23 18:56:52 | 0
10306 | 搁置 | 00:03:00 | 169:22:22 | 0 | 4.3389 | 0 | 0 | 2022-12-23 18:57:52 | 0
10307 | 搁置 | 00:04:00 | 169:23:22 | 0 | 4.3383 | 0 | 0 | 2022-12-23 18:58:52 | 0
10308 | 搁置 | 00:05:00 | 169:24:22 | 0 | 4.3376 | 0 | 0 | 2022-12-23 18:59:52 | 0
10309 | 搁置 | 00:06:00 | 169:25:22 | 0 | 4.3371 | 0 | 0 | 2022-12-23 19:00:52 | 0
10310 | 搁置 | 00:07:00 | 169:26:22 | 0 | 4.3366 | 0 | 0 | 2022-12-23 19:01:52 | 0
10311 | 搁置 | 00:08:00 | 169:27:22 | 0 | 4.336 | 0 | 0 | 2022-12-23 19:02:52 | 0
10312 | 搁置 | 00:09:00 | 169:28:22 | 0 | 4.3357 | 0 | 0 | 2022-12-23 19:03:52 | 0
10313 | 搁置 | 00:10:00 | 169:29:22 | 0 | 4.3353 | 0 | 0 | 2022-12-23 19:04:52 | 0
10314 | 搁置 | 00:11:00 | 169:30:22 | 0 | 4.335 | 0 | 0 | 2022-12-23 19:05:52 | 0
10315 | 搁置 | 00:12:00 | 169:31:22 | 0 | 4.3347 | 0 | 0 | 2022-12-23 19:06:52 | 0
10316 | 搁置 | 00:13:00 | 169:32:22 | 0 | 4.3344 | 0 | 0 | 2022-12-23 19:07:52 | 0
10317 | 搁置 | 00:14:00 | 169:33:22 | 0 | 4.3341 | 0 | 0 | 2022-12-23 19:08:52 | 0
10318 | 搁置 | 00:15:00 | 169:34:22 | 0 | 4.3337 | 0 | 0 | 2022-12-23 19:09:52 | 0
10319 | 恒流放电 | 00:00:00 | 169:34:22 | -4.7491 | 4.3101 | 0 | 0 | 2022-12-23 19:09:52 | -20.469
10320 | 恒流放电 | 00:01:00 | 169:35:22 | -4.7503 | 4.2519 | 0.0792 | 0.3374 | 2022-12-23 19:10:52 | -20.1978
10321 | 恒流放电 | 00:02:00 | 169:36:22 | -4.7503 | 4.2399 | 0.1583 | 0.6736 | 2022-12-23 19:11:52 | -20.1408
10322 | 恒流放电 | 00:03:00 | 169:37:22 | -4.7503 | 4.2299 | 0.2375 | 1.0089 | 2022-12-23 19:12:52 | -20.0933
10323 | 恒流放电 | 00:04:00 | 169:38:22 | -4.7503 | 4.2206 | 0.3167 | 1.3434 | 2022-12-23 19:13:52 | -20.0491
10324 | 恒流放电 | 00:05:00 | 169:39:22 | -4.7503 | 4.2117 | 0.3959 | 1.6772 | 2022-12-23 19:14:52 | -20.0068
10325 | 恒流放电 | 00:06:00 | 169:40:22 | -4.7503 | 4.2032 | 0.475 | 2.0103 | 2022-12-23 19:15:52 | -19.9664
10326 | 恒流放电 | 00:07:00 | 169:41:22 | -4.7503 | 4.1945 | 0.5542 | 2.3427 | 2022-12-23 19:16:52 | -19.9251
10327 | 恒流放电 | 00:08:00 | 169:42:22 | -4.7503 | 4.1859 | 0.6334 | 2.6744 | 2022-12-23 19:17:52 | -19.8842
10328 | 恒流放电 | 00:09:00 | 169:43:22 | -4.7503 | 4.1774 | 0.7125 | 3.0055 | 2022-12-23 19:18:52 | -19.8439
10329 | 恒流放电 | 00:10:00 | 169:44:22 | -4.7501 | 4.1685 | 0.7917 | 3.3359 | 2022-12-23 19:19:52 | -19.8008
10330 | 恒流放电 | 00:11:00 | 169:45:22 | -4.7501 | 4.1596 | 0.8709 | 3.6656 | 2022-12-23 19:20:52 | -19.7585
10331 | 恒流放电 | 00:12:00 | 169:46:22 | -4.7503 | 4.1506 | 0.9501 | 3.9945 | 2022-12-23 19:21:52 | -19.7166
10332 | 恒流放电 | 00:13:00 | 169:47:22 | -4.7503 | 4.1414 | 1.0292 | 4.3228 | 2022-12-23 19:22:52 | -19.6729
10333 | 恒流放电 | 00:14:00 | 169:48:22 | -4.7503 | 4.1322 | 1.1084 | 4.6503 | 2022-12-23 19:23:52 | -19.6291
10334 | 恒流放电 | 00:15:00 | 169:49:22 | -4.7503 | 4.1227 | 1.1876 | 4.9771 | 2022-12-23 19:24:52 | -19.584
10335 | 恒流放电 | 00:16:00 | 169:50:22 | -4.7503 | 4.1132 | 1.2667 | 5.3031 | 2022-12-23 19:25:52 | -19.5389
10336 | 恒流放电 | 00:17:00 | 169:51:22 | -4.7503 | 4.1036 | 1.3459 | 5.6284 | 2022-12-23 19:26:52 | -19.4933
10337 | 恒流放电 | 00:18:00 | 169:52:22 | -4.7503 | 4.0938 | 1.4251 | 5.9529 | 2022-12-23 19:27:52 | -19.4467
10338 | 恒流放电 | 00:19:00 | 169:53:22 | -4.7503 | 4.0841 | 1.5043 | 6.2766 | 2022-12-23 19:28:52 | -19.4007
10339 | 恒流放电 | 00:20:00 | 169:54:22 | -4.7503 | 4.0743 | 1.5834 | 6.5995 | 2022-12-23 19:29:52 | -19.3541
10340 | 恒流放电 | 00:21:00 | 169:55:22 | -4.7501 | 4.0646 | 1.6626 | 6.9217 | 2022-12-23 19:30:52 | -19.3072
10341 | 恒流放电 | 00:22:00 | 169:56:22 | -4.7503 | 4.0548 | 1.7418 | 7.2431 | 2022-12-23 19:31:52 | -19.2615
10342 | 恒流放电 | 00:23:00 | 169:57:22 | -4.7503 | 4.0451 | 1.8209 | 7.5637 | 2022-12-23 19:32:52 | -19.2154
10343 | 恒流放电 | 00:24:00 | 169:58:22 | -4.7503 | 4.0356 | 1.9001 | 7.8836 | 2022-12-23 19:33:52 | -19.1703
10344 | 恒流放电 | 00:25:00 | 169:59:22 | -4.7503 | 4.026 | 1.9793 | 8.2027 | 2022-12-23 19:34:52 | -19.1247
10345 | 恒流放电 | 00:26:00 | 170:00:22 | -4.7503 | 4.0167 | 2.0584 | 8.5211 | 2022-12-23 19:35:52 | -19.0805
10346 | 恒流放电 | 00:27:00 | 170:01:22 | -4.7503 | 4.0073 | 2.1376 | 8.8387 | 2022-12-23 19:36:52 | -19.0358
10347 | 恒流放电 | 00:28:00 | 170:02:22 | -4.7503 | 3.9983 | 2.2168 | 9.1556 | 2022-12-23 19:37:52 | -18.9931
10348 | 恒流放电 | 00:29:00 | 170:03:22 | -4.7503 | 3.9893 | 2.296 | 9.4718 | 2022-12-23 19:38:52 | -18.9503
10349 | 恒流放电 | 00:30:00 | 170:04:22 | -4.7501 | 3.9804 | 2.3751 | 9.7873 | 2022-12-23 19:39:52 | -18.9073
10350 | 恒流放电 | 00:31:00 | 170:05:22 | -4.7501 | 3.9718 | 2.4543 | 10.1021 | 2022-12-23 19:40:52 | -18.8664
10351 | 恒流放电 | 00:32:00 | 170:06:22 | -4.7503 | 3.9635 | 2.5335 | 10.4162 | 2022-12-23 19:41:52 | -18.8278
10352 | 恒流放电 | 00:33:00 | 170:07:22 | -4.7503 | 3.9556 | 2.6126 | 10.7297 | 2022-12-23 19:42:52 | -18.7902
10353 | 恒流放电 | 00:34:00 | 170:08:22 | -4.7503 | 3.9478 | 2.6918 | 11.0425 | 2022-12-23 19:43:52 | -18.7532
10354 | 恒流放电 | 00:35:00 | 170:09:22 | -4.7503 | 3.9404 | 2.771 | 11.3548 | 2022-12-23 19:44:52 | -18.718
10355 | 恒流放电 | 00:36:00 | 170:10:22 | -4.7503 | 3.9333 | 2.8502 | 11.6665 | 2022-12-23 19:45:52 | -18.6843
10356 | 恒流放电 | 00:37:00 | 170:11:22 | -4.7503 | 3.9267 | 2.9293 | 11.9776 | 2022-12-23 19:46:52 | -18.653
10357 | 恒流放电 | 00:38:00 | 170:12:22 | -4.7503 | 3.9201 | 3.0085 | 12.2882 | 2022-12-23 19:47:52 | -18.6216
10358 | 恒流放电 | 00:39:00 | 170:13:22 | -4.7503 | 3.9136 | 3.0877 | 12.5983 | 2022-12-23 19:48:52 | -18.5907
10359 | 恒流放电 | 00:40:00 | 170:14:22 | -4.7503 | 3.9073 | 3.1668 | 12.9079 | 2022-12-23 19:49:52 | -18.5608
10360 | 恒流放电 | 00:41:00 | 170:15:22 | -4.7503 | 3.9009 | 3.246 | 13.217 | 2022-12-23 19:50:52 | -18.5304
10361 | 恒流放电 | 00:42:00 | 170:16:22 | -4.7503 | 3.8946 | 3.3252 | 13.5256 | 2022-12-23 19:51:52 | -18.5005
10362 | 恒流放电 | 00:43:00 | 170:17:22 | -4.7503 | 3.8881 | 3.4044 | 13.8337 | 2022-12-23 19:52:52 | -18.4696
10363 | 恒流放电 | 00:44:00 | 170:18:22 | -4.7501 | 3.8817 | 3.4835 | 14.1413 | 2022-12-23 19:53:52 | -18.4384
10364 | 恒流放电 | 00:45:00 | 170:19:22 | -4.7503 | 3.8751 | 3.5627 | 14.4483 | 2022-12-23 19:54:52 | -18.4078
10365 | 恒流放电 | 00:46:00 | 170:20:22 | -4.7503 | 3.8684 | 3.6419 | 14.7549 | 2022-12-23 19:55:52 | -18.376
10366 | 恒流放电 | 00:47:00 | 170:21:22 | -4.7503 | 3.8618 | 3.721 | 15.0609 | 2022-12-23 19:56:52 | -18.3447
10367 | 恒流放电 | 00:48:00 | 170:22:22 | -4.7503 | 3.8551 | 3.8002 | 15.3663 | 2022-12-23 19:57:52 | -18.3128
10368 | 恒流放电 | 00:49:00 | 170:23:22 | -4.7503 | 3.8483 | 3.8794 | 15.6713 | 2022-12-23 19:58:52 | -18.2805
10369 | 恒流放电 | 00:50:00 | 170:24:22 | -4.7503 | 3.8417 | 3.9585 | 15.9757 | 2022-12-23 19:59:52 | -18.2492
10370 | 恒流放电 | 00:51:00 | 170:25:22 | -4.7503 | 3.8351 | 4.0377 | 16.2796 | 2022-12-23 20:00:52 | -18.2178
10371 | 恒流放电 | 00:52:00 | 170:26:22 | -4.7503 | 3.8284 | 4.1169 | 16.5829 | 2022-12-23 20:01:52 | -18.186
10372 | 恒流放电 | 00:53:00 | 170:27:22 | -4.7503 | 3.8221 | 4.1961 | 16.8858 | 2022-12-23 20:02:52 | -18.1561
10373 | 恒流放电 | 00:54:00 | 170:28:22 | -4.7503 | 3.8159 | 4.2752 | 17.1881 | 2022-12-23 20:03:52 | -18.1266
10374 | 恒流放电 | 00:55:00 | 170:29:22 | -4.7503 | 3.8097 | 4.3544 | 17.49 | 2022-12-23 20:04:52 | -18.0972
10375 | 恒流放电 | 00:56:00 | 170:30:22 | -4.7501 | 3.8039 | 4.4336 | 17.7914 | 2022-12-23 20:05:52 | -18.0689
10376 | 恒流放电 | 00:57:00 | 170:31:22 | -4.7503 | 3.7983 | 4.5127 | 18.0923 | 2022-12-23 20:06:52 | -18.043
10377 | 恒流放电 | 00:58:00 | 170:32:22 | -4.7503 | 3.7928 | 4.5919 | 18.3928 | 2022-12-23 20:07:52 | -18.0169
10378 | 恒流放电 | 00:59:00 | 170:33:22 | -4.7501 | 3.7873 | 4.6711 | 18.6929 | 2022-12-23 20:08:52 | -17.99
10379 | 恒流放电 | 01:00:00 | 170:34:22 | -4.7503 | 3.7823 | 4.7503 | 18.9925 | 2022-12-23 20:09:52 | -17.967
10380 | 恒流放电 | 01:01:00 | 170:35:22 | -4.7503 | 3.7775 | 4.8294 | 19.2918 | 2022-12-23 20:10:52 | -17.9442
10381 | 恒流放电 | 01:02:00 | 170:36:22 | -4.7501 | 3.7728 | 4.9086 | 19.5907 | 2022-12-23 20:11:52 | -17.9211
10382 | 恒流放电 | 01:03:00 | 170:37:22 | -4.7503 | 3.7684 | 4.9878 | 19.8892 | 2022-12-23 20:12:52 | -17.901
10383 | 恒流放电 | 01:04:00 | 170:38:22 | -4.7503 | 3.7642 | 5.0669 | 20.1874 | 2022-12-23 20:13:52 | -17.881
10384 | 恒流放电 | 01:05:00 | 170:39:22 | -4.7503 | 3.7602 | 5.1461 | 20.4852 | 2022-12-23 20:14:52 | -17.862
10385 | 恒流放电 | 01:06:00 | 170:40:22 | -4.7501 | 3.7562 | 5.2253 | 20.7828 | 2022-12-23 20:15:52 | -17.8423
10386 | 恒流放电 | 01:07:00 | 170:41:22 | -4.7503 | 3.7525 | 5.3045 | 21.08 | 2022-12-23 20:16:52 | -17.8255
10387 | 恒流放电 | 01:08:00 | 170:42:22 | -4.7503 | 3.7489 | 5.3836 | 21.3769 | 2022-12-23 20:17:52 | -17.8084
10388 | 恒流放电 | 01:09:00 | 170:43:22 | -4.7503 | 3.7455 | 5.4628 | 21.6736 | 2022-12-23 20:18:52 | -17.7922
10389 | 恒流放电 | 01:10:00 | 170:44:22 | -4.7503 | 3.7421 | 5.542 | 21.97 | 2022-12-23 20:19:52 | -17.7761
10390 | 恒流放电 | 01:11:00 | 170:45:22 | -4.7503 | 3.7389 | 5.6211 | 22.2662 | 2022-12-23 20:20:52 | -17.7609
10391 | 恒流放电 | 01:12:00 | 170:46:22 | -4.7503 | 3.7357 | 5.7003 | 22.562 | 2022-12-23 20:21:52 | -17.7457
10392 | 恒流放电 | 01:13:00 | 170:47:22 | -4.7505 | 3.7328 | 5.7795 | 22.8577 | 2022-12-23 20:22:52 | -17.7327
10393 | 恒流放电 | 01:14:00 | 170:48:22 | -4.7503 | 3.7297 | 5.8587 | 23.1531 | 2022-12-23 20:23:52 | -17.7172
10394 | 恒流放电 | 01:15:00 | 170:49:22 | -4.7503 | 3.7268 | 5.9378 | 23.4483 | 2022-12-23 20:24:52 | -17.7034
10395 | 恒流放电 | 01:16:00 | 170:50:22 | -4.7503 | 3.7239 | 6.017 | 23.7432 | 2022-12-23 20:25:52 | -17.6896
10396 | 恒流放电 | 01:17:00 | 170:51:22 | -4.7503 | 3.7212 | 6.0962 | 24.0379 | 2022-12-23 20:26:52 | -17.6768
10397 | 恒流放电 | 01:18:00 | 170:52:22 | -4.7505 | 3.7184 | 6.1753 | 24.3324 | 2022-12-23 20:27:52 | -17.6643
10398 | 恒流放电 | 01:19:00 | 170:53:22 | -4.7503 | 3.7155 | 6.2545 | 24.6267 | 2022-12-23 20:28:52 | -17.6497
10399 | 恒流放电 | 01:20:00 | 170:54:22 | -4.7503 | 3.7128 | 6.3337 | 24.9208 | 2022-12-23 20:29:52 | -17.6369
10400 | 恒流放电 | 01:21:00 | 170:55:22 | -4.7503 | 3.71 | 6.4129 | 25.2146 | 2022-12-23 20:30:52 | -17.6236
10401 | 恒流放电 | 01:22:00 | 170:56:22 | -4.7503 | 3.7073 | 6.492 | 25.5082 | 2022-12-23 20:31:52 | -17.6108
10402 | 恒流放电 | 01:23:00 | 170:57:22 | -4.7503 | 3.7046 | 6.5712 | 25.8016 | 2022-12-23 20:32:52 | -17.5979
10403 | 恒流放电 | 01:24:00 | 170:58:22 | -4.7503 | 3.7016 | 6.6504 | 26.0948 | 2022-12-23 20:33:52 | -17.5837
10404 | 恒流放电 | 01:25:00 | 170:59:22 | -4.7503 | 3.6989 | 6.7296 | 26.3878 | 2022-12-23 20:34:52 | -17.5708
10405 | 恒流放电 | 01:26:00 | 171:00:22 | -4.7503 | 3.6962 | 6.8087 | 26.6805 | 2022-12-23 20:35:52 | -17.558
10406 | 恒流放电 | 01:27:00 | 171:01:22 | -4.7501 | 3.6933 | 6.8879 | 26.973 | 2022-12-23 20:36:52 | -17.5435
10407 | 恒流放电 | 01:28:00 | 171:02:22 | -4.7503 | 3.6904 | 6.9671 | 27.2653 | 2022-12-23 20:37:52 | -17.5305
10408 | 恒流放电 | 01:29:00 | 171:03:22 | -4.7503 | 3.6875 | 7.0462 | 27.5574 | 2022-12-23 20:38:52 | -17.5167
10409 | 恒流放电 | 01:30:00 | 171:04:22 | -4.7503 | 3.6844 | 7.1254 | 27.8492 | 2022-12-23 20:39:52 | -17.502
10410 | 恒流放电 | 01:31:00 | 171:05:22 | -4.7503 | 3.6812 | 7.2046 | 28.1407 | 2022-12-23 20:40:52 | -17.4868
10411 | 恒流放电 | 01:32:00 | 171:06:22 | -4.7503 | 3.6779 | 7.2837 | 28.4321 | 2022-12-23 20:41:52 | -17.4711
10412 | 恒流放电 | 01:33:00 | 171:07:22 | -4.7501 | 3.6747 | 7.3629 | 28.7231 | 2022-12-23 20:42:52 | -17.4552
10413 | 恒流放电 | 01:34:00 | 171:08:22 | -4.7503 | 3.6712 | 7.4421 | 29.0139 | 2022-12-23 20:43:52 | -17.4393
10414 | 恒流放电 | 01:35:00 | 171:09:22 | -4.7503 | 3.6678 | 7.5213 | 29.3044 | 2022-12-23 20:44:52 | -17.4231
10415 | 恒流放电 | 01:36:00 | 171:10:22 | -4.7503 | 3.6639 | 7.6004 | 29.5947 | 2022-12-23 20:45:52 | -17.4046
10416 | 恒流放电 | 01:37:00 | 171:11:22 | -4.7503 | 3.6599 | 7.6796 | 29.8846 | 2022-12-23 20:46:52 | -17.3856
10417 | 恒流放电 | 01:38:00 | 171:12:22 | -4.7503 | 3.6558 | 7.7588 | 30.1742 | 2022-12-23 20:47:52 | -17.3661
10418 | 恒流放电 | 01:39:00 | 171:13:22 | -4.7503 | 3.6513 | 7.8379 | 30.4634 | 2022-12-23 20:48:52 | -17.3447
10419 | 恒流放电 | 01:40:00 | 171:14:22 | -4.7503 | 3.6465 | 7.9171 | 30.7523 | 2022-12-23 20:49:52 | -17.3219
10420 | 恒流放电 | 01:41:00 | 171:15:22 | -4.7501 | 3.6413 | 7.9963 | 31.0408 | 2022-12-23 20:50:52 | -17.2965
10421 | 恒流放电 | 01:42:00 | 171:16:22 | -4.7503 | 3.6357 | 8.0755 | 31.3289 | 2022-12-23 20:51:52 | -17.2706
10422 | 恒流放电 | 01:43:00 | 171:17:22 | -4.7503 | 3.6294 | 8.1546 | 31.6165 | 2022-12-23 20:52:52 | -17.2407
10423 | 恒流放电 | 01:44:00 | 171:18:22 | -4.7503 | 3.622 | 8.2338 | 31.9035 | 2022-12-23 20:53:52 | -17.2056
10424 | 恒流放电 | 01:45:00 | 171:19:22 | -4.7503 | 3.6137 | 8.313 | 32.19 | 2022-12-23 20:54:52 | -17.1661
10425 | 恒流放电 | 01:46:00 | 171:20:22 | -4.7503 | 3.6036 | 8.3921 | 32.4757 | 2022-12-23 20:55:52 | -17.1181
10426 | 恒流放电 | 01:47:00 | 171:21:22 | -4.7503 | 3.5911 | 8.4713 | 32.7605 | 2022-12-23 20:56:52 | -17.0588
10427 | 恒流放电 | 01:48:00 | 171:22:22 | -4.7503 | 3.5753 | 8.5505 | 33.0442 | 2022-12-23 20:57:52 | -16.9837
10428 | 恒流放电 | 01:49:00 | 171:23:22 | -4.7503 | 3.5549 | 8.6297 | 33.3265 | 2022-12-23 20:58:52 | -16.8868
10429 | 恒流放电 | 01:50:00 | 171:24:22 | -4.7503 | 3.5289 | 8.7088 | 33.6069 | 2022-12-23 20:59:52 | -16.7633
10430 | 恒流放电 | 01:51:00 | 171:25:22 | -4.7503 | 3.4992 | 8.788 | 33.8851 | 2022-12-23 21:00:52 | -16.6222
10431 | 恒流放电 | 01:52:00 | 171:26:22 | -4.7503 | 3.47 | 8.8672 | 34.161 | 2022-12-23 21:01:52 | -16.4835
10432 | 恒流放电 | 01:53:00 | 171:27:22 | -4.7503 | 3.4439 | 8.9463 | 34.4347 | 2022-12-23 21:02:52 | -16.3595
10433 | 恒流放电 | 01:54:00 | 171:28:22 | -4.7503 | 3.4163 | 9.0255 | 34.7063 | 2022-12-23 21:03:52 | -16.2284
10434 | 恒流放电 | 01:55:00 | 171:29:22 | -4.7503 | 3.3519 | 9.1047 | 34.9747 | 2022-12-23 21:04:52 | -15.9225
10435 | 恒流放电 | 01:56:00 | 171:30:22 | -4.7503 | 3.2087 | 9.1838 | 35.2349 | 2022-12-23 21:05:52 | -15.2423
10436 | 恒流放电 | 01:56:56 | 171:31:19 | -4.7503 | 2.9999 | 9.2584 | 35.4668 | 2022-12-23 21:06:49 | -14.2504
10437 | 搁置 | 00:00:00 | 171:31:19 | 0 | 3.0278 | 0 | 0 | 2022-12-23 21:06:49 | 0
10438 | 搁置 | 00:01:00 | 171:32:19 | 0 | 3.5139 | 0 | 0 | 2022-12-23 21:07:49 | 0
10439 | 搁置 | 00:02:00 | 171:33:19 | 0 | 3.5189 | 0 | 0 | 2022-12-23 21:08:49 | 0
10440 | 搁置 | 00:03:00 | 171:34:19 | 0 | 3.5252 | 0 | 0 | 2022-12-23 21:09:49 | 0
10441 | 搁置 | 00:04:00 | 171:35:19 | 0 | 3.5352 | 0 | 0 | 2022-12-23 21:10:49 | 0
10442 | 搁置 | 00:05:00 | 171:36:19 | 0 | 3.5478 | 0 | 0 | 2022-12-23 21:11:49 | 0
10443 | 搁置 | 00:06:00 | 171:37:19 | 0 | 3.5624 | 0 | 0 | 2022-12-23 21:12:49 | 0
10444 | 搁置 | 00:07:00 | 171:38:19 | 0 | 3.5779 | 0 | 0 | 2022-12-23 21:13:49 | 0
10445 | 搁置 | 00:08:00 | 171:39:19 | 0 | 3.5934 | 0 | 0 | 2022-12-23 21:14:49 | 0
10446 | 搁置 | 00:09:00 | 171:40:19 | 0 | 3.607 | 0 | 0 | 2022-12-23 21:15:49 | 0
10447 | 搁置 | 00:10:00 | 171:41:19 | 0 | 3.6176 | 0 | 0 | 2022-12-23 21:16:49 | 0
10448 | 搁置 | 00:11:00 | 171:42:19 | 0 | 3.6257 | 0 | 0 | 2022-12-23 21:17:49 | 0
10449 | 搁置 | 00:12:00 | 171:43:19 | 0 | 3.6313 | 0 | 0 | 2022-12-23 21:18:49 | 0
10450 | 搁置 | 00:13:00 | 171:44:19 | 0 | 3.6355 | 0 | 0 | 2022-12-23 21:19:49 | 0
10451 | 搁置 | 00:14:00 | 171:45:19 | 0 | 3.6386 | 0 | 0 | 2022-12-23 21:20:49 | 0
10452 | 搁置 | 00:15:00 | 171:46:19 | 0 | 3.6408 | 0 | 0 | 2022-12-23 21:21:49 | 0
10453 | 恒流恒压充电 | 00:00:00 | 171:46:19 | 2.8499 | 3.6558 | 0 | 0 | 2022-12-23 21:21:49 | 10.4185
10454 | 恒流恒压充电 | 00:01:00 | 171:47:19 | 2.8507 | 3.7043 | 0.0475 | 0.1756 | 2022-12-23 21:22:49 | 10.5597
10455 | 恒流恒压充电 | 00:02:00 | 171:48:19 | 2.8507 | 3.7098 | 0.095 | 0.3517 | 2022-12-23 21:23:49 | 10.5754
10456 | 恒流恒压充电 | 00:03:00 | 171:49:19 | 2.8505 | 3.7134 | 0.1425 | 0.528 | 2022-12-23 21:24:49 | 10.5849
10457 | 恒流恒压充电 | 00:04:00 | 171:50:19 | 2.8507 | 3.7161 | 0.19 | 0.7045 | 2022-12-23 21:25:49 | 10.5933
10458 | 恒流恒压充电 | 00:05:00 | 171:51:19 | 2.8507 | 3.7184 | 0.2375 | 0.8811 | 2022-12-23 21:26:49 | 10.5999
10459 | 恒流恒压充电 | 00:06:00 | 171:52:19 | 2.8507 | 3.7205 | 0.2851 | 1.0578 | 2022-12-23 21:27:49 | 10.6059
10460 | 恒流恒压充电 | 00:07:00 | 171:53:19 | 2.8507 | 3.7224 | 0.3326 | 1.2346 | 2022-12-23 21:28:49 | 10.6113
10461 | 恒流恒压充电 | 00:08:00 | 171:54:19 | 2.8505 | 3.7242 | 0.3801 | 1.4115 | 2022-12-23 21:29:49 | 10.6157
10462 | 恒流恒压充电 | 00:09:00 | 171:55:19 | 2.8507 | 3.726 | 0.4276 | 1.5885 | 2022-12-23 21:30:49 | 10.6216
10463 | 恒流恒压充电 | 00:10:00 | 171:56:19 | 2.8505 | 3.7279 | 0.4751 | 1.7656 | 2022-12-23 21:31:49 | 10.6262
10464 | 恒流恒压充电 | 00:11:00 | 171:57:19 | 2.8505 | 3.7295 | 0.5226 | 1.9427 | 2022-12-23 21:32:49 | 10.6308
10465 | 恒流恒压充电 | 00:12:00 | 171:58:19 | 2.8505 | 3.7311 | 0.5701 | 2.1199 | 2022-12-23 21:33:49 | 10.6354
10466 | 恒流恒压充电 | 00:13:00 | 171:59:19 | 2.8505 | 3.7327 | 0.6176 | 2.2973 | 2022-12-23 21:34:49 | 10.6399
10467 | 恒流恒压充电 | 00:14:00 | 172:00:19 | 2.8505 | 3.7344 | 0.6651 | 2.4746 | 2022-12-23 21:35:49 | 10.6448
10468 | 恒流恒压充电 | 00:15:00 | 172:01:19 | 2.8507 | 3.736 | 0.7126 | 2.6521 | 2022-12-23 21:36:49 | 10.6501
10469 | 恒流恒压充电 | 00:16:00 | 172:02:19 | 2.8507 | 3.7374 | 0.7602 | 2.8296 | 2022-12-23 21:37:49 | 10.6541
10470 | 恒流恒压充电 | 00:17:00 | 172:03:19 | 2.8507 | 3.739 | 0.8077 | 3.0072 | 2022-12-23 21:38:49 | 10.6586
10471 | 恒流恒压充电 | 00:18:00 | 172:04:19 | 2.8505 | 3.7408 | 0.8552 | 3.1849 | 2022-12-23 21:39:49 | 10.663
10472 | 恒流恒压充电 | 00:19:00 | 172:05:19 | 2.8505 | 3.7423 | 0.9027 | 3.3627 | 2022-12-23 21:40:49 | 10.6673
10473 | 恒流恒压充电 | 00:20:00 | 172:06:19 | 2.8507 | 3.7439 | 0.9502 | 3.5405 | 2022-12-23 21:41:49 | 10.6726
10474 | 恒流恒压充电 | 00:21:00 | 172:07:19 | 2.8505 | 3.7455 | 0.9977 | 3.7184 | 2022-12-23 21:42:49 | 10.6764
10475 | 恒流恒压充电 | 00:22:00 | 172:08:19 | 2.8505 | 3.7469 | 1.0452 | 3.8964 | 2022-12-23 21:43:49 | 10.6804
10476 | 恒流恒压充电 | 00:23:00 | 172:09:19 | 2.8507 | 3.7484 | 1.0927 | 4.0744 | 2022-12-23 21:44:49 | 10.6854
10477 | 恒流恒压充电 | 00:24:00 | 172:10:19 | 2.8505 | 3.75 | 1.1402 | 4.2526 | 2022-12-23 21:45:49 | 10.6892
10478 | 恒流恒压充电 | 00:25:00 | 172:11:19 | 2.8505 | 3.7516 | 1.1877 | 4.4307 | 2022-12-23 21:46:49 | 10.6938
10479 | 恒流恒压充电 | 00:26:00 | 172:12:19 | 2.8505 | 3.7532 | 1.2352 | 4.609 | 2022-12-23 21:47:49 | 10.6983
10480 | 恒流恒压充电 | 00:27:00 | 172:13:19 | 2.8505 | 3.7547 | 1.2828 | 4.7874 | 2022-12-23 21:48:49 | 10.7026
10481 | 恒流恒压充电 | 00:28:00 | 172:14:19 | 2.8507 | 3.7561 | 1.3303 | 4.9658 | 2022-12-23 21:49:49 | 10.7074
10482 | 恒流恒压充电 | 00:29:00 | 172:15:19 | 2.8507 | 3.7576 | 1.3778 | 5.1443 | 2022-12-23 21:50:49 | 10.7116
10483 | 恒流恒压充电 | 00:30:00 | 172:16:19 | 2.8505 | 3.7592 | 1.4253 | 5.3228 | 2022-12-23 21:51:49 | 10.7154
10484 | 恒流恒压充电 | 00:31:00 | 172:17:19 | 2.8505 | 3.7607 | 1.4728 | 5.5015 | 2022-12-23 21:52:49 | 10.7197
10485 | 恒流恒压充电 | 00:32:00 | 172:18:19 | 2.8505 | 3.7623 | 1.5203 | 5.6802 | 2022-12-23 21:53:49 | 10.7243
10486 | 恒流恒压充电 | 00:33:00 | 172:19:19 | 2.8505 | 3.7636 | 1.5678 | 5.8589 | 2022-12-23 21:54:49 | 10.728
10487 | 恒流恒压充电 | 00:34:00 | 172:20:19 | 2.8505 | 3.7652 | 1.6153 | 6.0378 | 2022-12-23 21:55:49 | 10.7326
10488 | 恒流恒压充电 | 00:35:00 | 172:21:19 | 2.8507 | 3.7666 | 1.6628 | 6.2167 | 2022-12-23 21:56:49 | 10.7373
10489 | 恒流恒压充电 | 00:36:00 | 172:22:19 | 2.8507 | 3.7683 | 1.7103 | 6.3957 | 2022-12-23 21:57:49 | 10.7421
10490 | 恒流恒压充电 | 00:37:00 | 172:23:19 | 2.8505 | 3.7697 | 1.7578 | 6.5748 | 2022-12-23 21:58:49 | 10.7454
10491 | 恒流恒压充电 | 00:38:00 | 172:24:19 | 2.8507 | 3.7712 | 1.8054 | 6.7539 | 2022-12-23 21:59:49 | 10.7504
10492 | 恒流恒压充电 | 00:39:00 | 172:25:19 | 2.8505 | 3.7726 | 1.8529 | 6.9331 | 2022-12-23 22:00:49 | 10.7536
10493 | 恒流恒压充电 | 00:40:00 | 172:26:19 | 2.8507 | 3.7741 | 1.9004 | 7.1124 | 2022-12-23 22:01:49 | 10.7587
10494 | 恒流恒压充电 | 00:41:00 | 172:27:19 | 2.8505 | 3.7757 | 1.9479 | 7.2917 | 2022-12-23 22:02:49 | 10.7625
10495 | 恒流恒压充电 | 00:42:00 | 172:28:19 | 2.8505 | 3.7771 | 1.9954 | 7.4711 | 2022-12-23 22:03:49 | 10.7665
10496 | 恒流恒压充电 | 00:43:00 | 172:29:19 | 2.8507 | 3.7786 | 2.0429 | 7.6506 | 2022-12-23 22:04:49 | 10.7715
10497 | 恒流恒压充电 | 00:44:00 | 172:30:19 | 2.8505 | 3.78 | 2.0904 | 7.8301 | 2022-12-23 22:05:49 | 10.7747
10498 | 恒流恒压充电 | 00:45:00 | 172:31:19 | 2.8505 | 3.7813 | 2.1379 | 8.0097 | 2022-12-23 22:06:49 | 10.7784
10499 | 恒流恒压充电 | 00:46:00 | 172:32:19 | 2.8507 | 3.7829 | 2.1854 | 8.1894 | 2022-12-23 22:07:49 | 10.7838
10500 | 恒流恒压充电 | 00:47:00 | 172:33:19 | 2.8505 | 3.7844 | 2.2329 | 8.3692 | 2022-12-23 22:08:49 | 10.7873
10501 | 恒流恒压充电 | 00:48:00 | 172:34:19 | 2.8505 | 3.7858 | 2.2804 | 8.549 | 2022-12-23 22:09:49 | 10.7913
10502 | 恒流恒压充电 | 00:49:00 | 172:35:19 | 2.8507 | 3.7873 | 2.328 | 8.7289 | 2022-12-23 22:10:49 | 10.7963
10503 | 恒流恒压充电 | 00:50:00 | 172:36:19 | 2.8507 | 3.7887 | 2.3755 | 8.9089 | 2022-12-23 22:11:49 | 10.8003
10504 | 恒流恒压充电 | 00:51:00 | 172:37:19 | 2.8505 | 3.7904 | 2.423 | 9.0889 | 2022-12-23 22:12:49 | 10.8044
10505 | 恒流恒压充电 | 00:52:00 | 172:38:19 | 2.8507 | 3.7918 | 2.4705 | 9.269 | 2022-12-23 22:13:49 | 10.8091
10506 | 恒流恒压充电 | 00:53:00 | 172:39:19 | 2.8507 | 3.7933 | 2.518 | 9.4492 | 2022-12-23 22:14:49 | 10.8134
10507 | 恒流恒压充电 | 00:54:00 | 172:40:19 | 2.8505 | 3.7947 | 2.5655 | 9.6294 | 2022-12-23 22:15:49 | 10.8166
10508 | 恒流恒压充电 | 00:55:00 | 172:41:19 | 2.8507 | 3.7962 | 2.613 | 9.8098 | 2022-12-23 22:16:49 | 10.8217
10509 | 恒流恒压充电 | 00:56:00 | 172:42:19 | 2.8505 | 3.7978 | 2.6605 | 9.9901 | 2022-12-23 22:17:49 | 10.8255
10510 | 恒流恒压充电 | 00:57:00 | 172:43:19 | 2.8507 | 3.7992 | 2.708 | 10.1706 | 2022-12-23 22:18:49 | 10.8302
10511 | 恒流恒压充电 | 00:58:00 | 172:44:19 | 2.8507 | 3.8007 | 2.7555 | 10.3511 | 2022-12-23 22:19:49 | 10.8345
10512 | 恒流恒压充电 | 00:59:00 | 172:45:19 | 2.8505 | 3.8023 | 2.803 | 10.5317 | 2022-12-23 22:20:49 | 10.8383
10513 | 恒流恒压充电 | 01:00:00 | 172:46:19 | 2.8505 | 3.8039 | 2.8505 | 10.7124 | 2022-12-23 22:21:49 | 10.8429
10514 | 恒流恒压充电 | 01:01:00 | 172:47:19 | 2.8507 | 3.8055 | 2.8981 | 10.8932 | 2022-12-23 22:22:49 | 10.8482
10515 | 恒流恒压充电 | 01:02:00 | 172:48:19 | 2.8507 | 3.807 | 2.9456 | 11.074 | 2022-12-23 22:23:49 | 10.8525
10516 | 恒流恒压充电 | 01:03:00 | 172:49:19 | 2.8505 | 3.8088 | 2.9931 | 11.2549 | 2022-12-23 22:24:49 | 10.8568
10517 | 恒流恒压充电 | 01:04:00 | 172:50:19 | 2.8507 | 3.8102 | 3.0406 | 11.4359 | 2022-12-23 22:25:49 | 10.8616
10518 | 恒流恒压充电 | 01:05:00 | 172:51:19 | 2.8505 | 3.812 | 3.0881 | 11.617 | 2022-12-23 22:26:49 | 10.866
10519 | 恒流恒压充电 | 01:06:00 | 172:52:19 | 2.8507 | 3.8136 | 3.1356 | 11.7981 | 2022-12-23 22:27:49 | 10.8713
10520 | 恒流恒压充电 | 01:07:00 | 172:53:19 | 2.8505 | 3.8152 | 3.1831 | 11.9793 | 2022-12-23 22:28:49 | 10.8751
10521 | 恒流恒压充电 | 01:08:00 | 172:54:19 | 2.8505 | 3.817 | 3.2306 | 12.1606 | 2022-12-23 22:29:49 | 10.8802
10522 | 恒流恒压充电 | 01:09:00 | 172:55:19 | 2.8505 | 3.8186 | 3.2781 | 12.342 | 2022-12-23 22:30:49 | 10.8848
10523 | 恒流恒压充电 | 01:10:00 | 172:56:19 | 2.8507 | 3.8205 | 3.3256 | 12.5235 | 2022-12-23 22:31:49 | 10.8909
10524 | 恒流恒压充电 | 01:11:00 | 172:57:19 | 2.8505 | 3.8223 | 3.3731 | 12.705 | 2022-12-23 22:32:49 | 10.8953
10525 | 恒流恒压充电 | 01:12:00 | 172:58:19 | 2.8507 | 3.8241 | 3.4207 | 12.8867 | 2022-12-23 22:33:49 | 10.9012
10526 | 恒流恒压充电 | 01:13:00 | 172:59:19 | 2.8505 | 3.826 | 3.4682 | 13.0684 | 2022-12-23 22:34:49 | 10.9059
10527 | 恒流恒压充电 | 01:14:00 | 173:00:19 | 2.8507 | 3.828 | 3.5157 | 13.2502 | 2022-12-23 22:35:49 | 10.9123
10528 | 恒流恒压充电 | 01:15:00 | 173:01:19 | 2.8507 | 3.8299 | 3.5632 | 13.4321 | 2022-12-23 22:36:49 | 10.9177
10529 | 恒流恒压充电 | 01:16:00 | 173:02:19 | 2.8505 | 3.8318 | 3.6107 | 13.6141 | 2022-12-23 22:37:49 | 10.9224
10530 | 恒流恒压充电 | 01:17:00 | 173:03:19 | 2.8505 | 3.8339 | 3.6582 | 13.7962 | 2022-12-23 22:38:49 | 10.9284
10531 | 恒流恒压充电 | 01:18:00 | 173:04:19 | 2.8505 | 3.836 | 3.7057 | 13.9784 | 2022-12-23 22:39:49 | 10.9344
10532 | 恒流恒压充电 | 01:19:00 | 173:05:19 | 2.8505 | 3.8383 | 3.7532 | 14.1607 | 2022-12-23 22:40:49 | 10.9409
10533 | 恒流恒压充电 | 01:20:00 | 173:06:19 | 2.8505 | 3.8404 | 3.8007 | 14.3431 | 2022-12-23 22:41:49 | 10.9469
10534 | 恒流恒压充电 | 01:21:00 | 173:07:19 | 2.8507 | 3.8428 | 3.8482 | 14.5256 | 2022-12-23 22:42:49 | 10.9545
10535 | 恒流恒压充电 | 01:22:00 | 173:08:19 | 2.8505 | 3.8451 | 3.8957 | 14.7082 | 2022-12-23 22:43:49 | 10.9603
10536 | 恒流恒压充电 | 01:23:00 | 173:09:19 | 2.8507 | 3.8475 | 3.9433 | 14.891 | 2022-12-23 22:44:49 | 10.9679
10537 | 恒流恒压充电 | 01:24:00 | 173:10:19 | 2.8505 | 3.8501 | 3.9908 | 15.0738 | 2022-12-23 22:45:49 | 10.9746
10538 | 恒流恒压充电 | 01:25:00 | 173:11:19 | 2.8507 | 3.8527 | 4.0383 | 15.2568 | 2022-12-23 22:46:49 | 10.9827
10539 | 恒流恒压充电 | 01:26:00 | 173:12:19 | 2.8505 | 3.8552 | 4.0858 | 15.4399 | 2022-12-23 22:47:49 | 10.9891
10540 | 恒流恒压充电 | 01:27:00 | 173:13:19 | 2.8505 | 3.858 | 4.1333 | 15.6231 | 2022-12-23 22:48:49 | 10.9971
10541 | 恒流恒压充电 | 01:28:00 | 173:14:19 | 2.8505 | 3.8609 | 4.1808 | 15.8065 | 2022-12-23 22:49:49 | 11.0053
10542 | 恒流恒压充电 | 01:29:00 | 173:15:19 | 2.8505 | 3.8638 | 4.2283 | 15.9899 | 2022-12-23 22:50:49 | 11.0136
10543 | 恒流恒压充电 | 01:30:00 | 173:16:19 | 2.8507 | 3.8667 | 4.2758 | 16.1736 | 2022-12-23 22:51:49 | 11.0226
10544 | 恒流恒压充电 | 01:31:00 | 173:17:19 | 2.8505 | 3.8698 | 4.3233 | 16.3574 | 2022-12-23 22:52:49 | 11.0307
10545 | 恒流恒压充电 | 01:32:00 | 173:18:19 | 2.8505 | 3.873 | 4.3708 | 16.5413 | 2022-12-23 22:53:49 | 11.0398
10546 | 恒流恒压充电 | 01:33:00 | 173:19:19 | 2.8505 | 3.8764 | 4.4183 | 16.7254 | 2022-12-23 22:54:49 | 11.0495
10547 | 恒流恒压充电 | 01:34:00 | 173:20:19 | 2.8505 | 3.8798 | 4.4658 | 16.9096 | 2022-12-23 22:55:49 | 11.0592
10548 | 恒流恒压充电 | 01:35:00 | 173:21:19 | 2.8507 | 3.8833 | 4.5134 | 17.094 | 2022-12-23 22:56:49 | 11.07
10549 | 恒流恒压充电 | 01:36:00 | 173:22:19 | 2.8505 | 3.887 | 4.5609 | 17.2786 | 2022-12-23 22:57:49 | 11.0797
10550 | 恒流恒压充电 | 01:37:00 | 173:23:19 | 2.8507 | 3.8906 | 4.6084 | 17.4633 | 2022-12-23 22:58:49 | 11.0908
10551 | 恒流恒压充电 | 01:38:00 | 173:24:19 | 2.8505 | 3.8945 | 4.6559 | 17.6483 | 2022-12-23 22:59:49 | 11.1011
10552 | 恒流恒压充电 | 01:39:00 | 173:25:19 | 2.8505 | 3.8985 | 4.7034 | 17.8334 | 2022-12-23 23:00:49 | 11.1125
10553 | 恒流恒压充电 | 01:40:00 | 173:26:19 | 2.8505 | 3.9025 | 4.7509 | 18.0187 | 2022-12-23 23:01:49 | 11.1239
10554 | 恒流恒压充电 | 01:41:00 | 173:27:19 | 2.8505 | 3.9067 | 4.7984 | 18.2042 | 2022-12-23 23:02:49 | 11.1359
10555 | 恒流恒压充电 | 01:42:00 | 173:28:19 | 2.8505 | 3.9111 | 4.8459 | 18.3899 | 2022-12-23 23:03:49 | 11.1484
10556 | 恒流恒压充电 | 01:43:00 | 173:29:19 | 2.8505 | 3.9153 | 4.8934 | 18.5758 | 2022-12-23 23:04:49 | 11.1604
10557 | 恒流恒压充电 | 01:44:00 | 173:30:19 | 2.8505 | 3.9198 | 4.9409 | 18.7619 | 2022-12-23 23:05:49 | 11.1732
10558 | 恒流恒压充电 | 01:45:00 | 173:31:19 | 2.8507 | 3.9245 | 4.9884 | 18.9483 | 2022-12-23 23:06:49 | 11.1874
10559 | 恒流恒压充电 | 01:46:00 | 173:32:19 | 2.8507 | 3.9291 | 5.036 | 19.1348 | 2022-12-23 23:07:49 | 11.2005
10560 | 恒流恒压充电 | 01:47:00 | 173:33:19 | 2.8505 | 3.9338 | 5.0835 | 19.3216 | 2022-12-23 23:08:49 | 11.2131
10561 | 恒流恒压充电 | 01:48:00 | 173:34:19 | 2.8505 | 3.9388 | 5.131 | 19.5086 | 2022-12-23 23:09:49 | 11.2274
10562 | 恒流恒压充电 | 01:49:00 | 173:35:19 | 2.8507 | 3.9437 | 5.1785 | 19.6959 | 2022-12-23 23:10:49 | 11.2421
10563 | 恒流恒压充电 | 01:50:00 | 173:36:19 | 2.8505 | 3.9487 | 5.226 | 19.8833 | 2022-12-23 23:11:49 | 11.2556
10564 | 恒流恒压充电 | 01:51:00 | 173:37:19 | 2.8507 | 3.9538 | 5.2735 | 20.0711 | 2022-12-23 23:12:49 | 11.2709
10565 | 恒流恒压充电 | 01:52:00 | 173:38:19 | 2.8507 | 3.959 | 5.321 | 20.259 | 2022-12-23 23:13:49 | 11.2858
10566 | 恒流恒压充电 | 01:53:00 | 173:39:19 | 2.8505 | 3.9643 | 5.3685 | 20.4472 | 2022-12-23 23:14:49 | 11.3001
10567 | 恒流恒压充电 | 01:54:00 | 173:40:19 | 2.8505 | 3.9695 | 5.416 | 20.6357 | 2022-12-23 23:15:49 | 11.3149
10568 | 恒流恒压充电 | 01:55:00 | 173:41:19 | 2.8505 | 3.9748 | 5.4635 | 20.8244 | 2022-12-23 23:16:49 | 11.33
10569 | 恒流恒压充电 | 01:56:00 | 173:42:19 | 2.8505 | 3.9803 | 5.511 | 21.0134 | 2022-12-23 23:17:49 | 11.3457
10570 | 恒流恒压充电 | 01:57:00 | 173:43:19 | 2.8505 | 3.9856 | 5.5585 | 21.2026 | 2022-12-23 23:18:49 | 11.3608
10571 | 恒流恒压充电 | 01:58:00 | 173:44:19 | 2.8505 | 3.9911 | 5.6061 | 21.3921 | 2022-12-23 23:19:49 | 11.3765
10572 | 恒流恒压充电 | 01:59:00 | 173:45:19 | 2.8505 | 3.9966 | 5.6536 | 21.5818 | 2022-12-23 23:20:49 | 11.3921
10573 | 恒流恒压充电 | 02:00:00 | 173:46:19 | 2.8505 | 4.0021 | 5.7011 | 21.7718 | 2022-12-23 23:21:49 | 11.4078
10574 | 恒流恒压充电 | 02:01:00 | 173:47:19 | 2.8505 | 4.0076 | 5.7486 | 21.9621 | 2022-12-23 23:22:49 | 11.4235
10575 | 恒流恒压充电 | 02:02:00 | 173:48:19 | 2.8507 | 4.0131 | 5.7961 | 22.1526 | 2022-12-23 23:23:49 | 11.44
10576 | 恒流恒压充电 | 02:03:00 | 173:49:19 | 2.8505 | 4.0186 | 5.8436 | 22.3434 | 2022-12-23 23:24:49 | 11.4549
10577 | 恒流恒压充电 | 02:04:00 | 173:50:19 | 2.8505 | 4.0242 | 5.8911 | 22.5344 | 2022-12-23 23:25:49 | 11.4708
10578 | 恒流恒压充电 | 02:05:00 | 173:51:19 | 2.8505 | 4.0295 | 5.9386 | 22.7258 | 2022-12-23 23:26:49 | 11.4859
10579 | 恒流恒压充电 | 02:06:00 | 173:52:19 | 2.8507 | 4.0352 | 5.9861 | 22.9173 | 2022-12-23 23:27:49 | 11.503
10580 | 恒流恒压充电 | 02:07:00 | 173:53:19 | 2.8505 | 4.0407 | 6.0336 | 23.1092 | 2022-12-23 23:28:49 | 11.5179
10581 | 恒流恒压充电 | 02:08:00 | 173:54:19 | 2.8507 | 4.0462 | 6.0811 | 23.3013 | 2022-12-23 23:29:49 | 11.5343
10582 | 恒流恒压充电 | 02:09:00 | 173:55:19 | 2.8505 | 4.0516 | 6.1286 | 23.4936 | 2022-12-23 23:30:49 | 11.5489
10583 | 恒流恒压充电 | 02:10:00 | 173:56:19 | 2.8505 | 4.0571 | 6.1762 | 23.6862 | 2022-12-23 23:31:49 | 11.5646
10584 | 恒流恒压充电 | 02:11:00 | 173:57:19 | 2.8505 | 4.0626 | 6.2237 | 23.8791 | 2022-12-23 23:32:49 | 11.5803
10585 | 恒流恒压充电 | 02:12:00 | 173:58:19 | 2.8505 | 4.0681 | 6.2712 | 24.0723 | 2022-12-23 23:33:49 | 11.596
10586 | 恒流恒压充电 | 02:13:00 | 173:59:19 | 2.8505 | 4.0736 | 6.3187 | 24.2657 | 2022-12-23 23:34:49 | 11.6116
10587 | 恒流恒压充电 | 02:14:00 | 174:00:19 | 2.8505 | 4.0791 | 6.3662 | 24.4593 | 2022-12-23 23:35:49 | 11.6273
10588 | 恒流恒压充电 | 02:15:00 | 174:01:19 | 2.8505 | 4.0844 | 6.4137 | 24.6532 | 2022-12-23 23:36:49 | 11.6424
10589 | 恒流恒压充电 | 02:16:00 | 174:02:19 | 2.8505 | 4.0899 | 6.4612 | 24.8474 | 2022-12-23 23:37:49 | 11.6581
10590 | 恒流恒压充电 | 02:17:00 | 174:03:19 | 2.8505 | 4.0952 | 6.5087 | 25.0418 | 2022-12-23 23:38:49 | 11.6732
10591 | 恒流恒压充电 | 02:18:00 | 174:04:19 | 2.8505 | 4.1005 | 6.5562 | 25.2365 | 2022-12-23 23:39:49 | 11.6883
10592 | 恒流恒压充电 | 02:19:00 | 174:05:19 | 2.8505 | 4.1057 | 6.6037 | 25.4315 | 2022-12-23 23:40:49 | 11.7031
10593 | 恒流恒压充电 | 02:20:00 | 174:06:19 | 2.8505 | 4.111 | 6.6512 | 25.6266 | 2022-12-23 23:41:49 | 11.7182
10594 | 恒流恒压充电 | 02:21:00 | 174:07:19 | 2.8505 | 4.116 | 6.6988 | 25.8221 | 2022-12-23 23:42:49 | 11.7325
10595 | 恒流恒压充电 | 02:22:00 | 174:08:19 | 2.8505 | 4.121 | 6.7463 | 26.0177 | 2022-12-23 23:43:49 | 11.7467
10596 | 恒流恒压充电 | 02:23:00 | 174:09:19 | 2.8507 | 4.1259 | 6.7938 | 26.2136 | 2022-12-23 23:44:49 | 11.7615
10597 | 恒流恒压充电 | 02:24:00 | 174:10:19 | 2.8505 | 4.1307 | 6.8413 | 26.4098 | 2022-12-23 23:45:49 | 11.7744
10598 | 恒流恒压充电 | 02:25:00 | 174:11:19 | 2.8505 | 4.1354 | 6.8888 | 26.6061 | 2022-12-23 23:46:49 | 11.7878
10599 | 恒流恒压充电 | 02:26:00 | 174:12:19 | 2.8505 | 4.1401 | 6.9363 | 26.8027 | 2022-12-23 23:47:49 | 11.8012
10600 | 恒流恒压充电 | 02:27:00 | 174:13:19 | 2.8505 | 4.1448 | 6.9838 | 26.9995 | 2022-12-23 23:48:49 | 11.8146
10601 | 恒流恒压充电 | 02:28:00 | 174:14:19 | 2.8505 | 4.1493 | 7.0313 | 27.1965 | 2022-12-23 23:49:49 | 11.8274
10602 | 恒流恒压充电 | 02:29:00 | 174:15:19 | 2.8505 | 4.1541 | 7.0788 | 27.3938 | 2022-12-23 23:50:49 | 11.8411
10603 | 恒流恒压充电 | 02:30:00 | 174:16:19 | 2.8505 | 4.159 | 7.1263 | 27.5912 | 2022-12-23 23:51:49 | 11.8551
10604 | 恒流恒压充电 | 02:31:00 | 174:17:19 | 2.8507 | 4.1638 | 7.1738 | 27.7889 | 2022-12-23 23:52:49 | 11.8696
10605 | 恒流恒压充电 | 02:32:00 | 174:18:19 | 2.8505 | 4.1688 | 7.2213 | 27.9869 | 2022-12-23 23:53:49 | 11.883
10606 | 恒流恒压充电 | 02:33:00 | 174:19:19 | 2.8505 | 4.1738 | 7.2688 | 28.185 | 2022-12-23 23:54:49 | 11.8972
10607 | 恒流恒压充电 | 02:34:00 | 174:20:19 | 2.8505 | 4.179 | 7.3164 | 28.3834 | 2022-12-23 23:55:49 | 11.9121
10608 | 恒流恒压充电 | 02:35:00 | 174:21:19 | 2.8505 | 4.1841 | 7.3639 | 28.5821 | 2022-12-23 23:56:49 | 11.9266
10609 | 恒流恒压充电 | 02:36:00 | 174:22:19 | 2.8505 | 4.1895 | 7.4114 | 28.781 | 2022-12-23 23:57:49 | 11.942
10610 | 恒流恒压充电 | 02:37:00 | 174:23:19 | 2.8505 | 4.1946 | 7.4589 | 28.9801 | 2022-12-23 23:58:49 | 11.9565
10611 | 恒流恒压充电 | 02:38:00 | 174:24:19 | 2.8505 | 4.2001 | 7.5064 | 29.1796 | 2022-12-23 23:59:49 | 11.9722
10612 | 恒流恒压充电 | 02:39:00 | 174:25:19 | 2.8507 | 4.2054 | 7.5539 | 29.3792 | 2022-12-24 00:00:49 | 11.9882
10613 | 恒流恒压充电 | 02:40:00 | 174:26:19 | 2.8505 | 4.2109 | 7.6014 | 29.5791 | 2022-12-24 00:01:49 | 12.003
10614 | 恒流恒压充电 | 02:41:00 | 174:27:19 | 2.8505 | 4.2162 | 7.6489 | 29.7793 | 2022-12-24 00:02:49 | 12.0181
10615 | 恒流恒压充电 | 02:42:00 | 174:28:19 | 2.8505 | 4.2217 | 7.6964 | 29.9798 | 2022-12-24 00:03:49 | 12.0338
10616 | 恒流恒压充电 | 02:43:00 | 174:29:19 | 2.8505 | 4.2271 | 7.7439 | 30.1805 | 2022-12-24 00:04:49 | 12.0492
10617 | 恒流恒压充电 | 02:44:00 | 174:30:19 | 2.8507 | 4.2325 | 7.7914 | 30.3814 | 2022-12-24 00:05:49 | 12.0654
10618 | 恒流恒压充电 | 02:45:00 | 174:31:19 | 2.8505 | 4.238 | 7.8389 | 30.5826 | 2022-12-24 00:06:49 | 12.0802
10619 | 恒流恒压充电 | 02:46:00 | 174:32:19 | 2.8505 | 4.2434 | 7.8865 | 30.7841 | 2022-12-24 00:07:49 | 12.0956
10620 | 恒流恒压充电 | 02:47:00 | 174:33:19 | 2.8505 | 4.2488 | 7.934 | 30.9858 | 2022-12-24 00:08:49 | 12.111
10621 | 恒流恒压充电 | 02:48:00 | 174:34:19 | 2.8505 | 4.2542 | 7.9815 | 31.1878 | 2022-12-24 00:09:49 | 12.1264
10622 | 恒流恒压充电 | 02:49:00 | 174:35:19 | 2.8505 | 4.2597 | 8.029 | 31.39 | 2022-12-24 00:10:49 | 12.1421
10623 | 恒流恒压充电 | 02:50:00 | 174:36:19 | 2.8505 | 4.2648 | 8.0765 | 31.5925 | 2022-12-24 00:11:49 | 12.1566
10624 | 恒流恒压充电 | 02:51:00 | 174:37:19 | 2.8507 | 4.2701 | 8.124 | 31.7953 | 2022-12-24 00:12:49 | 12.1726
10625 | 恒流恒压充电 | 02:52:00 | 174:38:19 | 2.8505 | 4.2755 | 8.1715 | 31.9983 | 2022-12-24 00:13:49 | 12.1871
10626 | 恒流恒压充电 | 02:53:00 | 174:39:19 | 2.8505 | 4.2808 | 8.219 | 32.2015 | 2022-12-24 00:14:49 | 12.2022
10627 | 恒流恒压充电 | 02:54:00 | 174:40:19 | 2.8505 | 4.286 | 8.2665 | 32.405 | 2022-12-24 00:15:49 | 12.2171
10628 | 恒流恒压充电 | 02:55:00 | 174:41:19 | 2.8505 | 4.2913 | 8.314 | 32.6087 | 2022-12-24 00:16:49 | 12.2322
10629 | 恒流恒压充电 | 02:56:00 | 174:42:19 | 2.8505 | 4.2965 | 8.3615 | 32.8127 | 2022-12-24 00:17:49 | 12.247
10630 | 恒流恒压充电 | 02:57:00 | 174:43:19 | 2.8505 | 4.3016 | 8.409 | 33.017 | 2022-12-24 00:18:49 | 12.2615
10631 | 恒流恒压充电 | 02:58:00 | 174:44:19 | 2.8505 | 4.3068 | 8.4566 | 33.2214 | 2022-12-24 00:19:49 | 12.2764
10632 | 恒流恒压充电 | 02:59:00 | 174:45:19 | 2.8505 | 4.3118 | 8.5041 | 33.4262 | 2022-12-24 00:20:49 | 12.2906
10633 | 恒流恒压充电 | 03:00:00 | 174:46:19 | 2.8505 | 4.3169 | 8.5516 | 33.6311 | 2022-12-24 00:21:49 | 12.3052
10634 | 恒流恒压充电 | 03:01:00 | 174:47:19 | 2.8505 | 4.3223 | 8.5991 | 33.8364 | 2022-12-24 00:22:49 | 12.3205
10635 | 恒流恒压充电 | 03:02:00 | 174:48:19 | 2.8503 | 4.3274 | 8.6466 | 34.0418 | 2022-12-24 00:23:49 | 12.3342
10636 | 恒流恒压充电 | 03:03:00 | 174:49:19 | 2.8505 | 4.3328 | 8.6941 | 34.2475 | 2022-12-24 00:24:49 | 12.3505
10637 | 恒流恒压充电 | 03:04:00 | 174:50:19 | 2.8505 | 4.3381 | 8.7416 | 34.4535 | 2022-12-24 00:25:49 | 12.3656
10638 | 恒流恒压充电 | 03:05:00 | 174:51:19 | 2.8503 | 4.3434 | 8.7891 | 34.6597 | 2022-12-24 00:26:49 | 12.3798
10639 | 恒流恒压充电 | 03:06:00 | 174:52:19 | 2.8503 | 4.3489 | 8.8366 | 34.8662 | 2022-12-24 00:27:49 | 12.3955
10640 | 恒流恒压充电 | 03:07:00 | 174:53:19 | 2.5457 | 4.3499 | 8.8818 | 35.0629 | 2022-12-24 00:28:49 | 11.0737
10641 | 恒流恒压充电 | 03:08:00 | 174:54:19 | 2.2636 | 4.3499 | 8.9218 | 35.2368 | 2022-12-24 00:29:49 | 9.8463
10642 | 恒流恒压充电 | 03:09:00 | 174:55:19 | 2.0283 | 4.3499 | 8.9576 | 35.3923 | 2022-12-24 00:30:49 | 8.8229
10643 | 恒流恒压充电 | 03:10:00 | 174:56:19 | 1.8353 | 4.3499 | 8.9897 | 35.5321 | 2022-12-24 00:31:49 | 7.9832
10644 | 恒流恒压充电 | 03:11:00 | 174:57:19 | 1.6609 | 4.3499 | 9.0188 | 35.6585 | 2022-12-24 00:32:49 | 7.2249
10645 | 恒流恒压充电 | 03:12:00 | 174:58:19 | 1.5102 | 4.35 | 9.0451 | 35.7732 | 2022-12-24 00:33:49 | 6.5693
10646 | 恒流恒压充电 | 03:13:00 | 174:59:19 | 1.3793 | 4.35 | 9.0692 | 35.8777 | 2022-12-24 00:34:49 | 6.0001
10647 | 恒流恒压充电 | 03:14:00 | 175:00:19 | 1.2556 | 4.3499 | 9.0911 | 35.9731 | 2022-12-24 00:35:49 | 5.4617
10648 | 恒流恒压充电 | 03:15:00 | 175:01:19 | 1.1532 | 4.3499 | 9.1112 | 36.0605 | 2022-12-24 00:36:49 | 5.0163
10649 | 恒流恒压充电 | 03:16:00 | 175:02:19 | 1.062 | 4.3499 | 9.1296 | 36.1407 | 2022-12-24 00:37:49 | 4.6195
10650 | 恒流恒压充电 | 03:17:00 | 175:03:19 | 0.9778 | 4.3499 | 9.1466 | 36.2146 | 2022-12-24 00:38:49 | 4.2531
10651 | 恒流恒压充电 | 03:18:00 | 175:04:19 | 0.9028 | 4.3499 | 9.1622 | 36.2826 | 2022-12-24 00:39:49 | 3.9273
10652 | 恒流恒压充电 | 03:19:00 | 175:05:19 | 0.8321 | 4.3499 | 9.1767 | 36.3456 | 2022-12-24 00:40:49 | 3.6195
10653 | 恒流恒压充电 | 03:20:00 | 175:06:19 | 0.7748 | 4.3499 | 9.1901 | 36.4038 | 2022-12-24 00:41:49 | 3.3701
10654 | 恒流恒压充电 | 03:21:00 | 175:07:19 | 0.7211 | 4.35 | 9.2025 | 36.4579 | 2022-12-24 00:42:49 | 3.1367
10655 | 恒流恒压充电 | 03:22:00 | 175:08:19 | 0.6703 | 4.3499 | 9.2141 | 36.5082 | 2022-12-24 00:43:49 | 2.9156
10656 | 恒流恒压充电 | 03:23:00 | 175:09:19 | 0.624 | 4.3499 | 9.2249 | 36.5551 | 2022-12-24 00:44:49 | 2.7141
10657 | 恒流恒压充电 | 03:24:00 | 175:10:19 | 0.5837 | 4.3499 | 9.2349 | 36.5988 | 2022-12-24 00:45:49 | 2.5391
10658 | 恒流恒压充电 | 03:25:00 | 175:11:19 | 0.5437 | 4.3499 | 9.2443 | 36.6396 | 2022-12-24 00:46:49 | 2.365
10659 | 恒流恒压充电 | 03:26:00 | 175:12:19 | 0.5101 | 4.3499 | 9.2531 | 36.6778 | 2022-12-24 00:47:49 | 2.219
10660 | 恒流恒压充电 | 03:27:00 | 175:13:19 | 0.4779 | 4.3499 | 9.2613 | 36.7136 | 2022-12-24 00:48:49 | 2.0788
10661 | 恒流恒压充电 | 03:27:01 | 175:13:20 | 0.4746 | 4.3499 | 9.2615 | 36.7142 | 2022-12-24 00:48:50 | 2.0644
10662 | 搁置 | 00:00:00 | 175:13:20 | 0 | 4.3468 | 0 | 0 | 2022-12-24 00:48:50 | 0
10663 | 搁置 | 00:01:00 | 175:14:20 | 0 | 4.341 | 0 | 0 | 2022-12-24 00:49:50 | 0
10664 | 搁置 | 00:02:00 | 175:15:20 | 0 | 4.3397 | 0 | 0 | 2022-12-24 00:50:50 | 0
10665 | 搁置 | 00:03:00 | 175:16:20 | 0 | 4.3389 | 0 | 0 | 2022-12-24 00:51:50 | 0
10666 | 搁置 | 00:04:00 | 175:17:20 | 0 | 4.3381 | 0 | 0 | 2022-12-24 00:52:50 | 0
10667 | 搁置 | 00:05:00 | 175:18:20 | 0 | 4.3374 | 0 | 0 | 2022-12-24 00:53:50 | 0
10668 | 搁置 | 00:06:00 | 175:19:20 | 0 | 4.337 | 0 | 0 | 2022-12-24 00:54:50 | 0
10669 | 搁置 | 00:07:00 | 175:20:20 | 0 | 4.3363 | 0 | 0 | 2022-12-24 00:55:50 | 0
10670 | 搁置 | 00:08:00 | 175:21:20 | 0 | 4.336 | 0 | 0 | 2022-12-24 00:56:50 | 0
10671 | 搁置 | 00:09:00 | 175:22:20 | 0 | 4.3357 | 0 | 0 | 2022-12-24 00:57:50 | 0
10672 | 搁置 | 00:10:00 | 175:23:20 | 0 | 4.3352 | 0 | 0 | 2022-12-24 00:58:50 | 0
10673 | 搁置 | 00:11:00 | 175:24:20 | 0 | 4.3349 | 0 | 0 | 2022-12-24 00:59:50 | 0
10674 | 搁置 | 00:12:00 | 175:25:20 | 0 | 4.3345 | 0 | 0 | 2022-12-24 01:00:50 | 0
10675 | 搁置 | 00:13:00 | 175:26:20 | 0 | 4.3342 | 0 | 0 | 2022-12-24 01:01:50 | 0
10676 | 搁置 | 00:14:00 | 175:27:20 | 0 | 4.3339 | 0 | 0 | 2022-12-24 01:02:50 | 0
10677 | 搁置 | 00:15:00 | 175:28:20 | 0 | 4.3336 | 0 | 0 | 2022-12-24 01:03:50 | 0
10678 | 恒流放电 | 00:00:00 | 175:28:20 | -4.7503 | 4.3033 | 0 | 0 | 2022-12-24 01:03:50 | -20.4419
10679 | 恒流放电 | 00:01:00 | 175:29:20 | -4.7503 | 4.2509 | 0.0792 | 0.3374 | 2022-12-24 01:04:50 | -20.193
10680 | 恒流放电 | 00:02:00 | 175:30:20 | -4.7503 | 4.239 | 0.1583 | 0.6734 | 2022-12-24 01:05:50 | -20.1365
10681 | 恒流放电 | 00:03:00 | 175:31:20 | -4.7503 | 4.2288 | 0.2375 | 1.0086 | 2022-12-24 01:06:50 | -20.088
10682 | 恒流放电 | 00:04:00 | 175:32:20 | -4.7503 | 4.2195 | 0.3167 | 1.343 | 2022-12-24 01:07:50 | -20.0438
10683 | 恒流放电 | 00:05:00 | 175:33:20 | -4.7503 | 4.2106 | 0.3959 | 1.6767 | 2022-12-24 01:08:50 | -20.0016
10684 | 恒流放电 | 00:06:00 | 175:34:20 | -4.7503 | 4.2019 | 0.475 | 2.0098 | 2022-12-24 01:09:50 | -19.9602
10685 | 恒流放电 | 00:07:00 | 175:35:20 | -4.7503 | 4.1935 | 0.5542 | 2.3421 | 2022-12-24 01:10:50 | -19.9203
10686 | 恒流放电 | 00:08:00 | 175:36:20 | -4.7505 | 4.1848 | 0.6334 | 2.6738 | 2022-12-24 01:11:50 | -19.8799
10687 | 恒流放电 | 00:09:00 | 175:37:20 | -4.7503 | 4.1761 | 0.7125 | 3.0047 | 2022-12-24 01:12:50 | -19.8377
10688 | 恒流放电 | 00:10:00 | 175:38:20 | -4.7503 | 4.1674 | 0.7917 | 3.335 | 2022-12-24 01:13:50 | -19.7964
10689 | 恒流放电 | 00:11:00 | 175:39:20 | -4.7503 | 4.1583 | 0.8709 | 3.6646 | 2022-12-24 01:14:50 | -19.7531
10690 | 恒流放电 | 00:12:00 | 175:40:20 | -4.7503 | 4.1494 | 0.9501 | 3.9935 | 2022-12-24 01:15:50 | -19.7109
10691 | 恒流放电 | 00:13:00 | 175:41:20 | -4.7503 | 4.1403 | 1.0292 | 4.3216 | 2022-12-24 01:16:50 | -19.6676
10692 | 恒流放电 | 00:14:00 | 175:42:20 | -4.7503 | 4.1309 | 1.1084 | 4.649 | 2022-12-24 01:17:50 | -19.623
10693 | 恒流放电 | 00:15:00 | 175:43:20 | -4.7503 | 4.1215 | 1.1876 | 4.9757 | 2022-12-24 01:18:50 | -19.5783
10694 | 恒流放电 | 00:16:00 | 175:44:20 | -4.7503 | 4.112 | 1.2667 | 5.3016 | 2022-12-24 01:19:50 | -19.5332
10695 | 恒流放电 | 00:17:00 | 175:45:20 | -4.7503 | 4.1023 | 1.3459 | 5.6268 | 2022-12-24 01:20:50 | -19.4871
10696 | 恒流放电 | 00:18:00 | 175:46:20 | -4.7503 | 4.0925 | 1.4251 | 5.9512 | 2022-12-24 01:21:50 | -19.4406
10697 | 恒流放电 | 00:19:00 | 175:47:20 | -4.7503 | 4.0828 | 1.5043 | 6.2748 | 2022-12-24 01:22:50 | -19.3945
10698 | 恒流放电 | 00:20:00 | 175:48:20 | -4.7503 | 4.073 | 1.5834 | 6.5977 | 2022-12-24 01:23:50 | -19.3479
10699 | 恒流放电 | 00:21:00 | 175:49:20 | -4.7503 | 4.0631 | 1.6626 | 6.9198 | 2022-12-24 01:24:50 | -19.3009
10700 | 恒流放电 | 00:22:00 | 175:50:20 | -4.7503 | 4.0535 | 1.7418 | 7.2411 | 2022-12-24 01:25:50 | -19.2553
10701 | 恒流放电 | 00:23:00 | 175:51:20 | -4.7503 | 4.0438 | 1.8209 | 7.5616 | 2022-12-24 01:26:50 | -19.2092
10702 | 恒流放电 | 00:24:00 | 175:52:20 | -4.7503 | 4.0341 | 1.9001 | 7.8814 | 2022-12-24 01:27:50 | -19.1631
10703 | 恒流放电 | 00:25:00 | 175:53:20 | -4.7501 | 4.0248 | 1.9793 | 8.2004 | 2022-12-24 01:28:50 | -19.1182
10704 | 恒流放电 | 00:26:00 | 175:54:20 | -4.7503 | 4.0154 | 2.0585 | 8.5187 | 2022-12-24 01:29:50 | -19.0743
10705 | 恒流放电 | 00:27:00 | 175:55:20 | -4.7503 | 4.0062 | 2.1376 | 8.8362 | 2022-12-24 01:30:50 | -19.0306
10706 | 恒流放电 | 00:28:00 | 175:56:20 | -4.7503 | 3.997 | 2.2168 | 9.153 | 2022-12-24 01:31:50 | -18.9869
10707 | 恒流放电 | 00:29:00 | 175:57:20 | -4.7503 | 3.988 | 2.296 | 9.4691 | 2022-12-24 01:32:50 | -18.9442
10708 | 恒流放电 | 00:30:00 | 175:58:20 | -4.7503 | 3.9793 | 2.3751 | 9.7845 | 2022-12-24 01:33:50 | -18.9028
10709 | 恒流放电 | 00:31:00 | 175:59:20 | -4.7503 | 3.9707 | 2.4543 | 10.0992 | 2022-12-24 01:34:50 | -18.862
10710 | 恒流放电 | 00:32:00 | 176:00:20 | -4.7503 | 3.9623 | 2.5335 | 10.4132 | 2022-12-24 01:35:50 | -18.8221
10711 | 恒流放电 | 00:33:00 | 176:01:20 | -4.7503 | 3.9543 | 2.6127 | 10.7266 | 2022-12-24 01:36:50 | -18.7841
10712 | 恒流放电 | 00:34:00 | 176:02:20 | -4.7503 | 3.9465 | 2.6918 | 11.0393 | 2022-12-24 01:37:50 | -18.747
10713 | 恒流放电 | 00:35:00 | 176:03:20 | -4.7503 | 3.9393 | 2.771 | 11.3515 | 2022-12-24 01:38:50 | -18.7128
10714 | 恒流放电 | 00:36:00 | 176:04:20 | -4.7503 | 3.9322 | 2.8502 | 11.6631 | 2022-12-24 01:39:50 | -18.6791
10715 | 恒流放电 | 00:37:00 | 176:05:20 | -4.7503 | 3.9254 | 2.9293 | 11.9741 | 2022-12-24 01:40:50 | -18.6468
10716 | 恒流放电 | 00:38:00 | 176:06:20 | -4.7503 | 3.9189 | 3.0085 | 12.2847 | 2022-12-24 01:41:50 | -18.6159
10717 | 恒流放电 | 00:39:00 | 176:07:20 | -4.7503 | 3.9123 | 3.0877 | 12.5947 | 2022-12-24 01:42:50 | -18.5846
10718 | 恒流放电 | 00:40:00 | 176:08:20 | -4.7503 | 3.906 | 3.1669 | 12.9042 | 2022-12-24 01:43:50 | -18.5546
10719 | 恒流放电 | 00:41:00 | 176:09:20 | -4.7503 | 3.8997 | 3.246 | 13.2132 | 2022-12-24 01:44:50 | -18.5247
10720 | 恒流放电 | 00:42:00 | 176:10:20 | -4.7505 | 3.8933 | 3.3252 | 13.5217 | 2022-12-24 01:45:50 | -18.4951
10721 | 恒流放电 | 00:43:00 | 176:11:20 | -4.7503 | 3.8868 | 3.4044 | 13.8296 | 2022-12-24 01:46:50 | -18.4634
10722 | 恒流放电 | 00:44:00 | 176:12:20 | -4.7503 | 3.8804 | 3.4835 | 14.1371 | 2022-12-24 01:47:50 | -18.433
10723 | 恒流放电 | 00:45:00 | 176:13:20 | -4.7503 | 3.8738 | 3.5627 | 14.4441 | 2022-12-24 01:48:50 | -18.4017
10724 | 恒流放电 | 00:46:00 | 176:14:20 | -4.7503 | 3.8672 | 3.6419 | 14.7505 | 2022-12-24 01:49:50 | -18.3703
10725 | 恒流放电 | 00:47:00 | 176:15:20 | -4.7505 | 3.8604 | 3.7211 | 15.0564 | 2022-12-24 01:50:50 | -18.3388
10726 | 恒流放电 | 00:48:00 | 176:16:20 | -4.7503 | 3.8536 | 3.8002 | 15.3618 | 2022-12-24 01:51:50 | -18.3057
10727 | 恒流放电 | 00:49:00 | 176:17:20 | -4.7503 | 3.847 | 3.8794 | 15.6666 | 2022-12-24 01:52:50 | -18.2744
10728 | 恒流放电 | 00:50:00 | 176:18:20 | -4.7505 | 3.8402 | 3.9586 | 15.9709 | 2022-12-24 01:53:50 | -18.2429
10729 | 恒流放电 | 00:51:00 | 176:19:20 | -4.7503 | 3.8336 | 4.0378 | 16.2747 | 2022-12-24 01:54:50 | -18.2107
10730 | 恒流放电 | 00:52:00 | 176:20:20 | -4.7503 | 3.8271 | 4.1169 | 16.578 | 2022-12-24 01:55:50 | -18.1798
10731 | 恒流放电 | 00:53:00 | 176:21:20 | -4.7503 | 3.8209 | 4.1961 | 16.8807 | 2022-12-24 01:56:50 | -18.1504
10732 | 恒流放电 | 00:54:00 | 176:22:20 | -4.7503 | 3.8146 | 4.2753 | 17.183 | 2022-12-24 01:57:50 | -18.1205
10733 | 恒流放电 | 00:55:00 | 176:23:20 | -4.7505 | 3.8084 | 4.3544 | 17.4847 | 2022-12-24 01:58:50 | -18.0918
10734 | 恒流放电 | 00:56:00 | 176:24:20 | -4.7505 | 3.8025 | 4.4336 | 17.786 | 2022-12-24 01:59:50 | -18.0638
10735 | 恒流放电 | 00:57:00 | 176:25:20 | -4.7503 | 3.7968 | 4.5128 | 18.0868 | 2022-12-24 02:00:50 | -18.0359
10736 | 恒流放电 | 00:58:00 | 176:26:20 | -4.7503 | 3.7913 | 4.592 | 18.3872 | 2022-12-24 02:01:50 | -18.0098
10737 | 恒流放电 | 00:59:00 | 176:27:20 | -4.7503 | 3.786 | 4.6711 | 18.6872 | 2022-12-24 02:02:50 | -17.9846
10738 | 恒流放电 | 01:00:00 | 176:28:20 | -4.7503 | 3.781 | 4.7503 | 18.9867 | 2022-12-24 02:03:50 | -17.9608
10739 | 恒流放电 | 01:01:00 | 176:29:20 | -4.7503 | 3.7762 | 4.8295 | 19.2859 | 2022-12-24 02:04:50 | -17.938
10740 | 恒流放电 | 01:02:00 | 176:30:20 | -4.7503 | 3.7717 | 4.9086 | 19.5847 | 2022-12-24 02:05:50 | -17.9167
10741 | 恒流放电 | 01:03:00 | 176:31:20 | -4.7503 | 3.7671 | 4.9878 | 19.8831 | 2022-12-24 02:06:50 | -17.8948
10742 | 恒流放电 | 01:04:00 | 176:32:20 | -4.7503 | 3.7629 | 5.067 | 20.1812 | 2022-12-24 02:07:50 | -17.8749
10743 | 恒流放电 | 01:05:00 | 176:33:20 | -4.7503 | 3.7589 | 5.1462 | 20.479 | 2022-12-24 02:08:50 | -17.8559
10744 | 恒流放电 | 01:06:00 | 176:34:20 | -4.7503 | 3.7552 | 5.2253 | 20.7764 | 2022-12-24 02:09:50 | -17.8383
10745 | 恒流放电 | 01:07:00 | 176:35:20 | -4.7503 | 3.7513 | 5.3045 | 21.0736 | 2022-12-24 02:10:50 | -17.8198
10746 | 恒流放电 | 01:08:00 | 176:36:20 | -4.7503 | 3.7476 | 5.3837 | 21.3704 | 2022-12-24 02:11:50 | -17.8022
10747 | 恒流放电 | 01:09:00 | 176:37:20 | -4.7503 | 3.7442 | 5.4628 | 21.667 | 2022-12-24 02:12:50 | -17.786
10748 | 恒流放电 | 01:10:00 | 176:38:20 | -4.7503 | 3.741 | 5.542 | 21.9633 | 2022-12-24 02:13:50 | -17.7708
10749 | 恒流放电 | 01:11:00 | 176:39:20 | -4.7501 | 3.7378 | 5.6212 | 22.2593 | 2022-12-24 02:14:50 | -17.7549
10750 | 恒流放电 | 01:12:00 | 176:40:20 | -4.7503 | 3.7346 | 5.7004 | 22.5551 | 2022-12-24 02:15:50 | -17.7404
10751 | 恒流放电 | 01:13:00 | 176:41:20 | -4.7503 | 3.7315 | 5.7795 | 22.8507 | 2022-12-24 02:16:50 | -17.7257
10752 | 恒流放电 | 01:14:00 | 176:42:20 | -4.7503 | 3.7286 | 5.8587 | 23.146 | 2022-12-24 02:17:50 | -17.7119
10753 | 恒流放电 | 01:15:00 | 176:43:20 | -4.7503 | 3.7255 | 5.9379 | 23.4411 | 2022-12-24 02:18:50 | -17.6972
10754 | 恒流放电 | 01:16:00 | 176:44:20 | -4.7503 | 3.7226 | 6.017 | 23.7359 | 2022-12-24 02:19:50 | -17.6834
10755 | 恒流放电 | 01:17:00 | 176:45:20 | -4.7503 | 3.7199 | 6.0962 | 24.0305 | 2022-12-24 02:20:50 | -17.6706
10756 | 恒流放电 | 01:18:00 | 176:46:20 | -4.7503 | 3.717 | 6.1754 | 24.3249 | 2022-12-24 02:21:50 | -17.6568
10757 | 恒流放电 | 01:19:00 | 176:47:20 | -4.7503 | 3.7142 | 6.2546 | 24.6191 | 2022-12-24 02:22:50 | -17.6435
10758 | 恒流放电 | 01:20:00 | 176:48:20 | -4.7503 | 3.7115 | 6.3337 | 24.913 | 2022-12-24 02:23:50 | -17.6307
10759 | 恒流放电 | 01:21:00 | 176:49:20 | -4.7505 | 3.7087 | 6.4129 | 25.2068 | 2022-12-24 02:24:50 | -17.6182
10760 | 恒流放电 | 01:22:00 | 176:50:20 | -4.7503 | 3.7058 | 6.4921 | 25.5003 | 2022-12-24 02:25:50 | -17.6036
10761 | 恒流放电 | 01:23:00 | 176:51:20 | -4.7503 | 3.7031 | 6.5712 | 25.7936 | 2022-12-24 02:26:50 | -17.5908
10762 | 恒流放电 | 01:24:00 | 176:52:20 | -4.7503 | 3.7004 | 6.6504 | 26.0866 | 2022-12-24 02:27:50 | -17.578
10763 | 恒流放电 | 01:25:00 | 176:53:20 | -4.7503 | 3.6976 | 6.7296 | 26.3795 | 2022-12-24 02:28:50 | -17.5647
10764 | 恒流放电 | 01:26:00 | 176:54:20 | -4.7503 | 3.6947 | 6.8088 | 26.6721 | 2022-12-24 02:29:50 | -17.5509
10765 | 恒流放电 | 01:27:00 | 176:55:20 | -4.7503 | 3.6916 | 6.8879 | 26.9645 | 2022-12-24 02:30:50 | -17.5362
10766 | 恒流放电 | 01:28:00 | 176:56:20 | -4.7505 | 3.6887 | 6.9671 | 27.2567 | 2022-12-24 02:31:50 | -17.5232
10767 | 恒流放电 | 01:29:00 | 176:57:20 | -4.7503 | 3.6858 | 7.0463 | 27.5486 | 2022-12-24 02:32:50 | -17.5086
10768 | 恒流放电 | 01:30:00 | 176:58:20 | -4.7505 | 3.6826 | 7.1254 | 27.8403 | 2022-12-24 02:33:50 | -17.4942
10769 | 恒流放电 | 01:31:00 | 176:59:20 | -4.7503 | 3.6795 | 7.2046 | 28.1317 | 2022-12-24 02:34:50 | -17.4787
10770 | 恒流放电 | 01:32:00 | 177:00:20 | -4.7503 | 3.6762 | 7.2838 | 28.4229 | 2022-12-24 02:35:50 | -17.463
10771 | 恒流放电 | 01:33:00 | 177:01:20 | -4.7503 | 3.6728 | 7.363 | 28.7138 | 2022-12-24 02:36:50 | -17.4469
10772 | 恒流放电 | 01:34:00 | 177:02:20 | -4.7503 | 3.6694 | 7.4421 | 29.0045 | 2022-12-24 02:37:50 | -17.4307
10773 | 恒流放电 | 01:35:00 | 177:03:20 | -4.7503 | 3.6657 | 7.5213 | 29.2949 | 2022-12-24 02:38:50 | -17.4131
10774 | 恒流放电 | 01:36:00 | 177:04:20 | -4.7501 | 3.6618 | 7.6005 | 29.5849 | 2022-12-24 02:39:50 | -17.3939
10775 | 恒流放电 | 01:37:00 | 177:05:20 | -4.7503 | 3.6578 | 7.6796 | 29.8747 | 2022-12-24 02:40:50 | -17.3756
10776 | 恒流放电 | 01:38:00 | 177:06:20 | -4.7501 | 3.6536 | 7.7588 | 30.1641 | 2022-12-24 02:41:50 | -17.3549
10777 | 恒流放电 | 01:39:00 | 177:07:20 | -4.7503 | 3.6489 | 7.838 | 30.4532 | 2022-12-24 02:42:50 | -17.3333
10778 | 恒流放电 | 01:40:00 | 177:08:20 | -4.7503 | 3.6439 | 7.9172 | 30.7419 | 2022-12-24 02:43:50 | -17.3096
10779 | 恒流放电 | 01:41:00 | 177:09:20 | -4.7501 | 3.6386 | 7.9963 | 31.0302 | 2022-12-24 02:44:50 | -17.2837
10780 | 恒流放电 | 01:42:00 | 177:10:20 | -4.7503 | 3.6326 | 8.0755 | 31.318 | 2022-12-24 02:45:50 | -17.2559
10781 | 恒流放电 | 01:43:00 | 177:11:20 | -4.7503 | 3.6258 | 8.1547 | 31.6053 | 2022-12-24 02:46:50 | -17.2236
10782 | 恒流放电 | 01:44:00 | 177:12:20 | -4.7503 | 3.6183 | 8.2338 | 31.8921 | 2022-12-24 02:47:50 | -17.188
10783 | 恒流放电 | 01:45:00 | 177:13:20 | -4.7503 | 3.6092 | 8.313 | 32.1782 | 2022-12-24 02:48:50 | -17.1447
10784 | 恒流放电 | 01:46:00 | 177:14:20 | -4.7503 | 3.5982 | 8.3922 | 32.4635 | 2022-12-24 02:49:50 | -17.0925
10785 | 恒流放电 | 01:47:00 | 177:15:20 | -4.7501 | 3.5847 | 8.4714 | 32.7479 | 2022-12-24 02:50:50 | -17.0276
10786 | 恒流放电 | 01:48:00 | 177:16:20 | -4.7503 | 3.5671 | 8.5505 | 33.031 | 2022-12-24 02:51:50 | -16.9448
10787 | 恒流放电 | 01:49:00 | 177:17:20 | -4.7503 | 3.5445 | 8.6297 | 33.3126 | 2022-12-24 02:52:50 | -16.8374
10788 | 恒流放电 | 01:50:00 | 177:18:20 | -4.7503 | 3.5169 | 8.7089 | 33.5921 | 2022-12-24 02:53:50 | -16.7063
10789 | 恒流放电 | 01:51:00 | 177:19:20 | -4.7503 | 3.4871 | 8.788 | 33.8694 | 2022-12-24 02:54:50 | -16.5647
10790 | 恒流放电 | 01:52:00 | 177:20:20 | -4.7503 | 3.4589 | 8.8672 | 34.1443 | 2022-12-24 02:55:50 | -16.4308
10791 | 恒流放电 | 01:53:00 | 177:21:20 | -4.7501 | 3.4335 | 8.9464 | 34.4172 | 2022-12-24 02:56:50 | -16.3094
10792 | 恒流放电 | 01:54:00 | 177:22:20 | -4.7503 | 3.3989 | 9.0256 | 34.6878 | 2022-12-24 02:57:50 | -16.1458
10793 | 恒流放电 | 01:55:00 | 177:23:20 | -4.7503 | 3.3073 | 9.1047 | 34.9538 | 2022-12-24 02:58:50 | -15.7106
10794 | 恒流放电 | 01:56:00 | 177:24:20 | -4.7503 | 3.1367 | 9.1839 | 35.2094 | 2022-12-24 02:59:50 | -14.9002
10795 | 恒流放电 | 01:56:35 | 177:24:55 | -4.7503 | 2.9994 | 9.2302 | 35.3516 | 2022-12-24 03:00:25 | -14.248
10796 | 搁置 | 00:00:00 | 177:24:55 | 0 | 3.0272 | 0 | 0 | 2022-12-24 03:00:25 | 0
10797 | 搁置 | 00:01:00 | 177:25:55 | 0 | 3.5145 | 0 | 0 | 2022-12-24 03:01:25 | 0
10798 | 搁置 | 00:02:00 | 177:26:55 | 0 | 3.5197 | 0 | 0 | 2022-12-24 03:02:25 | 0
10799 | 搁置 | 00:03:00 | 177:27:55 | 0 | 3.5265 | 0 | 0 | 2022-12-24 03:03:25 | 0
10800 | 搁置 | 00:04:00 | 177:28:55 | 0 | 3.5369 | 0 | 0 | 2022-12-24 03:04:25 | 0
10801 | 搁置 | 00:05:00 | 177:29:55 | 0 | 3.5502 | 0 | 0 | 2022-12-24 03:05:25 | 0
10802 | 搁置 | 00:06:00 | 177:30:55 | 0 | 3.5653 | 0 | 0 | 2022-12-24 03:06:25 | 0
10803 | 搁置 | 00:07:00 | 177:31:55 | 0 | 3.5813 | 0 | 0 | 2022-12-24 03:07:25 | 0
10804 | 搁置 | 00:08:00 | 177:32:55 | 0 | 3.597 | 0 | 0 | 2022-12-24 03:08:25 | 0
10805 | 搁置 | 00:09:00 | 177:33:55 | 0 | 3.6103 | 0 | 0 | 2022-12-24 03:09:25 | 0
10806 | 搁置 | 00:10:00 | 177:34:55 | 0 | 3.6205 | 0 | 0 | 2022-12-24 03:10:25 | 0
10807 | 搁置 | 00:11:00 | 177:35:55 | 0 | 3.6281 | 0 | 0 | 2022-12-24 03:11:25 | 0
10808 | 搁置 | 00:12:00 | 177:36:55 | 0 | 3.6336 | 0 | 0 | 2022-12-24 03:12:25 | 0
10809 | 搁置 | 00:13:00 | 177:37:55 | 0 | 3.6374 | 0 | 0 | 2022-12-24 03:13:25 | 0
10810 | 搁置 | 00:14:00 | 177:38:55 | 0 | 3.6403 | 0 | 0 | 2022-12-24 03:14:25 | 0
10811 | 搁置 | 00:15:00 | 177:39:55 | 0 | 3.6426 | 0 | 0 | 2022-12-24 03:15:25 | 0
10812 | 恒流恒压充电 | 00:00:00 | 177:39:55 | 2.8503 | 3.6577 | 0 | 0 | 2022-12-24 03:15:25 | 10.4254
10813 | 恒流恒压充电 | 00:01:00 | 177:40:55 | 2.8507 | 3.7061 | 0.0475 | 0.1756 | 2022-12-24 03:16:25 | 10.5648
10814 | 恒流恒压充电 | 00:02:00 | 177:41:55 | 2.8505 | 3.7116 | 0.095 | 0.3519 | 2022-12-24 03:17:25 | 10.5798
10815 | 恒流恒压充电 | 00:03:00 | 177:42:55 | 2.8507 | 3.715 | 0.1425 | 0.5283 | 2022-12-24 03:18:25 | 10.5902
10816 | 恒流恒压充电 | 00:04:00 | 177:43:55 | 2.8507 | 3.7177 | 0.19 | 0.7049 | 2022-12-24 03:19:25 | 10.5979
10817 | 恒流恒压充电 | 00:05:00 | 177:44:55 | 2.8507 | 3.72 | 0.2375 | 0.8815 | 2022-12-24 03:20:25 | 10.6045
10818 | 恒流恒压充电 | 00:06:00 | 177:45:55 | 2.8507 | 3.7221 | 0.2851 | 1.0583 | 2022-12-24 03:21:25 | 10.6104
10819 | 恒流恒压充电 | 00:07:00 | 177:46:55 | 2.8505 | 3.724 | 0.3326 | 1.2352 | 2022-12-24 03:22:25 | 10.6151
10820 | 恒流恒压充电 | 00:08:00 | 177:47:55 | 2.8505 | 3.7258 | 0.3801 | 1.4122 | 2022-12-24 03:23:25 | 10.6202
10821 | 恒流恒压充电 | 00:09:00 | 177:48:55 | 2.8507 | 3.7276 | 0.4276 | 1.5892 | 2022-12-24 03:24:25 | 10.6261
10822 | 恒流恒压充电 | 00:10:00 | 177:49:55 | 2.8505 | 3.7294 | 0.4751 | 1.7664 | 2022-12-24 03:25:25 | 10.6305
10823 | 恒流恒压充电 | 00:11:00 | 177:50:55 | 2.8505 | 3.731 | 0.5226 | 1.9436 | 2022-12-24 03:26:25 | 10.6351
10824 | 恒流恒压充电 | 00:12:00 | 177:51:55 | 2.8505 | 3.7326 | 0.5701 | 2.1209 | 2022-12-24 03:27:25 | 10.6396
10825 | 恒流恒压充电 | 00:13:00 | 177:52:55 | 2.8507 | 3.7344 | 0.6176 | 2.2983 | 2022-12-24 03:28:25 | 10.6455
10826 | 恒流恒压充电 | 00:14:00 | 177:53:55 | 2.8505 | 3.7358 | 0.6651 | 2.4757 | 2022-12-24 03:29:25 | 10.6487
10827 | 恒流恒压充电 | 00:15:00 | 177:54:55 | 2.8505 | 3.7376 | 0.7126 | 2.6532 | 2022-12-24 03:30:25 | 10.6539
10828 | 恒流恒压充电 | 00:16:00 | 177:55:55 | 2.8507 | 3.739 | 0.7602 | 2.8309 | 2022-12-24 03:31:25 | 10.6586
10829 | 恒流恒压充电 | 00:17:00 | 177:56:55 | 2.8507 | 3.7407 | 0.8077 | 3.0085 | 2022-12-24 03:32:25 | 10.6635
10830 | 恒流恒压充电 | 00:18:00 | 177:57:55 | 2.8507 | 3.7423 | 0.8552 | 3.1863 | 2022-12-24 03:33:25 | 10.668
10831 | 恒流恒压充电 | 00:19:00 | 177:58:55 | 2.8507 | 3.7439 | 0.9027 | 3.3641 | 2022-12-24 03:34:25 | 10.6726
10832 | 恒流恒压充电 | 00:20:00 | 177:59:55 | 2.8505 | 3.7455 | 0.9502 | 3.542 | 2022-12-24 03:35:25 | 10.6764
10833 | 恒流恒压充电 | 00:21:00 | 178:00:55 | 2.8507 | 3.7469 | 0.9977 | 3.72 | 2022-12-24 03:36:25 | 10.6811
10834 | 恒流恒压充电 | 00:22:00 | 178:01:55 | 2.8505 | 3.7486 | 1.0452 | 3.8981 | 2022-12-24 03:37:25 | 10.6852
10835 | 恒流恒压充电 | 00:23:00 | 178:02:55 | 2.8507 | 3.7502 | 1.0927 | 4.0762 | 2022-12-24 03:38:25 | 10.6905
10836 | 恒流恒压充电 | 00:24:00 | 178:03:55 | 2.8505 | 3.7516 | 1.1402 | 4.2544 | 2022-12-24 03:39:25 | 10.6938
10837 | 恒流恒压充电 | 00:25:00 | 178:04:55 | 2.8507 | 3.7531 | 1.1877 | 4.4327 | 2022-12-24 03:40:25 | 10.6988
10838 | 恒流恒压充电 | 00:26:00 | 178:05:55 | 2.8505 | 3.7547 | 1.2352 | 4.611 | 2022-12-24 03:41:25 | 10.7026
10839 | 恒流恒压充电 | 00:27:00 | 178:06:55 | 2.8507 | 3.7563 | 1.2828 | 4.7894 | 2022-12-24 03:42:25 | 10.7079
10840 | 恒流恒压充电 | 00:28:00 | 178:07:55 | 2.8505 | 3.7578 | 1.3303 | 4.9679 | 2022-12-24 03:43:25 | 10.7115
10841 | 恒流恒压充电 | 00:29:00 | 178:08:55 | 2.8507 | 3.7592 | 1.3778 | 5.1465 | 2022-12-24 03:44:25 | 10.7162
10842 | 恒流恒压充电 | 00:30:00 | 178:09:55 | 2.8505 | 3.7608 | 1.4253 | 5.3251 | 2022-12-24 03:45:25 | 10.72
10843 | 恒流恒压充电 | 00:31:00 | 178:10:55 | 2.8507 | 3.7623 | 1.4728 | 5.5038 | 2022-12-24 03:46:25 | 10.725
10844 | 恒流恒压充电 | 00:32:00 | 178:11:55 | 2.8507 | 3.7637 | 1.5203 | 5.6826 | 2022-12-24 03:47:25 | 10.729
10845 | 恒流恒压充电 | 00:33:00 | 178:12:55 | 2.8505 | 3.7652 | 1.5678 | 5.8615 | 2022-12-24 03:48:25 | 10.7326
10846 | 恒流恒压充电 | 00:34:00 | 178:13:55 | 2.8505 | 3.7666 | 1.6153 | 6.0404 | 2022-12-24 03:49:25 | 10.7365
10847 | 恒流恒压充电 | 00:35:00 | 178:14:55 | 2.8505 | 3.7683 | 1.6628 | 6.2194 | 2022-12-24 03:50:25 | 10.7414
10848 | 恒流恒压充电 | 00:36:00 | 178:15:55 | 2.8507 | 3.7697 | 1.7103 | 6.3984 | 2022-12-24 03:51:25 | 10.7461
10849 | 恒流恒压充电 | 00:37:00 | 178:16:55 | 2.8505 | 3.7713 | 1.7579 | 6.5776 | 2022-12-24 03:52:25 | 10.7499
10850 | 恒流恒压充电 | 00:38:00 | 178:17:55 | 2.8507 | 3.7728 | 1.8054 | 6.7568 | 2022-12-24 03:53:25 | 10.755
10851 | 恒流恒压充电 | 00:39:00 | 178:18:55 | 2.8505 | 3.7742 | 1.8529 | 6.936 | 2022-12-24 03:54:25 | 10.7582
10852 | 恒流恒压充电 | 00:40:00 | 178:19:55 | 2.8505 | 3.7757 | 1.9004 | 7.1154 | 2022-12-24 03:55:25 | 10.7625
10853 | 恒流恒压充电 | 00:41:00 | 178:20:55 | 2.8505 | 3.7771 | 1.9479 | 7.2948 | 2022-12-24 03:56:25 | 10.7665
10854 | 恒流恒压充电 | 00:42:00 | 178:21:55 | 2.8505 | 3.7784 | 1.9954 | 7.4743 | 2022-12-24 03:57:25 | 10.7702
10855 | 恒流恒压充电 | 00:43:00 | 178:22:55 | 2.8507 | 3.78 | 2.0429 | 7.6538 | 2022-12-24 03:58:25 | 10.7755
10856 | 恒流恒压充电 | 00:44:00 | 178:23:55 | 2.8505 | 3.7815 | 2.0904 | 7.8334 | 2022-12-24 03:59:25 | 10.779
10857 | 恒流恒压充电 | 00:45:00 | 178:24:55 | 2.8505 | 3.7829 | 2.1379 | 8.0131 | 2022-12-24 04:00:25 | 10.783
10858 | 恒流恒压充电 | 00:46:00 | 178:25:55 | 2.8507 | 3.7844 | 2.1854 | 8.1929 | 2022-12-24 04:01:25 | 10.788
10859 | 恒流恒压充电 | 00:47:00 | 178:26:55 | 2.8505 | 3.7858 | 2.2329 | 8.3727 | 2022-12-24 04:02:25 | 10.7913
10860 | 恒流恒压充电 | 00:48:00 | 178:27:55 | 2.8507 | 3.7873 | 2.2805 | 8.5526 | 2022-12-24 04:03:25 | 10.7963
10861 | 恒流恒压充电 | 00:49:00 | 178:28:55 | 2.8505 | 3.7889 | 2.328 | 8.7326 | 2022-12-24 04:04:25 | 10.8001
10862 | 恒流恒压充电 | 00:50:00 | 178:29:55 | 2.8505 | 3.7904 | 2.3755 | 8.9126 | 2022-12-24 04:05:25 | 10.8044
10863 | 恒流恒压充电 | 00:51:00 | 178:30:55 | 2.8507 | 3.7918 | 2.423 | 9.0927 | 2022-12-24 04:06:25 | 10.8091
10864 | 恒流恒压充电 | 00:52:00 | 178:31:55 | 2.8505 | 3.7933 | 2.4705 | 9.2729 | 2022-12-24 04:07:25 | 10.8126
10865 | 恒流恒压充电 | 00:53:00 | 178:32:55 | 2.8507 | 3.7947 | 2.518 | 9.4532 | 2022-12-24 04:08:25 | 10.8174
10866 | 恒流恒压充电 | 00:54:00 | 178:33:55 | 2.8507 | 3.7962 | 2.5655 | 9.6335 | 2022-12-24 04:09:25 | 10.8217
10867 | 恒流恒压充电 | 00:55:00 | 178:34:55 | 2.8505 | 3.7978 | 2.613 | 9.8139 | 2022-12-24 04:10:25 | 10.8255
10868 | 恒流恒压充电 | 00:56:00 | 178:35:55 | 2.8507 | 3.7992 | 2.6605 | 9.9944 | 2022-12-24 04:11:25 | 10.8302
10869 | 恒流恒压充电 | 00:57:00 | 178:36:55 | 2.8505 | 3.8009 | 2.708 | 10.1749 | 2022-12-24 04:12:25 | 10.8343
10870 | 恒流恒压充电 | 00:58:00 | 178:37:55 | 2.8507 | 3.8023 | 2.7555 | 10.3555 | 2022-12-24 04:13:25 | 10.8391
10871 | 恒流恒压充电 | 00:59:00 | 178:38:55 | 2.8507 | 3.8038 | 2.8031 | 10.5362 | 2022-12-24 04:14:25 | 10.8433
10872 | 恒流恒压充电 | 01:00:00 | 178:39:55 | 2.8507 | 3.8054 | 2.8506 | 10.7169 | 2022-12-24 04:15:25 | 10.8479
10873 | 恒流恒压充电 | 01:01:00 | 178:40:55 | 2.8505 | 3.807 | 2.8981 | 10.8978 | 2022-12-24 04:16:25 | 10.8517
10874 | 恒流恒压充电 | 01:02:00 | 178:41:55 | 2.8505 | 3.8086 | 2.9456 | 11.0787 | 2022-12-24 04:17:25 | 10.8563
10875 | 恒流恒压充电 | 01:03:00 | 178:42:55 | 2.8507 | 3.81 | 2.9931 | 11.2597 | 2022-12-24 04:18:25 | 10.861
10876 | 恒流恒压充电 | 01:04:00 | 178:43:55 | 2.8507 | 3.8118 | 3.0406 | 11.4407 | 2022-12-24 04:19:25 | 10.8661
10877 | 恒流恒压充电 | 01:05:00 | 178:44:55 | 2.8505 | 3.8134 | 3.0881 | 11.6218 | 2022-12-24 04:20:25 | 10.8699
10878 | 恒流恒压充电 | 01:06:00 | 178:45:55 | 2.8507 | 3.8152 | 3.1356 | 11.8031 | 2022-12-24 04:21:25 | 10.8758
10879 | 恒流恒压充电 | 01:07:00 | 178:46:55 | 2.8507 | 3.8167 | 3.1831 | 11.9844 | 2022-12-24 04:22:25 | 10.8801
10880 | 恒流恒压充电 | 01:08:00 | 178:47:55 | 2.8505 | 3.8186 | 3.2306 | 12.1657 | 2022-12-24 04:23:25 | 10.8848
10881 | 恒流恒压充电 | 01:09:00 | 178:48:55 | 2.8505 | 3.8202 | 3.2782 | 12.3472 | 2022-12-24 04:24:25 | 10.8893
10882 | 恒流恒压充电 | 01:10:00 | 178:49:55 | 2.8507 | 3.822 | 3.3257 | 12.5287 | 2022-12-24 04:25:25 | 10.8952
10883 | 恒流恒压充电 | 01:11:00 | 178:50:55 | 2.8505 | 3.8239 | 3.3732 | 12.7104 | 2022-12-24 04:26:25 | 10.8999
10884 | 恒流恒压充电 | 01:12:00 | 178:51:55 | 2.8505 | 3.8259 | 3.4207 | 12.8921 | 2022-12-24 04:27:25 | 10.9056
10885 | 恒流恒压充电 | 01:13:00 | 178:52:55 | 2.8507 | 3.8276 | 3.4682 | 13.0739 | 2022-12-24 04:28:25 | 10.9112
10886 | 恒流恒压充电 | 01:14:00 | 178:53:55 | 2.8505 | 3.8294 | 3.5157 | 13.2558 | 2022-12-24 04:29:25 | 10.9156
10887 | 恒流恒压充电 | 01:15:00 | 178:54:55 | 2.8507 | 3.8315 | 3.5632 | 13.4378 | 2022-12-24 04:30:25 | 10.9223
10888 | 恒流恒压充电 | 01:16:00 | 178:55:55 | 2.8505 | 3.8336 | 3.6107 | 13.6198 | 2022-12-24 04:31:25 | 10.9275
10889 | 恒流恒压充电 | 01:17:00 | 178:56:55 | 2.8507 | 3.8357 | 3.6582 | 13.802 | 2022-12-24 04:32:25 | 10.9343
10890 | 恒流恒压充电 | 01:18:00 | 178:57:55 | 2.8507 | 3.8378 | 3.7057 | 13.9843 | 2022-12-24 04:33:25 | 10.9403
10891 | 恒流恒压充电 | 01:19:00 | 178:58:55 | 2.8505 | 3.8401 | 3.7532 | 14.1667 | 2022-12-24 04:34:25 | 10.9461
10892 | 恒流恒压充电 | 01:20:00 | 178:59:55 | 2.8507 | 3.8423 | 3.8008 | 14.3492 | 2022-12-24 04:35:25 | 10.9531
10893 | 恒流恒压充电 | 01:21:00 | 179:00:55 | 2.8507 | 3.8446 | 3.8483 | 14.5318 | 2022-12-24 04:36:25 | 10.9596
10894 | 恒流恒压充电 | 01:22:00 | 179:01:55 | 2.8505 | 3.847 | 3.8958 | 14.7145 | 2022-12-24 04:37:25 | 10.9657
10895 | 恒流恒压充电 | 01:23:00 | 179:02:55 | 2.8505 | 3.8494 | 3.9433 | 14.8973 | 2022-12-24 04:38:25 | 10.9726
10896 | 恒流恒压充电 | 01:24:00 | 179:03:55 | 2.8507 | 3.852 | 3.9908 | 15.0803 | 2022-12-24 04:39:25 | 10.9807
10897 | 恒流恒压充电 | 01:25:00 | 179:04:55 | 2.8505 | 3.8546 | 4.0383 | 15.2633 | 2022-12-24 04:40:25 | 10.9874
10898 | 恒流恒压充电 | 01:26:00 | 179:05:55 | 2.8507 | 3.8573 | 4.0858 | 15.4465 | 2022-12-24 04:41:25 | 10.9959
10899 | 恒流恒压充电 | 01:27:00 | 179:06:55 | 2.8507 | 3.8601 | 4.1333 | 15.6298 | 2022-12-24 04:42:25 | 11.0038
10900 | 恒流恒压充电 | 01:28:00 | 179:07:55 | 2.8507 | 3.863 | 4.1808 | 15.8133 | 2022-12-24 04:43:25 | 11.0121
10901 | 恒流恒压充电 | 01:29:00 | 179:08:55 | 2.8505 | 3.8659 | 4.2283 | 15.9969 | 2022-12-24 04:44:25 | 11.0196
10902 | 恒流恒压充电 | 01:30:00 | 179:09:55 | 2.8505 | 3.869 | 4.2758 | 16.1806 | 2022-12-24 04:45:25 | 11.0284
10903 | 恒流恒压充电 | 01:31:00 | 179:10:55 | 2.8507 | 3.8722 | 4.3234 | 16.3645 | 2022-12-24 04:46:25 | 11.0383
10904 | 恒流恒压充电 | 01:32:00 | 179:11:55 | 2.8507 | 3.8754 | 4.3709 | 16.5486 | 2022-12-24 04:47:25 | 11.0474
10905 | 恒流恒压充电 | 01:33:00 | 179:12:55 | 2.8507 | 3.8788 | 4.4184 | 16.7328 | 2022-12-24 04:48:25 | 11.0571
10906 | 恒流恒压充电 | 01:34:00 | 179:13:55 | 2.8505 | 3.8823 | 4.4659 | 16.9171 | 2022-12-24 04:49:25 | 11.0663
10907 | 恒流恒压充电 | 01:35:00 | 179:14:55 | 2.8505 | 3.8857 | 4.5134 | 17.1016 | 2022-12-24 04:50:25 | 11.076
10908 | 恒流恒压充电 | 01:36:00 | 179:15:55 | 2.8505 | 3.8894 | 4.5609 | 17.2863 | 2022-12-24 04:51:25 | 11.0866
10909 | 恒流恒压充电 | 01:37:00 | 179:16:55 | 2.8507 | 3.8933 | 4.6084 | 17.4712 | 2022-12-24 04:52:25 | 11.0985
10910 | 恒流恒压充电 | 01:38:00 | 179:17:55 | 2.8507 | 3.8972 | 4.6559 | 17.6563 | 2022-12-24 04:53:25 | 11.1096
10911 | 恒流恒压充电 | 01:39:00 | 179:18:55 | 2.8505 | 3.9012 | 4.7034 | 17.8415 | 2022-12-24 04:54:25 | 11.1202
10912 | 恒流恒压充电 | 01:40:00 | 179:19:55 | 2.8505 | 3.9054 | 4.7509 | 18.027 | 2022-12-24 04:55:25 | 11.1322
10913 | 恒流恒压充电 | 01:41:00 | 179:20:55 | 2.8505 | 3.9096 | 4.7984 | 18.2126 | 2022-12-24 04:56:25 | 11.1442
10914 | 恒流恒压充电 | 01:42:00 | 179:21:55 | 2.8505 | 3.914 | 4.846 | 18.3984 | 2022-12-24 04:57:25 | 11.1567
10915 | 恒流恒压充电 | 01:43:00 | 179:22:55 | 2.8505 | 3.9183 | 4.8935 | 18.5845 | 2022-12-24 04:58:25 | 11.169
10916 | 恒流恒压充电 | 01:44:00 | 179:23:55 | 2.8505 | 3.923 | 4.941 | 18.7708 | 2022-12-24 04:59:25 | 11.1824
10917 | 恒流恒压充电 | 01:45:00 | 179:24:55 | 2.8505 | 3.9275 | 4.9885 | 18.9573 | 2022-12-24 05:00:25 | 11.1952
10918 | 恒流恒压充电 | 01:46:00 | 179:25:55 | 2.8505 | 3.9324 | 5.036 | 19.144 | 2022-12-24 05:01:25 | 11.2091
10919 | 恒流恒压充电 | 01:47:00 | 179:26:55 | 2.8505 | 3.9372 | 5.0835 | 19.3309 | 2022-12-24 05:02:25 | 11.2228
10920 | 恒流恒压充电 | 01:48:00 | 179:27:55 | 2.8507 | 3.9421 | 5.131 | 19.5181 | 2022-12-24 05:03:25 | 11.2376
10921 | 恒流恒压充电 | 01:49:00 | 179:28:55 | 2.8507 | 3.9471 | 5.1785 | 19.7055 | 2022-12-24 05:04:25 | 11.2518
10922 | 恒流恒压充电 | 01:50:00 | 179:29:55 | 2.8505 | 3.9522 | 5.226 | 19.8931 | 2022-12-24 05:05:25 | 11.2656
10923 | 恒流恒压充电 | 01:51:00 | 179:30:55 | 2.8505 | 3.9572 | 5.2735 | 20.081 | 2022-12-24 05:06:25 | 11.2798
10924 | 恒流恒压充电 | 01:52:00 | 179:31:55 | 2.8505 | 3.9626 | 5.321 | 20.2691 | 2022-12-24 05:07:25 | 11.2952
10925 | 恒流恒压充电 | 01:53:00 | 179:32:55 | 2.8507 | 3.9677 | 5.3686 | 20.4575 | 2022-12-24 05:08:25 | 11.3106
10926 | 恒流恒压充电 | 01:54:00 | 179:33:55 | 2.8505 | 3.9732 | 5.4161 | 20.6461 | 2022-12-24 05:09:25 | 11.3254
10927 | 恒流恒压充电 | 01:55:00 | 179:34:55 | 2.8507 | 3.9784 | 5.4636 | 20.835 | 2022-12-24 05:10:25 | 11.3411
10928 | 恒流恒压充电 | 01:56:00 | 179:35:55 | 2.8505 | 3.9839 | 5.5111 | 21.0242 | 2022-12-24 05:11:25 | 11.3559
10929 | 恒流恒压充电 | 01:57:00 | 179:36:55 | 2.8507 | 3.9892 | 5.5586 | 21.2136 | 2022-12-24 05:12:25 | 11.3719
10930 | 恒流恒压充电 | 01:58:00 | 179:37:55 | 2.8507 | 3.9947 | 5.6061 | 21.4032 | 2022-12-24 05:13:25 | 11.3875
10931 | 恒流恒压充电 | 01:59:00 | 179:38:55 | 2.8505 | 4.0002 | 5.6536 | 21.5931 | 2022-12-24 05:14:25 | 11.4024
10932 | 恒流恒压充电 | 02:00:00 | 179:39:55 | 2.8505 | 4.0058 | 5.7011 | 21.7833 | 2022-12-24 05:15:25 | 11.4184
10933 | 恒流恒压充电 | 02:01:00 | 179:40:55 | 2.8505 | 4.0113 | 5.7486 | 21.9738 | 2022-12-24 05:16:25 | 11.4341
10934 | 恒流恒压充电 | 02:02:00 | 179:41:55 | 2.8507 | 4.0168 | 5.7961 | 22.1644 | 2022-12-24 05:17:25 | 11.4505
10935 | 恒流恒压充电 | 02:03:00 | 179:42:55 | 2.8507 | 4.0223 | 5.8436 | 22.3554 | 2022-12-24 05:18:25 | 11.4662
10936 | 恒流恒压充电 | 02:04:00 | 179:43:55 | 2.8507 | 4.0278 | 5.8912 | 22.5466 | 2022-12-24 05:19:25 | 11.4819
10937 | 恒流恒压充电 | 02:05:00 | 179:44:55 | 2.8505 | 4.0334 | 5.9387 | 22.7381 | 2022-12-24 05:20:25 | 11.497
10938 | 恒流恒压充电 | 02:06:00 | 179:45:55 | 2.8505 | 4.0389 | 5.9862 | 22.9299 | 2022-12-24 05:21:25 | 11.5127
10939 | 恒流恒压充电 | 02:07:00 | 179:46:55 | 2.8507 | 4.0444 | 6.0337 | 23.1219 | 2022-12-24 05:22:25 | 11.5292
10940 | 恒流恒压充电 | 02:08:00 | 179:47:55 | 2.8505 | 4.0499 | 6.0812 | 23.3142 | 2022-12-24 05:23:25 | 11.5441
10941 | 恒流恒压充电 | 02:09:00 | 179:48:55 | 2.8505 | 4.0553 | 6.1287 | 23.5067 | 2022-12-24 05:24:25 | 11.5595
10942 | 恒流恒压充电 | 02:10:00 | 179:49:55 | 2.8505 | 4.0608 | 6.1762 | 23.6995 | 2022-12-24 05:25:25 | 11.5751
10943 | 恒流恒压充电 | 02:11:00 | 179:50:55 | 2.8505 | 4.0663 | 6.2237 | 23.8926 | 2022-12-24 05:26:25 | 11.5908
10944 | 恒流恒压充电 | 02:12:00 | 179:51:55 | 2.8507 | 4.0718 | 6.2712 | 24.0859 | 2022-12-24 05:27:25 | 11.6073
10945 | 恒流恒压充电 | 02:13:00 | 179:52:55 | 2.8505 | 4.0773 | 6.3187 | 24.2794 | 2022-12-24 05:28:25 | 11.6222
10946 | 恒流恒压充电 | 02:14:00 | 179:53:55 | 2.8505 | 4.0828 | 6.3662 | 24.4733 | 2022-12-24 05:29:25 | 11.6379
10947 | 恒流恒压充电 | 02:15:00 | 179:54:55 | 2.8507 | 4.0881 | 6.4138 | 24.6674 | 2022-12-24 05:30:25 | 11.6538
10948 | 恒流恒压充电 | 02:16:00 | 179:55:55 | 2.8505 | 4.0934 | 6.4613 | 24.8617 | 2022-12-24 05:31:25 | 11.6681
10949 | 恒流恒压充电 | 02:17:00 | 179:56:55 | 2.8505 | 4.0989 | 6.5088 | 25.0563 | 2022-12-24 05:32:25 | 11.6838
10950 | 恒流恒压充电 | 02:18:00 | 179:57:55 | 2.8507 | 4.1041 | 6.5563 | 25.2512 | 2022-12-24 05:33:25 | 11.6994
10951 | 恒流恒压充电 | 02:19:00 | 179:58:55 | 2.8507 | 4.1094 | 6.6038 | 25.4463 | 2022-12-24 05:34:25 | 11.7145
10952 | 恒流恒压充电 | 02:20:00 | 179:59:55 | 2.8507 | 4.1144 | 6.6513 | 25.6416 | 2022-12-24 05:35:25 | 11.7288
10953 | 恒流恒压充电 | 02:21:00 | 180:00:55 | 2.8505 | 4.1196 | 6.6988 | 25.8372 | 2022-12-24 05:36:25 | 11.7428
10954 | 恒流恒压充电 | 02:22:00 | 180:01:55 | 2.8505 | 4.1246 | 6.7463 | 26.0331 | 2022-12-24 05:37:25 | 11.757
10955 | 恒流恒压充电 | 02:23:00 | 180:02:55 | 2.8507 | 4.1293 | 6.7938 | 26.2291 | 2022-12-24 05:38:25 | 11.7712
10956 | 恒流恒压充电 | 02:24:00 | 180:03:55 | 2.8505 | 4.1341 | 6.8413 | 26.4254 | 2022-12-24 05:39:25 | 11.7841
10957 | 恒流恒压充电 | 02:25:00 | 180:04:55 | 2.8507 | 4.1388 | 6.8888 | 26.622 | 2022-12-24 05:40:25 | 11.7983
10958 | 恒流恒压充电 | 02:26:00 | 180:05:55 | 2.8507 | 4.1435 | 6.9364 | 26.8187 | 2022-12-24 05:41:25 | 11.8117
10959 | 恒流恒压充电 | 02:27:00 | 180:06:55 | 2.8507 | 4.148 | 6.9839 | 27.0157 | 2022-12-24 05:42:25 | 11.8245
10960 | 恒流恒压充电 | 02:28:00 | 180:07:55 | 2.8507 | 4.1528 | 7.0314 | 27.2128 | 2022-12-24 05:43:25 | 11.8382
10961 | 恒流恒压充电 | 02:29:00 | 180:08:55 | 2.8505 | 4.1575 | 7.0789 | 27.4103 | 2022-12-24 05:44:25 | 11.8508
10962 | 恒流恒压充电 | 02:30:00 | 180:09:55 | 2.8505 | 4.1625 | 7.1264 | 27.6079 | 2022-12-24 05:45:25 | 11.865
10963 | 恒流恒压充电 | 02:31:00 | 180:10:55 | 2.8507 | 4.1675 | 7.1739 | 27.8058 | 2022-12-24 05:46:25 | 11.8801
10964 | 恒流恒压充电 | 02:32:00 | 180:11:55 | 2.8507 | 4.1725 | 7.2214 | 28.0039 | 2022-12-24 05:47:25 | 11.8944
10965 | 恒流恒压充电 | 02:33:00 | 180:12:55 | 2.8505 | 4.1775 | 7.2689 | 28.2022 | 2022-12-24 05:48:25 | 11.9078
10966 | 恒流恒压充电 | 02:34:00 | 180:13:55 | 2.8505 | 4.1827 | 7.3164 | 28.4008 | 2022-12-24 05:49:25 | 11.9226
10967 | 恒流恒压充电 | 02:35:00 | 180:14:55 | 2.8507 | 4.188 | 7.3639 | 28.5997 | 2022-12-24 05:50:25 | 11.9386
10968 | 恒流恒压充电 | 02:36:00 | 180:15:55 | 2.8505 | 4.1933 | 7.4114 | 28.7988 | 2022-12-24 05:51:25 | 11.9528
10969 | 恒流恒压充电 | 02:37:00 | 180:16:55 | 2.8507 | 4.1987 | 7.459 | 28.9981 | 2022-12-24 05:52:25 | 11.9691
10970 | 恒流恒压充电 | 02:38:00 | 180:17:55 | 2.8507 | 4.204 | 7.5065 | 29.1977 | 2022-12-24 05:53:25 | 11.9842
10971 | 恒流恒压充电 | 02:39:00 | 180:18:55 | 2.8505 | 4.2093 | 7.554 | 29.3976 | 2022-12-24 05:54:25 | 11.9984
10972 | 恒流恒压充电 | 02:40:00 | 180:19:55 | 2.8505 | 4.2148 | 7.6015 | 29.5977 | 2022-12-24 05:55:25 | 12.0141
10973 | 恒流恒压充电 | 02:41:00 | 180:20:55 | 2.8505 | 4.2201 | 7.649 | 29.798 | 2022-12-24 05:56:25 | 12.0292
10974 | 恒流恒压充电 | 02:42:00 | 180:21:55 | 2.8505 | 4.2256 | 7.6965 | 29.9987 | 2022-12-24 05:57:25 | 12.0449
10975 | 恒流恒压充电 | 02:43:00 | 180:22:55 | 2.8505 | 4.2311 | 7.744 | 30.1995 | 2022-12-24 05:58:25 | 12.0606
10976 | 恒流恒压充电 | 02:44:00 | 180:23:55 | 2.8505 | 4.2366 | 7.7915 | 30.4007 | 2022-12-24 05:59:25 | 12.0763
10977 | 恒流恒压充电 | 02:45:00 | 180:24:55 | 2.8505 | 4.2419 | 7.839 | 30.6021 | 2022-12-24 06:00:25 | 12.0914
10978 | 恒流恒压充电 | 02:46:00 | 180:25:55 | 2.8507 | 4.2474 | 7.8865 | 30.8037 | 2022-12-24 06:01:25 | 12.1079
10979 | 恒流恒压充电 | 02:47:00 | 180:26:55 | 2.8505 | 4.2526 | 7.934 | 31.0057 | 2022-12-24 06:02:25 | 12.1219
10980 | 恒流恒压充电 | 02:48:00 | 180:27:55 | 2.8505 | 4.258 | 7.9815 | 31.2078 | 2022-12-24 06:03:25 | 12.1373
10981 | 恒流恒压充电 | 02:49:00 | 180:28:55 | 2.8505 | 4.2634 | 8.0291 | 31.4102 | 2022-12-24 06:04:25 | 12.1527
10982 | 恒流恒压充电 | 02:50:00 | 180:29:55 | 2.8505 | 4.2687 | 8.0766 | 31.6129 | 2022-12-24 06:05:25 | 12.1678
10983 | 恒流恒压充电 | 02:51:00 | 180:30:55 | 2.8507 | 4.2742 | 8.1241 | 31.8158 | 2022-12-24 06:06:25 | 12.1843
10984 | 恒流恒压充电 | 02:52:00 | 180:31:55 | 2.8507 | 4.2793 | 8.1716 | 32.019 | 2022-12-24 06:07:25 | 12.1988
10985 | 恒流恒压充电 | 02:53:00 | 180:32:55 | 2.8505 | 4.2845 | 8.2191 | 32.2225 | 2022-12-24 06:08:25 | 12.2128
10986 | 恒流恒压充电 | 02:54:00 | 180:33:55 | 2.8505 | 4.2898 | 8.2666 | 32.4261 | 2022-12-24 06:09:25 | 12.2279
10987 | 恒流恒压充电 | 02:55:00 | 180:34:55 | 2.8507 | 4.2952 | 8.3141 | 32.6301 | 2022-12-24 06:10:25 | 12.2442
10988 | 恒流恒压充电 | 02:56:00 | 180:35:55 | 2.8505 | 4.3003 | 8.3616 | 32.8342 | 2022-12-24 06:11:25 | 12.2578
10989 | 恒流恒压充电 | 02:57:00 | 180:36:55 | 2.8505 | 4.3055 | 8.4091 | 33.0387 | 2022-12-24 06:12:25 | 12.2727
10990 | 恒流恒压充电 | 02:58:00 | 180:37:55 | 2.8505 | 4.3105 | 8.4566 | 33.2433 | 2022-12-24 06:13:25 | 12.2869
10991 | 恒流恒压充电 | 02:59:00 | 180:38:55 | 2.8505 | 4.3157 | 8.5041 | 33.4482 | 2022-12-24 06:14:25 | 12.3017
10992 | 恒流恒压充电 | 03:00:00 | 180:39:55 | 2.8505 | 4.3208 | 8.5516 | 33.6534 | 2022-12-24 06:15:25 | 12.3163
10993 | 恒流恒压充电 | 03:01:00 | 180:40:55 | 2.8505 | 4.326 | 8.5992 | 33.8588 | 2022-12-24 06:16:25 | 12.3311
10994 | 恒流恒压充电 | 03:02:00 | 180:41:55 | 2.8505 | 4.3313 | 8.6467 | 34.0644 | 2022-12-24 06:17:25 | 12.3462
10995 | 恒流恒压充电 | 03:03:00 | 180:42:55 | 2.8503 | 4.3366 | 8.6942 | 34.2703 | 2022-12-24 06:18:25 | 12.3604
10996 | 恒流恒压充电 | 03:04:00 | 180:43:55 | 2.8505 | 4.342 | 8.7417 | 34.4765 | 2022-12-24 06:19:25 | 12.3767
10997 | 恒流恒压充电 | 03:05:00 | 180:44:55 | 2.8505 | 4.3475 | 8.7892 | 34.6829 | 2022-12-24 06:20:25 | 12.3924
10998 | 恒流恒压充电 | 03:06:00 | 180:45:55 | 2.6406 | 4.35 | 8.8356 | 34.8849 | 2022-12-24 06:21:25 | 11.4866
10999 | 恒流恒压充电 | 03:07:00 | 180:46:55 | 2.343 | 4.35 | 8.877 | 35.0651 | 2022-12-24 06:22:25 | 10.192
11000 | 恒流恒压充电 | 03:08:00 | 180:47:55 | 2.098 | 4.35 | 8.914 | 35.2259 | 2022-12-24 06:23:25 | 9.1262
11001 | 恒流恒压充电 | 03:09:00 | 180:48:55 | 1.895 | 4.3499 | 8.9473 | 35.3705 | 2022-12-24 06:24:25 | 8.2431
11002 | 恒流恒压充电 | 03:10:00 | 180:49:55 | 1.7154 | 4.3499 | 8.9773 | 35.5012 | 2022-12-24 06:25:25 | 7.4618
11003 | 恒流恒压充电 | 03:11:00 | 180:50:55 | 1.5577 | 4.35 | 9.0046 | 35.6198 | 2022-12-24 06:26:25 | 6.7761
11004 | 恒流恒压充电 | 03:12:00 | 180:51:55 | 1.4251 | 4.35 | 9.0294 | 35.7279 | 2022-12-24 06:27:25 | 6.199
11005 | 恒流恒压充电 | 03:13:00 | 180:52:55 | 1.3068 | 4.35 | 9.0522 | 35.8268 | 2022-12-24 06:28:25 | 5.6846
11006 | 恒流恒压充电 | 03:14:00 | 180:53:55 | 1.1947 | 4.35 | 9.073 | 35.9174 | 2022-12-24 06:29:25 | 5.1967
11007 | 恒流恒压充电 | 03:15:00 | 180:54:55 | 1.1002 | 4.3499 | 9.0921 | 36.0006 | 2022-12-24 06:30:25 | 4.7856
11008 | 恒流恒压充电 | 03:16:00 | 180:55:55 | 1.0146 | 4.3499 | 9.1097 | 36.0772 | 2022-12-24 06:31:25 | 4.4135
11009 | 恒流恒压充电 | 03:17:00 | 180:56:55 | 0.9356 | 4.3499 | 9.126 | 36.1478 | 2022-12-24 06:32:25 | 4.0696
11010 | 恒流恒压充电 | 03:18:00 | 180:57:55 | 0.8656 | 4.3499 | 9.141 | 36.2131 | 2022-12-24 06:33:25 | 3.7651
11011 | 恒流恒压充电 | 03:19:00 | 180:58:55 | 0.803 | 4.35 | 9.1549 | 36.2736 | 2022-12-24 06:34:25 | 3.4933
11012 | 恒流恒压充电 | 03:20:00 | 180:59:55 | 0.7439 | 4.35 | 9.1678 | 36.3297 | 2022-12-24 06:35:25 | 3.236
11013 | 恒流恒压充电 | 03:21:00 | 181:00:55 | 0.6934 | 4.35 | 9.1797 | 36.3818 | 2022-12-24 06:36:25 | 3.0164
11014 | 恒流恒压充电 | 03:22:00 | 181:01:55 | 0.6462 | 4.3499 | 9.1909 | 36.4303 | 2022-12-24 06:37:25 | 2.8108
11015 | 恒流恒压充电 | 03:23:00 | 181:02:55 | 0.6023 | 4.3499 | 9.2013 | 36.4755 | 2022-12-24 06:38:25 | 2.6198
11016 | 恒流恒压充电 | 03:24:00 | 181:03:55 | 0.5622 | 4.35 | 9.211 | 36.5178 | 2022-12-24 06:39:25 | 2.4457
11017 | 恒流恒压充电 | 03:25:00 | 181:04:55 | 0.5277 | 4.35 | 9.2201 | 36.5574 | 2022-12-24 06:40:25 | 2.2956
11018 | 恒流恒压充电 | 03:26:00 | 181:05:55 | 0.4969 | 4.35 | 9.2286 | 36.5945 | 2022-12-24 06:41:25 | 2.1616
11019 | 恒流恒压充电 | 03:26:40 | 181:06:35 | 0.4749 | 4.35 | 9.2341 | 36.618 | 2022-12-24 06:42:05 | 2.0658
11020 | 搁置 | 00:00:00 | 181:06:35 | 0 | 4.3468 | 0 | 0 | 2022-12-24 06:42:05 | 0
11021 | 搁置 | 00:01:00 | 181:07:35 | 0 | 4.341 | 0 | 0 | 2022-12-24 06:43:05 | 0
11022 | 搁置 | 00:02:00 | 181:08:35 | 0 | 4.3399 | 0 | 0 | 2022-12-24 06:44:05 | 0
11023 | 搁置 | 00:03:00 | 181:09:35 | 0 | 4.3389 | 0 | 0 | 2022-12-24 06:45:05 | 0
11024 | 搁置 | 00:04:00 | 181:10:35 | 0 | 4.3381 | 0 | 0 | 2022-12-24 06:46:05 | 0
11025 | 搁置 | 00:05:00 | 181:11:35 | 0 | 4.3374 | 0 | 0 | 2022-12-24 06:47:05 | 0
11026 | 搁置 | 00:06:00 | 181:12:35 | 0 | 4.337 | 0 | 0 | 2022-12-24 06:48:05 | 0
11027 | 搁置 | 00:07:00 | 181:13:35 | 0 | 4.3365 | 0 | 0 | 2022-12-24 06:49:05 | 0
11028 | 搁置 | 00:08:00 | 181:14:35 | 0 | 4.3358 | 0 | 0 | 2022-12-24 06:50:05 | 0
11029 | 搁置 | 00:09:00 | 181:15:35 | 0 | 4.3357 | 0 | 0 | 2022-12-24 06:51:05 | 0
11030 | 搁置 | 00:10:00 | 181:16:35 | 0 | 4.3352 | 0 | 0 | 2022-12-24 06:52:05 | 0
11031 | 搁置 | 00:11:00 | 181:17:35 | 0 | 4.3349 | 0 | 0 | 2022-12-24 06:53:05 | 0
11032 | 搁置 | 00:12:00 | 181:18:35 | 0 | 4.3345 | 0 | 0 | 2022-12-24 06:54:05 | 0
11033 | 搁置 | 00:13:00 | 181:19:35 | 0 | 4.3342 | 0 | 0 | 2022-12-24 06:55:05 | 0
11034 | 搁置 | 00:14:00 | 181:20:35 | 0 | 4.3337 | 0 | 0 | 2022-12-24 06:56:05 | 0
11035 | 搁置 | 00:15:00 | 181:21:35 | 0 | 4.3336 | 0 | 0 | 2022-12-24 06:57:05 | 0
11036 | 恒流放电 | 00:00:00 | 181:21:35 | -4.7499 | 4.3045 | 0 | 0 | 2022-12-24 06:57:05 | -20.4459
11037 | 恒流放电 | 00:01:00 | 181:22:35 | -4.7505 | 4.2503 | 0.0792 | 0.3373 | 2022-12-24 06:58:05 | -20.1911
11038 | 恒流放电 | 00:02:00 | 181:23:35 | -4.7503 | 4.2382 | 0.1583 | 0.6733 | 2022-12-24 06:59:05 | -20.1327
11039 | 恒流放电 | 00:03:00 | 181:24:35 | -4.7503 | 4.2282 | 0.2375 | 1.0085 | 2022-12-24 07:00:05 | -20.0852
11040 | 恒流放电 | 00:04:00 | 181:25:35 | -4.7505 | 4.2188 | 0.3167 | 1.3428 | 2022-12-24 07:01:05 | -20.0414
11041 | 恒流放电 | 00:05:00 | 181:26:35 | -4.7503 | 4.2099 | 0.3959 | 1.6765 | 2022-12-24 07:02:05 | -19.9982
11042 | 恒流放电 | 00:06:00 | 181:27:35 | -4.7503 | 4.2014 | 0.475 | 2.0095 | 2022-12-24 07:03:05 | -19.9579
11043 | 恒流放电 | 00:07:00 | 181:28:35 | -4.7503 | 4.1928 | 0.5542 | 2.3418 | 2022-12-24 07:04:05 | -19.917
11044 | 恒流放电 | 00:08:00 | 181:29:35 | -4.7503 | 4.1841 | 0.6334 | 2.6734 | 2022-12-24 07:05:05 | -19.8757
11045 | 恒流放电 | 00:09:00 | 181:30:35 | -4.7503 | 4.1754 | 0.7125 | 3.0043 | 2022-12-24 07:06:05 | -19.8344
11046 | 恒流放电 | 00:10:00 | 181:31:35 | -4.7503 | 4.1667 | 0.7917 | 3.3345 | 2022-12-24 07:07:05 | -19.793
11047 | 恒流放电 | 00:11:00 | 181:32:35 | -4.7503 | 4.1578 | 0.8709 | 3.6641 | 2022-12-24 07:08:05 | -19.7508
11048 | 恒流放电 | 00:12:00 | 181:33:35 | -4.7503 | 4.1488 | 0.9501 | 3.9929 | 2022-12-24 07:09:05 | -19.708
11049 | 恒流放电 | 00:13:00 | 181:34:35 | -4.7503 | 4.1396 | 1.0292 | 4.321 | 2022-12-24 07:10:05 | -19.6643
11050 | 恒流放电 | 00:14:00 | 181:35:35 | -4.7503 | 4.1304 | 1.1084 | 4.6484 | 2022-12-24 07:11:05 | -19.6206
11051 | 恒流放电 | 00:15:00 | 181:36:35 | -4.7503 | 4.1209 | 1.1876 | 4.975 | 2022-12-24 07:12:05 | -19.5755
11052 | 恒流放电 | 00:16:00 | 181:37:35 | -4.7503 | 4.1114 | 1.2667 | 5.3009 | 2022-12-24 07:13:05 | -19.5303
11053 | 恒流放电 | 00:17:00 | 181:38:35 | -4.7503 | 4.1017 | 1.3459 | 5.626 | 2022-12-24 07:14:05 | -19.4843
11054 | 恒流放电 | 00:18:00 | 181:39:35 | -4.7503 | 4.092 | 1.4251 | 5.9504 | 2022-12-24 07:15:05 | -19.4382
11055 | 恒流放电 | 00:19:00 | 181:40:35 | -4.7503 | 4.0823 | 1.5043 | 6.2739 | 2022-12-24 07:16:05 | -19.3921
11056 | 恒流放电 | 00:20:00 | 181:41:35 | -4.7503 | 4.0725 | 1.5834 | 6.5968 | 2022-12-24 07:17:05 | -19.3456
11057 | 恒流放电 | 00:21:00 | 181:42:35 | -4.7503 | 4.0628 | 1.6626 | 6.9188 | 2022-12-24 07:18:05 | -19.2995
11058 | 恒流放电 | 00:22:00 | 181:43:35 | -4.7503 | 4.053 | 1.7418 | 7.2401 | 2022-12-24 07:19:05 | -19.2529
11059 | 恒流放电 | 00:23:00 | 181:44:35 | -4.7503 | 4.0433 | 1.8209 | 7.5606 | 2022-12-24 07:20:05 | -19.2068
11060 | 恒流放电 | 00:24:00 | 181:45:35 | -4.7503 | 4.0338 | 1.9001 | 7.8803 | 2022-12-24 07:21:05 | -19.1617
11061 | 恒流放电 | 00:25:00 | 181:46:35 | -4.7503 | 4.0243 | 1.9793 | 8.1993 | 2022-12-24 07:22:05 | -19.1166
11062 | 恒流放电 | 00:26:00 | 181:47:35 | -4.7503 | 4.0149 | 2.0585 | 8.5175 | 2022-12-24 07:23:05 | -19.0719
11063 | 恒流放电 | 00:27:00 | 181:48:35 | -4.7503 | 4.0057 | 2.1376 | 8.835 | 2022-12-24 07:24:05 | -19.0282
11064 | 恒流放电 | 00:28:00 | 181:49:35 | -4.7503 | 3.9967 | 2.2168 | 9.1518 | 2022-12-24 07:25:05 | -18.9855
11065 | 恒流放电 | 00:29:00 | 181:50:35 | -4.7503 | 3.9877 | 2.296 | 9.4679 | 2022-12-24 07:26:05 | -18.9427
11066 | 恒流放电 | 00:30:00 | 181:51:35 | -4.7503 | 3.9789 | 2.3751 | 9.7832 | 2022-12-24 07:27:05 | -18.9009
11067 | 恒流放电 | 00:31:00 | 181:52:35 | -4.7503 | 3.9704 | 2.4543 | 10.0979 | 2022-12-24 07:28:05 | -18.8606
11068 | 恒流放电 | 00:32:00 | 181:53:35 | -4.7503 | 3.9622 | 2.5335 | 10.4119 | 2022-12-24 07:29:05 | -18.8216
11069 | 恒流放电 | 00:33:00 | 181:54:35 | -4.7505 | 3.9539 | 2.6127 | 10.7253 | 2022-12-24 07:30:05 | -18.783
11070 | 恒流放电 | 00:34:00 | 181:55:35 | -4.7503 | 3.9464 | 2.6918 | 11.038 | 2022-12-24 07:31:05 | -18.7465
11071 | 恒流放电 | 00:35:00 | 181:56:35 | -4.7503 | 3.9391 | 2.771 | 11.3502 | 2022-12-24 07:32:05 | -18.7119
11072 | 恒流放电 | 00:36:00 | 181:57:35 | -4.7503 | 3.932 | 2.8502 | 11.6618 | 2022-12-24 07:33:05 | -18.6781
11073 | 恒流放电 | 00:37:00 | 181:58:35 | -4.7503 | 3.9252 | 2.9294 | 11.9728 | 2022-12-24 07:34:05 | -18.6458
11074 | 恒流放电 | 00:38:00 | 181:59:35 | -4.7501 | 3.9188 | 3.0085 | 12.2833 | 2022-12-24 07:35:05 | -18.6147
11075 | 恒流放电 | 00:39:00 | 182:00:35 | -4.7503 | 3.9123 | 3.0877 | 12.5933 | 2022-12-24 07:36:05 | -18.5846
11076 | 恒流放电 | 00:40:00 | 182:01:35 | -4.7503 | 3.9059 | 3.1669 | 12.9028 | 2022-12-24 07:37:05 | -18.5542
11077 | 恒流放电 | 00:41:00 | 182:02:35 | -4.7503 | 3.8996 | 3.246 | 13.2118 | 2022-12-24 07:38:05 | -18.5242
11078 | 恒流放电 | 00:42:00 | 182:03:35 | -4.7501 | 3.8933 | 3.3252 | 13.5203 | 2022-12-24 07:39:05 | -18.4935
11079 | 恒流放电 | 00:43:00 | 182:04:35 | -4.7503 | 3.8868 | 3.4044 | 13.8282 | 2022-12-24 07:40:05 | -18.4634
11080 | 恒流放电 | 00:44:00 | 182:05:35 | -4.7503 | 3.8802 | 3.4836 | 14.1357 | 2022-12-24 07:41:05 | -18.4321
11081 | 恒流放电 | 00:45:00 | 182:06:35 | -4.7503 | 3.8736 | 3.5627 | 14.4426 | 2022-12-24 07:42:05 | -18.4007
11082 | 恒流放电 | 00:46:00 | 182:07:35 | -4.7503 | 3.867 | 3.6419 | 14.7491 | 2022-12-24 07:43:05 | -18.3694
11083 | 恒流放电 | 00:47:00 | 182:08:35 | -4.7503 | 3.8604 | 3.7211 | 15.055 | 2022-12-24 07:44:05 | -18.338
11084 | 恒流放电 | 00:48:00 | 182:09:35 | -4.7503 | 3.8536 | 3.8002 | 15.3603 | 2022-12-24 07:45:05 | -18.3057
11085 | 恒流放电 | 00:49:00 | 182:10:35 | -4.7503 | 3.847 | 3.8794 | 15.6651 | 2022-12-24 07:46:05 | -18.2744
11086 | 恒流放电 | 00:50:00 | 182:11:35 | -4.7503 | 3.8402 | 3.9586 | 15.9694 | 2022-12-24 07:47:05 | -18.2421
11087 | 恒流放电 | 00:51:00 | 182:12:35 | -4.7503 | 3.8336 | 4.0378 | 16.2732 | 2022-12-24 07:48:05 | -18.2107
11088 | 恒流放电 | 00:52:00 | 182:13:35 | -4.7503 | 3.827 | 4.1169 | 16.5765 | 2022-12-24 07:49:05 | -18.1794
11089 | 恒流放电 | 00:53:00 | 182:14:35 | -4.7503 | 3.8207 | 4.1961 | 16.8792 | 2022-12-24 07:50:05 | -18.1494
11090 | 恒流放电 | 00:54:00 | 182:15:35 | -4.7503 | 3.8144 | 4.2753 | 17.1814 | 2022-12-24 07:51:05 | -18.1195
11091 | 恒流放电 | 00:55:00 | 182:16:35 | -4.7503 | 3.8083 | 4.3544 | 17.4832 | 2022-12-24 07:52:05 | -18.0905
11092 | 恒流放电 | 00:56:00 | 182:17:35 | -4.7503 | 3.8025 | 4.4336 | 17.7845 | 2022-12-24 07:53:05 | -18.063
11093 | 恒流放电 | 00:57:00 | 182:18:35 | -4.7503 | 3.7968 | 4.5128 | 18.0853 | 2022-12-24 07:54:05 | -18.0359
11094 | 恒流放电 | 00:58:00 | 182:19:35 | -4.7503 | 3.7913 | 4.592 | 18.3857 | 2022-12-24 07:55:05 | -18.0098
11095 | 恒流放电 | 00:59:00 | 182:20:35 | -4.7503 | 3.7862 | 4.6711 | 18.6856 | 2022-12-24 07:56:05 | -17.9855
11096 | 恒流放电 | 01:00:00 | 182:21:35 | -4.7503 | 3.781 | 4.7503 | 18.9852 | 2022-12-24 07:57:05 | -17.9608
11097 | 恒流放电 | 01:01:00 | 182:22:35 | -4.7503 | 3.7762 | 4.8295 | 19.2843 | 2022-12-24 07:58:05 | -17.938
11098 | 恒流放电 | 01:02:00 | 182:23:35 | -4.7503 | 3.7717 | 4.9086 | 19.5831 | 2022-12-24 07:59:05 | -17.9167
11099 | 恒流放电 | 01:03:00 | 182:24:35 | -4.7503 | 3.7671 | 4.9878 | 19.8815 | 2022-12-24 08:00:05 | -17.8948
11100 | 恒流放电 | 01:04:00 | 182:25:35 | -4.7503 | 3.7629 | 5.067 | 20.1796 | 2022-12-24 08:01:05 | -17.8749
11101 | 恒流放电 | 01:05:00 | 182:26:35 | -4.7503 | 3.7589 | 5.1462 | 20.4774 | 2022-12-24 08:02:05 | -17.8559
11102 | 恒流放电 | 01:06:00 | 182:27:35 | -4.7503 | 3.755 | 5.2253 | 20.7748 | 2022-12-24 08:03:05 | -17.8373
11103 | 恒流放电 | 01:07:00 | 182:28:35 | -4.7503 | 3.7513 | 5.3045 | 21.072 | 2022-12-24 08:04:05 | -17.8198
11104 | 恒流放电 | 01:08:00 | 182:29:35 | -4.7503 | 3.7478 | 5.3837 | 21.3688 | 2022-12-24 08:05:05 | -17.8031
11105 | 恒流放电 | 01:09:00 | 182:30:35 | -4.7501 | 3.7442 | 5.4628 | 21.6654 | 2022-12-24 08:06:05 | -17.7853
11106 | 恒流放电 | 01:10:00 | 182:31:35 | -4.7503 | 3.741 | 5.542 | 21.9617 | 2022-12-24 08:07:05 | -17.7708
11107 | 恒流放电 | 01:11:00 | 182:32:35 | -4.7503 | 3.7378 | 5.6212 | 22.2577 | 2022-12-24 08:08:05 | -17.7556
11108 | 恒流放电 | 01:12:00 | 182:33:35 | -4.7503 | 3.7346 | 5.7004 | 22.5535 | 2022-12-24 08:09:05 | -17.7404
11109 | 恒流放电 | 01:13:00 | 182:34:35 | -4.7503 | 3.7315 | 5.7795 | 22.8491 | 2022-12-24 08:10:05 | -17.7257
11110 | 恒流放电 | 01:14:00 | 182:35:35 | -4.7503 | 3.7286 | 5.8587 | 23.1444 | 2022-12-24 08:11:05 | -17.7119
11111 | 恒流放电 | 01:15:00 | 182:36:35 | -4.7503 | 3.7257 | 5.9379 | 23.4395 | 2022-12-24 08:12:05 | -17.6982
11112 | 恒流放电 | 01:16:00 | 182:37:35 | -4.7503 | 3.7228 | 6.017 | 23.7343 | 2022-12-24 08:13:05 | -17.6844
11113 | 恒流放电 | 01:17:00 | 182:38:35 | -4.7503 | 3.7199 | 6.0962 | 24.029 | 2022-12-24 08:14:05 | -17.6706
11114 | 恒流放电 | 01:18:00 | 182:39:35 | -4.7503 | 3.7171 | 6.1754 | 24.3234 | 2022-12-24 08:15:05 | -17.6573
11115 | 恒流放电 | 01:19:00 | 182:40:35 | -4.7501 | 3.7144 | 6.2545 | 24.6175 | 2022-12-24 08:16:05 | -17.6437
11116 | 恒流放电 | 01:20:00 | 182:41:35 | -4.7503 | 3.7116 | 6.3337 | 24.9115 | 2022-12-24 08:17:05 | -17.6312
11117 | 恒流放电 | 01:21:00 | 182:42:35 | -4.7503 | 3.7087 | 6.4129 | 25.2052 | 2022-12-24 08:18:05 | -17.6174
11118 | 恒流放电 | 01:22:00 | 182:43:35 | -4.7503 | 3.706 | 6.4921 | 25.4988 | 2022-12-24 08:19:05 | -17.6046
11119 | 恒流放电 | 01:23:00 | 182:44:35 | -4.7503 | 3.7033 | 6.5712 | 25.7921 | 2022-12-24 08:20:05 | -17.5917
11120 | 恒流放电 | 01:24:00 | 182:45:35 | -4.7503 | 3.7005 | 6.6504 | 26.0851 | 2022-12-24 08:21:05 | -17.5784
11121 | 恒流放电 | 01:25:00 | 182:46:35 | -4.7503 | 3.6976 | 6.7296 | 26.378 | 2022-12-24 08:22:05 | -17.5647
11122 | 恒流放电 | 01:26:00 | 182:47:35 | -4.7503 | 3.6949 | 6.8087 | 26.6706 | 2022-12-24 08:23:05 | -17.5518
11123 | 恒流放电 | 01:27:00 | 182:48:35 | -4.7503 | 3.692 | 6.8879 | 26.963 | 2022-12-24 08:24:05 | -17.5381
11124 | 恒流放电 | 01:28:00 | 182:49:35 | -4.7503 | 3.6891 | 6.9671 | 27.2552 | 2022-12-24 08:25:05 | -17.5243
11125 | 恒流放电 | 01:29:00 | 182:50:35 | -4.7503 | 3.686 | 7.0463 | 27.5472 | 2022-12-24 08:26:05 | -17.5096
11126 | 恒流放电 | 01:30:00 | 182:51:35 | -4.7503 | 3.6829 | 7.1254 | 27.8389 | 2022-12-24 08:27:05 | -17.4948
11127 | 恒流放电 | 01:31:00 | 182:52:35 | -4.7503 | 3.6797 | 7.2046 | 28.1303 | 2022-12-24 08:28:05 | -17.4796
11128 | 恒流放电 | 01:32:00 | 182:53:35 | -4.7503 | 3.6765 | 7.2838 | 28.4215 | 2022-12-24 08:29:05 | -17.4644
11129 | 恒流放电 | 01:33:00 | 182:54:35 | -4.7501 | 3.6731 | 7.3629 | 28.7125 | 2022-12-24 08:30:05 | -17.4476
11130 | 恒流放电 | 01:34:00 | 182:55:35 | -4.7503 | 3.6697 | 7.4421 | 29.0031 | 2022-12-24 08:31:05 | -17.4321
11131 | 恒流放电 | 01:35:00 | 182:56:35 | -4.7503 | 3.666 | 7.5213 | 29.2935 | 2022-12-24 08:32:05 | -17.4146
11132 | 恒流放电 | 01:36:00 | 182:57:35 | -4.7503 | 3.6621 | 7.6005 | 29.5836 | 2022-12-24 08:33:05 | -17.396
11133 | 恒流放电 | 01:37:00 | 182:58:35 | -4.7503 | 3.6581 | 7.6796 | 29.8734 | 2022-12-24 08:34:05 | -17.377
11134 | 恒流放电 | 01:38:00 | 182:59:35 | -4.7503 | 3.6539 | 7.7588 | 30.1629 | 2022-12-24 08:35:05 | -17.3571
11135 | 恒流放电 | 01:39:00 | 183:00:35 | -4.7503 | 3.6494 | 7.838 | 30.452 | 2022-12-24 08:36:05 | -17.3357
11136 | 恒流放电 | 01:40:00 | 183:01:35 | -4.7503 | 3.6444 | 7.9171 | 30.7407 | 2022-12-24 08:37:05 | -17.312
11137 | 恒流放电 | 01:41:00 | 183:02:35 | -4.7503 | 3.6391 | 7.9963 | 31.029 | 2022-12-24 08:38:05 | -17.2868
11138 | 恒流放电 | 01:42:00 | 183:03:35 | -4.7503 | 3.6333 | 8.0755 | 31.3169 | 2022-12-24 08:39:05 | -17.2592
11139 | 恒流放电 | 01:43:00 | 183:04:35 | -4.7501 | 3.6265 | 8.1547 | 31.6043 | 2022-12-24 08:40:05 | -17.2262
11140 | 恒流放电 | 01:44:00 | 183:05:35 | -4.7503 | 3.6189 | 8.2338 | 31.8911 | 2022-12-24 08:41:05 | -17.1908
11141 | 恒流放电 | 01:45:00 | 183:06:35 | -4.7503 | 3.61 | 8.313 | 32.1773 | 2022-12-24 08:42:05 | -17.1485
11142 | 恒流放电 | 01:46:00 | 183:07:35 | -4.7503 | 3.5994 | 8.3922 | 32.4627 | 2022-12-24 08:43:05 | -17.0982
11143 | 恒流放电 | 01:47:00 | 183:08:35 | -4.7503 | 3.5861 | 8.4713 | 32.7471 | 2022-12-24 08:44:05 | -17.035
11144 | 恒流放电 | 01:48:00 | 183:09:35 | -4.7503 | 3.569 | 8.5505 | 33.0304 | 2022-12-24 08:45:05 | -16.9538
11145 | 恒流放电 | 01:49:00 | 183:10:35 | -4.7503 | 3.5468 | 8.6297 | 33.3121 | 2022-12-24 08:46:05 | -16.8483
11146 | 恒流放电 | 01:50:00 | 183:11:35 | -4.7503 | 3.5195 | 8.7088 | 33.5919 | 2022-12-24 08:47:05 | -16.7186
11147 | 恒流放电 | 01:51:00 | 183:12:35 | -4.7503 | 3.4898 | 8.788 | 33.8693 | 2022-12-24 08:48:05 | -16.5776
11148 | 恒流放电 | 01:52:00 | 183:13:35 | -4.7501 | 3.4615 | 8.8672 | 34.1445 | 2022-12-24 08:49:05 | -16.4424
11149 | 恒流放电 | 01:53:00 | 183:14:35 | -4.7503 | 3.4361 | 8.9464 | 34.4175 | 2022-12-24 08:50:05 | -16.3225
11150 | 恒流放电 | 01:54:00 | 183:15:35 | -4.7503 | 3.404 | 9.0255 | 34.6884 | 2022-12-24 08:51:05 | -16.17
11151 | 恒流放电 | 01:55:00 | 183:16:35 | -4.7503 | 3.3194 | 9.1047 | 34.9551 | 2022-12-24 08:52:05 | -15.7681
11152 | 恒流放电 | 01:56:00 | 183:17:35 | -4.7503 | 3.1554 | 9.1839 | 35.2119 | 2022-12-24 08:53:05 | -14.9891
11153 | 恒流放电 | 01:56:40 | 183:18:15 | -4.7503 | 2.9999 | 9.237 | 35.3757 | 2022-12-24 08:53:45 | -14.2504
11154 | 搁置 | 00:00:00 | 183:18:15 | 0 | 3.0273 | 0 | 0 | 2022-12-24 08:53:46 | 0
11155 | 搁置 | 00:01:00 | 183:19:15 | 0 | 3.5142 | 0 | 0 | 2022-12-24 08:54:46 | 0
11156 | 搁置 | 00:02:00 | 183:20:15 | 0 | 3.5192 | 0 | 0 | 2022-12-24 08:55:46 | 0
11157 | 搁置 | 00:03:00 | 183:21:15 | 0 | 3.5258 | 0 | 0 | 2022-12-24 08:56:46 | 0
11158 | 搁置 | 00:04:00 | 183:22:15 | 0 | 3.536 | 0 | 0 | 2022-12-24 08:57:46 | 0
11159 | 搁置 | 00:05:00 | 183:23:15 | 0 | 3.5489 | 0 | 0 | 2022-12-24 08:58:46 | 0
11160 | 搁置 | 00:06:00 | 183:24:15 | 0 | 3.5639 | 0 | 0 | 2022-12-24 08:59:46 | 0
11161 | 搁置 | 00:07:00 | 183:25:15 | 0 | 3.5797 | 0 | 0 | 2022-12-24 09:00:45 | 0
11162 | 搁置 | 00:08:00 | 183:26:15 | 0 | 3.5952 | 0 | 0 | 2022-12-24 09:01:45 | 0
11163 | 搁置 | 00:09:00 | 183:27:15 | 0 | 3.6086 | 0 | 0 | 2022-12-24 09:02:45 | 0
11164 | 搁置 | 00:10:00 | 183:28:15 | 0 | 3.6192 | 0 | 0 | 2022-12-24 09:03:45 | 0
11165 | 搁置 | 00:11:00 | 183:29:15 | 0 | 3.6268 | 0 | 0 | 2022-12-24 09:04:45 | 0
11166 | 搁置 | 00:12:00 | 183:30:15 | 0 | 3.6324 | 0 | 0 | 2022-12-24 09:05:45 | 0
11167 | 搁置 | 00:13:00 | 183:31:15 | 0 | 3.6363 | 0 | 0 | 2022-12-24 09:06:45 | 0
11168 | 搁置 | 00:14:00 | 183:32:15 | 0 | 3.6394 | 0 | 0 | 2022-12-24 09:07:45 | 0
11169 | 搁置 | 00:15:00 | 183:33:15 | 0 | 3.6418 | 0 | 0 | 2022-12-24 09:08:45 | 0
11170 | 恒流恒压充电 | 00:00:00 | 183:33:15 | 2.8488 | 3.6538 | 0 | 0 | 2022-12-24 09:08:45 | 10.4091
11171 | 恒流恒压充电 | 00:01:00 | 183:34:15 | 2.8507 | 3.7052 | 0.0475 | 0.1756 | 2022-12-24 09:09:45 | 10.5623
11172 | 恒流恒压充电 | 00:02:00 | 183:35:15 | 2.8507 | 3.7108 | 0.095 | 0.3518 | 2022-12-24 09:10:45 | 10.5782
11173 | 恒流恒压充电 | 00:03:00 | 183:36:15 | 2.8507 | 3.7143 | 0.1425 | 0.5282 | 2022-12-24 09:11:45 | 10.5882
11174 | 恒流恒压充电 | 00:04:00 | 183:37:15 | 2.8507 | 3.7171 | 0.19 | 0.7047 | 2022-12-24 09:12:45 | 10.5962
11175 | 恒流恒压充电 | 00:05:00 | 183:38:15 | 2.8507 | 3.7194 | 0.2375 | 0.8813 | 2022-12-24 09:13:45 | 10.6027
11176 | 恒流恒压充电 | 00:06:00 | 183:39:15 | 2.8507 | 3.7215 | 0.2851 | 1.0581 | 2022-12-24 09:14:45 | 10.6087
11177 | 恒流恒压充电 | 00:07:00 | 183:40:15 | 2.8507 | 3.7232 | 0.3326 | 1.2349 | 2022-12-24 09:15:45 | 10.6136
11178 | 恒流恒压充电 | 00:08:00 | 183:41:15 | 2.8505 | 3.7252 | 0.3801 | 1.4119 | 2022-12-24 09:16:45 | 10.6185
11179 | 恒流恒压充电 | 00:09:00 | 183:42:15 | 2.8507 | 3.7269 | 0.4276 | 1.5889 | 2022-12-24 09:17:45 | 10.6241
11180 | 恒流恒压充电 | 00:10:00 | 183:43:15 | 2.8505 | 3.7286 | 0.4751 | 1.766 | 2022-12-24 09:18:45 | 10.6282
11181 | 恒流恒压充电 | 00:11:00 | 183:44:15 | 2.8507 | 3.7303 | 0.5226 | 1.9432 | 2022-12-24 09:19:45 | 10.6338
11182 | 恒流恒压充电 | 00:12:00 | 183:45:15 | 2.8507 | 3.7321 | 0.5701 | 2.1205 | 2022-12-24 09:20:45 | 10.6389
11183 | 恒流恒压充电 | 00:13:00 | 183:46:15 | 2.8507 | 3.7337 | 0.6176 | 2.2978 | 2022-12-24 09:21:45 | 10.6435
11184 | 恒流恒压充电 | 00:14:00 | 183:47:15 | 2.8507 | 3.7353 | 0.6651 | 2.4752 | 2022-12-24 09:22:45 | 10.6481
11185 | 恒流恒压充电 | 00:15:00 | 183:48:15 | 2.8507 | 3.7369 | 0.7126 | 2.6527 | 2022-12-24 09:23:45 | 10.6526
11186 | 恒流恒压充电 | 00:16:00 | 183:49:15 | 2.8507 | 3.7384 | 0.7602 | 2.8303 | 2022-12-24 09:24:45 | 10.6569
11187 | 恒流恒压充电 | 00:17:00 | 183:50:15 | 2.8507 | 3.74 | 0.8077 | 3.008 | 2022-12-24 09:25:45 | 10.6615
11188 | 恒流恒压充电 | 00:18:00 | 183:51:15 | 2.8507 | 3.7416 | 0.8552 | 3.1857 | 2022-12-24 09:26:45 | 10.666
11189 | 恒流恒压充电 | 00:19:00 | 183:52:15 | 2.8505 | 3.7432 | 0.9027 | 3.3635 | 2022-12-24 09:27:45 | 10.6698
11190 | 恒流恒压充电 | 00:20:00 | 183:53:15 | 2.8507 | 3.7447 | 0.9502 | 3.5414 | 2022-12-24 09:28:45 | 10.6749
11191 | 恒流恒压充电 | 00:21:00 | 183:54:15 | 2.8505 | 3.7463 | 0.9977 | 3.7193 | 2022-12-24 09:29:45 | 10.6787
11192 | 恒流恒压充电 | 00:22:00 | 183:55:15 | 2.8505 | 3.7479 | 1.0452 | 3.8973 | 2022-12-24 09:30:45 | 10.6832
11193 | 恒流恒压充电 | 00:23:00 | 183:56:15 | 2.8507 | 3.7494 | 1.0927 | 4.0754 | 2022-12-24 09:31:45 | 10.6883
11194 | 恒流恒压充电 | 00:24:00 | 183:57:15 | 2.8507 | 3.7508 | 1.1402 | 4.2536 | 2022-12-24 09:32:45 | 10.6923
11195 | 恒流恒压充电 | 00:25:00 | 183:58:15 | 2.8507 | 3.7526 | 1.1877 | 4.4318 | 2022-12-24 09:33:45 | 10.6974
11196 | 恒流恒压充电 | 00:26:00 | 183:59:15 | 2.8507 | 3.754 | 1.2352 | 4.6102 | 2022-12-24 09:34:45 | 10.7014
11197 | 恒流恒压充电 | 00:27:00 | 184:00:15 | 2.8505 | 3.7555 | 1.2828 | 4.7885 | 2022-12-24 09:35:45 | 10.7049
11198 | 恒流恒压充电 | 00:28:00 | 184:01:15 | 2.8507 | 3.7571 | 1.3303 | 4.967 | 2022-12-24 09:36:45 | 10.7102
11199 | 恒流恒压充电 | 00:29:00 | 184:02:15 | 2.8507 | 3.7586 | 1.3778 | 5.1455 | 2022-12-24 09:37:45 | 10.7145
11200 | 恒流恒压充电 | 00:30:00 | 184:03:15 | 2.8505 | 3.7602 | 1.4253 | 5.3241 | 2022-12-24 09:38:45 | 10.7183
11201 | 恒流恒压充电 | 00:31:00 | 184:04:15 | 2.8505 | 3.7616 | 1.4728 | 5.5028 | 2022-12-24 09:39:45 | 10.7223
11202 | 恒流恒压充电 | 00:32:00 | 184:05:15 | 2.8505 | 3.7632 | 1.5203 | 5.6816 | 2022-12-24 09:40:45 | 10.7269
11203 | 恒流恒压充电 | 00:33:00 | 184:06:15 | 2.8505 | 3.7647 | 1.5678 | 5.8604 | 2022-12-24 09:41:45 | 10.7311
11204 | 恒流恒压充电 | 00:34:00 | 184:07:15 | 2.8507 | 3.7662 | 1.6153 | 6.0393 | 2022-12-24 09:42:45 | 10.7362
11205 | 恒流恒压充电 | 00:35:00 | 184:08:15 | 2.8507 | 3.7676 | 1.6628 | 6.2182 | 2022-12-24 09:43:45 | 10.7401
11206 | 恒流恒压充电 | 00:36:00 | 184:09:15 | 2.8505 | 3.7692 | 1.7103 | 6.3973 | 2022-12-24 09:44:45 | 10.744
11207 | 恒流恒压充电 | 00:37:00 | 184:10:15 | 2.8505 | 3.7707 | 1.7578 | 6.5764 | 2022-12-24 09:45:45 | 10.7482
11208 | 恒流恒压充电 | 00:38:00 | 184:11:15 | 2.8507 | 3.7721 | 1.8054 | 6.7555 | 2022-12-24 09:46:45 | 10.753
11209 | 恒流恒压充电 | 00:39:00 | 184:12:15 | 2.8505 | 3.7736 | 1.8529 | 6.9348 | 2022-12-24 09:47:45 | 10.7565
11210 | 恒流恒压充电 | 00:40:00 | 184:13:15 | 2.8507 | 3.775 | 1.9004 | 7.1141 | 2022-12-24 09:48:45 | 10.7612
11211 | 恒流恒压充电 | 00:41:00 | 184:14:15 | 2.8507 | 3.7765 | 1.9479 | 7.2935 | 2022-12-24 09:49:45 | 10.7655
11212 | 恒流恒压充电 | 00:42:00 | 184:15:15 | 2.8505 | 3.7779 | 1.9954 | 7.4729 | 2022-12-24 09:50:45 | 10.7688
11213 | 恒流恒压充电 | 00:43:00 | 184:16:15 | 2.8505 | 3.7795 | 2.0429 | 7.6525 | 2022-12-24 09:51:45 | 10.7733
11214 | 恒流恒压充电 | 00:44:00 | 184:17:15 | 2.8507 | 3.781 | 2.0904 | 7.8321 | 2022-12-24 09:52:45 | 10.7783
11215 | 恒流恒压充电 | 00:45:00 | 184:18:15 | 2.8507 | 3.7823 | 2.1379 | 8.0117 | 2022-12-24 09:53:45 | 10.7821
11216 | 恒流恒压充电 | 00:46:00 | 184:19:15 | 2.8505 | 3.7839 | 2.1854 | 8.1915 | 2022-12-24 09:54:45 | 10.7859
11217 | 恒流恒压充电 | 00:47:00 | 184:20:15 | 2.8505 | 3.7854 | 2.2329 | 8.3713 | 2022-12-24 09:55:45 | 10.7901
11218 | 恒流恒压充电 | 00:48:00 | 184:21:15 | 2.8507 | 3.7868 | 2.2804 | 8.5511 | 2022-12-24 09:56:45 | 10.7949
11219 | 恒流恒压充电 | 00:49:00 | 184:22:15 | 2.8507 | 3.7883 | 2.328 | 8.7311 | 2022-12-24 09:57:45 | 10.7992
11220 | 恒流恒压充电 | 00:50:00 | 184:23:15 | 2.8505 | 3.7897 | 2.3755 | 8.9111 | 2022-12-24 09:58:45 | 10.8024
11221 | 恒流恒压充电 | 00:51:00 | 184:24:15 | 2.8505 | 3.7913 | 2.423 | 9.0912 | 2022-12-24 09:59:45 | 10.8069
11222 | 恒流恒压充电 | 00:52:00 | 184:25:15 | 2.8505 | 3.7926 | 2.4705 | 9.2713 | 2022-12-24 10:00:45 | 10.8107
11223 | 恒流恒压充电 | 00:53:00 | 184:26:15 | 2.8505 | 3.7942 | 2.518 | 9.4515 | 2022-12-24 10:01:45 | 10.8152
11224 | 恒流恒压充电 | 00:54:00 | 184:27:15 | 2.8505 | 3.7957 | 2.5655 | 9.6318 | 2022-12-24 10:02:45 | 10.8195
11225 | 恒流恒压充电 | 00:55:00 | 184:28:15 | 2.8505 | 3.7971 | 2.613 | 9.8122 | 2022-12-24 10:03:45 | 10.8235
11226 | 恒流恒压充电 | 00:56:00 | 184:29:15 | 2.8507 | 3.7986 | 2.6605 | 9.9926 | 2022-12-24 10:04:45 | 10.8285
11227 | 恒流恒压充电 | 00:57:00 | 184:30:15 | 2.8505 | 3.8002 | 2.708 | 10.1731 | 2022-12-24 10:05:45 | 10.8323
11228 | 恒流恒压充电 | 00:58:00 | 184:31:15 | 2.8505 | 3.8018 | 2.7555 | 10.3537 | 2022-12-24 10:06:45 | 10.8369
11229 | 恒流恒压充电 | 00:59:00 | 184:32:15 | 2.8507 | 3.8033 | 2.803 | 10.5344 | 2022-12-24 10:07:45 | 10.8419
11230 | 恒流恒压充电 | 01:00:00 | 184:33:15 | 2.8507 | 3.8049 | 2.8506 | 10.7151 | 2022-12-24 10:08:45 | 10.8465
11231 | 恒流恒压充电 | 01:01:00 | 184:34:15 | 2.8507 | 3.8065 | 2.8981 | 10.8959 | 2022-12-24 10:09:45 | 10.851
11232 | 恒流恒压充电 | 01:02:00 | 184:35:15 | 2.8507 | 3.808 | 2.9456 | 11.0768 | 2022-12-24 10:10:45 | 10.8553
11233 | 恒流恒压充电 | 01:03:00 | 184:36:15 | 2.8507 | 3.8097 | 2.9931 | 11.2577 | 2022-12-24 10:11:45 | 10.8602
11234 | 恒流恒压充电 | 01:04:00 | 184:37:15 | 2.8505 | 3.8112 | 3.0406 | 11.4388 | 2022-12-24 10:12:45 | 10.8637
11235 | 恒流恒压充电 | 01:05:00 | 184:38:15 | 2.8505 | 3.8128 | 3.0881 | 11.6199 | 2022-12-24 10:13:45 | 10.8682
11236 | 恒流恒压充电 | 01:06:00 | 184:39:15 | 2.8507 | 3.8144 | 3.1356 | 11.8011 | 2022-12-24 10:14:45 | 10.8736
11237 | 恒流恒压充电 | 01:07:00 | 184:40:15 | 2.8505 | 3.8163 | 3.1831 | 11.9823 | 2022-12-24 10:15:45 | 10.8782
11238 | 恒流恒压充电 | 01:08:00 | 184:41:15 | 2.8507 | 3.818 | 3.2306 | 12.1637 | 2022-12-24 10:16:45 | 10.8838
11239 | 恒流恒压充电 | 01:09:00 | 184:42:15 | 2.8507 | 3.8197 | 3.2781 | 12.3451 | 2022-12-24 10:17:45 | 10.8887
11240 | 恒流恒压充电 | 01:10:00 | 184:43:15 | 2.8507 | 3.8215 | 3.3256 | 12.5266 | 2022-12-24 10:18:45 | 10.8938
11241 | 恒流恒压充电 | 01:11:00 | 184:44:15 | 2.8507 | 3.8233 | 3.3732 | 12.7082 | 2022-12-24 10:19:45 | 10.8989
11242 | 恒流恒压充电 | 01:12:00 | 184:45:15 | 2.8507 | 3.8252 | 3.4207 | 12.8899 | 2022-12-24 10:20:45 | 10.9043
11243 | 恒流恒压充电 | 01:13:00 | 184:46:15 | 2.8505 | 3.827 | 3.4682 | 13.0717 | 2022-12-24 10:21:45 | 10.9087
11244 | 恒流恒压充电 | 01:14:00 | 184:47:15 | 2.8507 | 3.8289 | 3.5157 | 13.2536 | 2022-12-24 10:22:45 | 10.9149
11245 | 恒流恒压充电 | 01:15:00 | 184:48:15 | 2.8507 | 3.831 | 3.5632 | 13.4355 | 2022-12-24 10:23:45 | 10.9209
11246 | 恒流恒压充电 | 01:16:00 | 184:49:15 | 2.8505 | 3.833 | 3.6107 | 13.6176 | 2022-12-24 10:24:45 | 10.9258
11247 | 恒流恒压充电 | 01:17:00 | 184:50:15 | 2.8507 | 3.8351 | 3.6582 | 13.7997 | 2022-12-24 10:25:45 | 10.9326
11248 | 恒流恒压充电 | 01:18:00 | 184:51:15 | 2.8507 | 3.8373 | 3.7057 | 13.982 | 2022-12-24 10:26:45 | 10.9388
11249 | 恒流恒压充电 | 01:19:00 | 184:52:15 | 2.8505 | 3.8394 | 3.7532 | 14.1643 | 2022-12-24 10:27:45 | 10.9441
11250 | 恒流恒压充电 | 01:20:00 | 184:53:15 | 2.8507 | 3.8415 | 3.8007 | 14.3468 | 2022-12-24 10:28:45 | 10.9508
11251 | 恒流恒压充电 | 01:21:00 | 184:54:15 | 2.8505 | 3.8439 | 3.8483 | 14.5294 | 2022-12-24 10:29:45 | 10.9569
11252 | 恒流恒压充电 | 01:22:00 | 184:55:15 | 2.8507 | 3.8464 | 3.8958 | 14.712 | 2022-12-24 10:30:45 | 10.9648
11253 | 恒流恒压充电 | 01:23:00 | 184:56:15 | 2.8507 | 3.8488 | 3.9433 | 14.8948 | 2022-12-24 10:31:45 | 10.9716
11254 | 恒流恒压充电 | 01:24:00 | 184:57:15 | 2.8505 | 3.8514 | 3.9908 | 15.0778 | 2022-12-24 10:32:45 | 10.9783
11255 | 恒流恒压充电 | 01:25:00 | 184:58:15 | 2.8507 | 3.8539 | 4.0383 | 15.2608 | 2022-12-24 10:33:45 | 10.9862
11256 | 恒流恒压充电 | 01:26:00 | 184:59:15 | 2.8505 | 3.8567 | 4.0858 | 15.444 | 2022-12-24 10:34:45 | 10.9934
11257 | 恒流恒压充电 | 01:27:00 | 185:00:15 | 2.8505 | 3.8594 | 4.1333 | 15.6272 | 2022-12-24 10:35:45 | 11.0011
11258 | 恒流恒压充电 | 01:28:00 | 185:01:15 | 2.8507 | 3.8622 | 4.1808 | 15.8107 | 2022-12-24 10:36:45 | 11.0098
11259 | 恒流恒压充电 | 01:29:00 | 185:02:15 | 2.8505 | 3.8652 | 4.2283 | 15.9942 | 2022-12-24 10:37:45 | 11.0176
11260 | 恒流恒压充电 | 01:30:00 | 185:03:15 | 2.8507 | 3.8683 | 4.2758 | 16.1779 | 2022-12-24 10:38:45 | 11.0272
11261 | 恒流恒压充电 | 01:31:00 | 185:04:15 | 2.8505 | 3.8714 | 4.3233 | 16.3618 | 2022-12-24 10:39:45 | 11.0353
11262 | 恒流恒压充电 | 01:32:00 | 185:05:15 | 2.8507 | 3.8748 | 4.3709 | 16.5458 | 2022-12-24 10:40:45 | 11.0457
11263 | 恒流恒压充电 | 01:33:00 | 185:06:15 | 2.8507 | 3.878 | 4.4184 | 16.73 | 2022-12-24 10:41:45 | 11.0549
11264 | 恒流恒压充电 | 01:34:00 | 185:07:15 | 2.8505 | 3.8814 | 4.4659 | 16.9143 | 2022-12-24 10:42:45 | 11.0638
11265 | 恒流恒压充电 | 01:35:00 | 185:08:15 | 2.8505 | 3.8851 | 4.5134 | 17.0988 | 2022-12-24 10:43:45 | 11.0743
11266 | 恒流恒压充电 | 01:36:00 | 185:09:15 | 2.8505 | 3.8886 | 4.5609 | 17.2834 | 2022-12-24 10:44:45 | 11.0843
11267 | 恒流恒压充电 | 01:37:00 | 185:10:15 | 2.8505 | 3.8924 | 4.6084 | 17.4683 | 2022-12-24 10:45:45 | 11.0951
11268 | 恒流恒压充电 | 01:38:00 | 185:11:15 | 2.8507 | 3.8962 | 4.6559 | 17.6533 | 2022-12-24 10:46:45 | 11.1067
11269 | 恒流恒压充电 | 01:39:00 | 185:12:15 | 2.8505 | 3.9004 | 4.7034 | 17.8385 | 2022-12-24 10:47:45 | 11.1179
11270 | 恒流恒压充电 | 01:40:00 | 185:13:15 | 2.8507 | 3.9045 | 4.7509 | 18.0239 | 2022-12-24 10:48:45 | 11.1304
11271 | 恒流恒压充电 | 01:41:00 | 185:14:15 | 2.8505 | 3.9087 | 4.7984 | 18.2095 | 2022-12-24 10:49:45 | 11.1416
11272 | 恒流恒压充电 | 01:42:00 | 185:15:15 | 2.8505 | 3.913 | 4.8459 | 18.3953 | 2022-12-24 10:50:45 | 11.1538
11273 | 恒流恒压充电 | 01:43:00 | 185:16:15 | 2.8505 | 3.9174 | 4.8935 | 18.5813 | 2022-12-24 10:51:45 | 11.1664
11274 | 恒流恒压充电 | 01:44:00 | 185:17:15 | 2.8505 | 3.922 | 4.941 | 18.7675 | 2022-12-24 10:52:45 | 11.1795
11275 | 恒流恒压充电 | 01:45:00 | 185:18:15 | 2.8507 | 3.9266 | 4.9885 | 18.954 | 2022-12-24 10:53:45 | 11.1934
11276 | 恒流恒压充电 | 01:46:00 | 185:19:15 | 2.8507 | 3.9314 | 5.036 | 19.1406 | 2022-12-24 10:54:45 | 11.2071
11277 | 恒流恒压充电 | 01:47:00 | 185:20:15 | 2.8505 | 3.9363 | 5.0835 | 19.3275 | 2022-12-24 10:55:45 | 11.2203
11278 | 恒流恒压充电 | 01:48:00 | 185:21:15 | 2.8507 | 3.9411 | 5.131 | 19.5146 | 2022-12-24 10:56:45 | 11.2347
11279 | 恒流恒压充电 | 01:49:00 | 185:22:15 | 2.8507 | 3.9461 | 5.1785 | 19.702 | 2022-12-24 10:57:45 | 11.249
11280 | 恒流恒压充电 | 01:50:00 | 185:23:15 | 2.8507 | 3.9511 | 5.226 | 19.8896 | 2022-12-24 10:58:45 | 11.2632
11281 | 恒流恒压充电 | 01:51:00 | 185:24:15 | 2.8507 | 3.9563 | 5.2735 | 20.0774 | 2022-12-24 10:59:45 | 11.2781
11282 | 恒流恒压充电 | 01:52:00 | 185:25:15 | 2.8505 | 3.9614 | 5.321 | 20.2655 | 2022-12-24 11:00:45 | 11.2918
11283 | 恒流恒压充电 | 01:53:00 | 185:26:15 | 2.8505 | 3.9668 | 5.3685 | 20.4538 | 2022-12-24 11:01:45 | 11.3072
11284 | 恒流恒压充电 | 01:54:00 | 185:27:15 | 2.8507 | 3.9721 | 5.4161 | 20.6424 | 2022-12-24 11:02:45 | 11.3231
11285 | 恒流恒压充电 | 01:55:00 | 185:28:15 | 2.8505 | 3.9774 | 5.4636 | 20.8312 | 2022-12-24 11:03:45 | 11.3374
11286 | 恒流恒压充电 | 01:56:00 | 185:29:15 | 2.8505 | 3.9829 | 5.5111 | 21.0203 | 2022-12-24 11:04:45 | 11.3531
11287 | 恒流恒压充电 | 01:57:00 | 185:30:15 | 2.8507 | 3.9882 | 5.5586 | 21.2097 | 2022-12-24 11:05:45 | 11.369
11288 | 恒流恒压充电 | 01:58:00 | 185:31:15 | 2.8507 | 3.9937 | 5.6061 | 21.3993 | 2022-12-24 11:06:45 | 11.3847
11289 | 恒流恒压充电 | 01:59:00 | 185:32:15 | 2.8505 | 3.9992 | 5.6536 | 21.5892 | 2022-12-24 11:07:45 | 11.3996
11290 | 恒流恒压充电 | 02:00:00 | 185:33:15 | 2.8505 | 4.0047 | 5.7011 | 21.7793 | 2022-12-24 11:08:45 | 11.4152
11291 | 恒流恒压充电 | 02:01:00 | 185:34:15 | 2.8507 | 4.0102 | 5.7486 | 21.9697 | 2022-12-24 11:09:45 | 11.4317
11292 | 恒流恒压充电 | 02:02:00 | 185:35:15 | 2.8507 | 4.0156 | 5.7961 | 22.1603 | 2022-12-24 11:10:45 | 11.4471
11293 | 恒流恒压充电 | 02:03:00 | 185:36:15 | 2.8507 | 4.0211 | 5.8436 | 22.3512 | 2022-12-24 11:11:45 | 11.4628
11294 | 恒流恒压充电 | 02:04:00 | 185:37:15 | 2.8505 | 4.0268 | 5.8911 | 22.5424 | 2022-12-24 11:12:45 | 11.4782
11295 | 恒流恒压充电 | 02:05:00 | 185:38:15 | 2.8507 | 4.0321 | 5.9387 | 22.7338 | 2022-12-24 11:13:45 | 11.4941
11296 | 恒流恒压充电 | 02:06:00 | 185:39:15 | 2.8505 | 4.0378 | 5.9862 | 22.9255 | 2022-12-24 11:14:45 | 11.5096
11297 | 恒流恒压充电 | 02:07:00 | 185:40:15 | 2.8505 | 4.0432 | 6.0337 | 23.1175 | 2022-12-24 11:15:45 | 11.525
11298 | 恒流恒压充电 | 02:08:00 | 185:41:15 | 2.8505 | 4.0487 | 6.0812 | 23.3097 | 2022-12-24 11:16:45 | 11.5407
11299 | 恒流恒压充电 | 02:09:00 | 185:42:15 | 2.8505 | 4.0542 | 6.1287 | 23.5022 | 2022-12-24 11:17:45 | 11.5563
11300 | 恒流恒压充电 | 02:10:00 | 185:43:15 | 2.8505 | 4.0597 | 6.1762 | 23.695 | 2022-12-24 11:18:45 | 11.572
11301 | 恒流恒压充电 | 02:11:00 | 185:44:15 | 2.8505 | 4.0652 | 6.2237 | 23.888 | 2022-12-24 11:19:45 | 11.5877
11302 | 恒流恒压充电 | 02:12:00 | 185:45:15 | 2.8505 | 4.0708 | 6.2712 | 24.0812 | 2022-12-24 11:20:45 | 11.6037
11303 | 恒流恒压充电 | 02:13:00 | 185:46:15 | 2.8505 | 4.0762 | 6.3187 | 24.2748 | 2022-12-24 11:21:45 | 11.619
11304 | 恒流恒压充电 | 02:14:00 | 185:47:15 | 2.8505 | 4.0817 | 6.3662 | 24.4685 | 2022-12-24 11:22:45 | 11.6347
11305 | 恒流恒压充电 | 02:15:00 | 185:48:15 | 2.8507 | 4.0871 | 6.4137 | 24.6626 | 2022-12-24 11:23:45 | 11.6509
11306 | 恒流恒压充电 | 02:16:00 | 185:49:15 | 2.8505 | 4.0925 | 6.4613 | 24.8569 | 2022-12-24 11:24:45 | 11.6655
11307 | 恒流恒压充电 | 02:17:00 | 185:50:15 | 2.8505 | 4.0978 | 6.5088 | 25.0514 | 2022-12-24 11:25:45 | 11.6806
11308 | 恒流恒压充电 | 02:18:00 | 185:51:15 | 2.8507 | 4.1031 | 6.5563 | 25.2463 | 2022-12-24 11:26:45 | 11.6965
11309 | 恒流恒压充电 | 02:19:00 | 185:52:15 | 2.8505 | 4.1083 | 6.6038 | 25.4413 | 2022-12-24 11:27:45 | 11.7105
11310 | 恒流恒压充电 | 02:20:00 | 185:53:15 | 2.8507 | 4.1136 | 6.6513 | 25.6366 | 2022-12-24 11:28:45 | 11.7265
11311 | 恒流恒压充电 | 02:21:00 | 185:54:15 | 2.8507 | 4.1186 | 6.6988 | 25.8322 | 2022-12-24 11:29:45 | 11.7407
11312 | 恒流恒压充电 | 02:22:00 | 185:55:15 | 2.8507 | 4.1236 | 6.7463 | 26.028 | 2022-12-24 11:30:45 | 11.755
11313 | 恒流恒压充电 | 02:23:00 | 185:56:15 | 2.8505 | 4.1285 | 6.7938 | 26.224 | 2022-12-24 11:31:45 | 11.7681
11314 | 恒流恒压充电 | 02:24:00 | 185:57:15 | 2.8505 | 4.1333 | 6.8413 | 26.4202 | 2022-12-24 11:32:45 | 11.7818
11315 | 恒流恒压充电 | 02:25:00 | 185:58:15 | 2.8505 | 4.1378 | 6.8888 | 26.6167 | 2022-12-24 11:33:45 | 11.7946
11316 | 恒流恒压充电 | 02:26:00 | 185:59:15 | 2.8507 | 4.1427 | 6.9363 | 26.8134 | 2022-12-24 11:34:45 | 11.8094
11317 | 恒流恒压充电 | 02:27:00 | 186:00:15 | 2.8505 | 4.1472 | 6.9838 | 27.0103 | 2022-12-24 11:35:45 | 11.8214
11318 | 恒流恒压充电 | 02:28:00 | 186:01:15 | 2.8505 | 4.1519 | 7.0314 | 27.2075 | 2022-12-24 11:36:45 | 11.8348
11319 | 恒流恒压充电 | 02:29:00 | 186:02:15 | 2.8505 | 4.1567 | 7.0789 | 27.4048 | 2022-12-24 11:37:45 | 11.8485
11320 | 恒流恒压充电 | 02:30:00 | 186:03:15 | 2.8505 | 4.1615 | 7.1264 | 27.6024 | 2022-12-24 11:38:45 | 11.8622
11321 | 恒流恒压充电 | 02:31:00 | 186:04:15 | 2.8505 | 4.1665 | 7.1739 | 27.8003 | 2022-12-24 11:39:45 | 11.8764
11322 | 恒流恒压充电 | 02:32:00 | 186:05:15 | 2.8507 | 4.1715 | 7.2214 | 27.9983 | 2022-12-24 11:40:45 | 11.8915
11323 | 恒流恒压充电 | 02:33:00 | 186:06:15 | 2.8507 | 4.1765 | 7.2689 | 28.1966 | 2022-12-24 11:41:45 | 11.9058
11324 | 恒流恒压充电 | 02:34:00 | 186:07:15 | 2.8505 | 4.1817 | 7.3164 | 28.3952 | 2022-12-24 11:42:45 | 11.9198
11325 | 恒流恒压充电 | 02:35:00 | 186:08:15 | 2.8507 | 4.187 | 7.3639 | 28.594 | 2022-12-24 11:43:45 | 11.9357
11326 | 恒流恒压充电 | 02:36:00 | 186:09:15 | 2.8505 | 4.1924 | 7.4114 | 28.793 | 2022-12-24 11:44:45 | 11.9503
11327 | 恒流恒压充电 | 02:37:00 | 186:10:15 | 2.8505 | 4.1977 | 7.4589 | 28.9923 | 2022-12-24 11:45:45 | 11.9654
11328 | 恒流恒压充电 | 02:38:00 | 186:11:15 | 2.8505 | 4.2029 | 7.5064 | 29.1919 | 2022-12-24 11:46:45 | 11.9802
11329 | 恒流恒压充电 | 02:39:00 | 186:12:15 | 2.8505 | 4.2083 | 7.5539 | 29.3917 | 2022-12-24 11:47:45 | 11.9956
11330 | 恒流恒压充电 | 02:40:00 | 186:13:15 | 2.8505 | 4.2138 | 7.6015 | 29.5917 | 2022-12-24 11:48:45 | 12.0113
11331 | 恒流恒压充电 | 02:41:00 | 186:14:15 | 2.8505 | 4.2192 | 7.649 | 29.792 | 2022-12-24 11:49:45 | 12.0267
11332 | 恒流恒压充电 | 02:42:00 | 186:15:15 | 2.8505 | 4.2246 | 7.6965 | 29.9926 | 2022-12-24 11:50:45 | 12.0421
11333 | 恒流恒压充电 | 02:43:00 | 186:16:15 | 2.8507 | 4.23 | 7.744 | 30.1934 | 2022-12-24 11:51:45 | 12.0583
11334 | 恒流恒压充电 | 02:44:00 | 186:17:15 | 2.8505 | 4.2355 | 7.7915 | 30.3945 | 2022-12-24 11:52:45 | 12.0731
11335 | 恒流恒压充电 | 02:45:00 | 186:18:15 | 2.8505 | 4.2409 | 7.839 | 30.5959 | 2022-12-24 11:53:45 | 12.0885
11336 | 恒流恒压充电 | 02:46:00 | 186:19:15 | 2.8505 | 4.2464 | 7.8865 | 30.7975 | 2022-12-24 11:54:45 | 12.1042
11337 | 恒流恒压充电 | 02:47:00 | 186:20:15 | 2.8505 | 4.2518 | 7.934 | 30.9994 | 2022-12-24 11:55:45 | 12.1196
11338 | 恒流恒压充电 | 02:48:00 | 186:21:15 | 2.8505 | 4.2572 | 7.9815 | 31.2015 | 2022-12-24 11:56:45 | 12.135
11339 | 恒流恒压充电 | 02:49:00 | 186:22:15 | 2.8505 | 4.2624 | 8.029 | 31.4039 | 2022-12-24 11:57:45 | 12.1498
11340 | 恒流恒压充电 | 02:50:00 | 186:23:15 | 2.8505 | 4.2679 | 8.0765 | 31.6065 | 2022-12-24 11:58:45 | 12.1655
11341 | 恒流恒压充电 | 02:51:00 | 186:24:15 | 2.8505 | 4.2732 | 8.124 | 31.8094 | 2022-12-24 11:59:45 | 12.1806
11342 | 恒流恒压充电 | 02:52:00 | 186:25:15 | 2.8507 | 4.2784 | 8.1716 | 32.0125 | 2022-12-24 12:00:45 | 12.1963
11343 | 恒流恒压充电 | 02:53:00 | 186:26:15 | 2.8505 | 4.2837 | 8.2191 | 32.2159 | 2022-12-24 12:01:45 | 12.2105
11344 | 恒流恒压充电 | 02:54:00 | 186:27:15 | 2.8507 | 4.289 | 8.2666 | 32.4195 | 2022-12-24 12:02:45 | 12.2265
11345 | 恒流恒压充电 | 02:55:00 | 186:28:15 | 2.8505 | 4.2942 | 8.3141 | 32.6234 | 2022-12-24 12:03:45 | 12.2404
11346 | 恒流恒压充电 | 02:56:00 | 186:29:15 | 2.8505 | 4.2994 | 8.3616 | 32.8276 | 2022-12-24 12:04:45 | 12.2553
11347 | 恒流恒压充电 | 02:57:00 | 186:30:15 | 2.8505 | 4.3045 | 8.4091 | 33.0319 | 2022-12-24 12:05:45 | 12.2698
11348 | 恒流恒压充电 | 02:58:00 | 186:31:15 | 2.8505 | 4.3097 | 8.4566 | 33.2366 | 2022-12-24 12:06:45 | 12.2846
11349 | 恒流恒压充电 | 02:59:00 | 186:32:15 | 2.8505 | 4.3147 | 8.5041 | 33.4414 | 2022-12-24 12:07:45 | 12.2989
11350 | 恒流恒压充电 | 03:00:00 | 186:33:15 | 2.8505 | 4.3199 | 8.5516 | 33.6465 | 2022-12-24 12:08:45 | 12.3137
11351 | 恒流恒压充电 | 03:01:00 | 186:34:15 | 2.8505 | 4.325 | 8.5991 | 33.8519 | 2022-12-24 12:09:45 | 12.3282
11352 | 恒流恒压充电 | 03:02:00 | 186:35:15 | 2.8503 | 4.3303 | 8.6466 | 34.0575 | 2022-12-24 12:10:45 | 12.3424
11353 | 恒流恒压充电 | 03:03:00 | 186:36:15 | 2.8505 | 4.3357 | 8.6941 | 34.2633 | 2022-12-24 12:11:45 | 12.3587
11354 | 恒流恒压充电 | 03:04:00 | 186:37:15 | 2.8503 | 4.341 | 8.7417 | 34.4694 | 2022-12-24 12:12:45 | 12.3729
11355 | 恒流恒压充电 | 03:05:00 | 186:38:15 | 2.8503 | 4.3465 | 8.7892 | 34.6758 | 2022-12-24 12:13:45 | 12.3886
11356 | 恒流恒压充电 | 03:06:00 | 186:39:15 | 2.6926 | 4.3499 | 8.8361 | 34.8799 | 2022-12-24 12:14:45 | 11.7126
11357 | 恒流恒压充电 | 03:07:00 | 186:40:15 | 2.3856 | 4.3499 | 8.8783 | 35.0635 | 2022-12-24 12:15:45 | 10.3773
11358 | 恒流恒压充电 | 03:08:00 | 186:41:15 | 2.138 | 4.3499 | 8.916 | 35.2273 | 2022-12-24 12:16:45 | 9.3001
11359 | 恒流恒压充电 | 03:09:00 | 186:42:15 | 1.9303 | 4.35 | 8.9498 | 35.3745 | 2022-12-24 12:17:45 | 8.397
11360 | 恒流恒压充电 | 03:10:00 | 186:43:15 | 1.7457 | 4.3499 | 8.9804 | 35.5074 | 2022-12-24 12:18:45 | 7.5935
11361 | 恒流恒压充电 | 03:11:00 | 186:44:15 | 1.5866 | 4.3499 | 9.0081 | 35.6281 | 2022-12-24 12:19:45 | 6.9015
11362 | 恒流恒压充电 | 03:12:00 | 186:45:15 | 1.4462 | 4.3499 | 9.0334 | 35.738 | 2022-12-24 12:20:45 | 6.2907
11363 | 恒流恒压充电 | 03:13:00 | 186:46:15 | 1.3251 | 4.3499 | 9.0565 | 35.8385 | 2022-12-24 12:21:45 | 5.764
11364 | 恒流恒压充电 | 03:14:00 | 186:47:15 | 1.2168 | 4.3499 | 9.0776 | 35.9305 | 2022-12-24 12:22:45 | 5.2929
11365 | 恒流恒压充电 | 03:15:00 | 186:48:15 | 1.1191 | 4.3499 | 9.097 | 36.0149 | 2022-12-24 12:23:45 | 4.8678
11366 | 恒流恒压充电 | 03:16:00 | 186:49:15 | 1.0309 | 4.3499 | 9.1149 | 36.0927 | 2022-12-24 12:24:45 | 4.4843
11367 | 恒流恒压充电 | 03:17:00 | 186:50:15 | 0.9509 | 4.3499 | 9.1314 | 36.1644 | 2022-12-24 12:25:45 | 4.1362
11368 | 恒流恒压充电 | 03:18:00 | 186:51:15 | 0.879 | 4.35 | 9.1466 | 36.2308 | 2022-12-24 12:26:45 | 3.8238
11369 | 恒流恒压充电 | 03:19:00 | 186:52:15 | 0.8167 | 4.3499 | 9.1608 | 36.2923 | 2022-12-24 12:27:45 | 3.5525
11370 | 恒流恒压充电 | 03:20:00 | 186:53:15 | 0.7592 | 4.3499 | 9.1739 | 36.3494 | 2022-12-24 12:28:45 | 3.3024
11371 | 恒流恒压充电 | 03:21:00 | 186:54:15 | 0.705 | 4.3499 | 9.1861 | 36.4025 | 2022-12-24 12:29:45 | 3.0667
11372 | 恒流恒压充电 | 03:22:00 | 186:55:15 | 0.6568 | 4.3499 | 9.1975 | 36.4519 | 2022-12-24 12:30:45 | 2.8572
11373 | 恒流恒压充电 | 03:23:00 | 186:56:15 | 0.6139 | 4.3499 | 9.2081 | 36.498 | 2022-12-24 12:31:45 | 2.6705
11374 | 恒流恒压充电 | 03:24:00 | 186:57:15 | 0.5738 | 4.3499 | 9.218 | 36.541 | 2022-12-24 12:32:45 | 2.4959
11375 | 恒流恒压充电 | 03:25:00 | 186:58:15 | 0.5399 | 4.3499 | 9.2272 | 36.5814 | 2022-12-24 12:33:45 | 2.3486
11376 | 恒流恒压充电 | 03:26:00 | 186:59:15 | 0.5008 | 4.3499 | 9.2359 | 36.6191 | 2022-12-24 12:34:45 | 2.1786
11377 | 恒流恒压充电 | 03:26:53 | 187:00:08 | 0.4743 | 4.3499 | 9.2431 | 36.6504 | 2022-12-24 12:35:38 | 2.0629
11378 | 搁置 | 00:00:00 | 187:00:08 | 0 | 4.3466 | 0 | 0 | 2022-12-24 12:35:38 | 0
11379 | 搁置 | 00:01:00 | 187:01:08 | 0 | 4.3408 | 0 | 0 | 2022-12-24 12:36:38 | 0
11380 | 搁置 | 00:02:00 | 187:02:08 | 0 | 4.3395 | 0 | 0 | 2022-12-24 12:37:38 | 0
11381 | 搁置 | 00:03:00 | 187:03:08 | 0 | 4.3387 | 0 | 0 | 2022-12-24 12:38:38 | 0
11382 | 搁置 | 00:04:00 | 187:04:08 | 0 | 4.3379 | 0 | 0 | 2022-12-24 12:39:38 | 0
11383 | 搁置 | 00:05:00 | 187:05:08 | 0 | 4.3373 | 0 | 0 | 2022-12-24 12:40:38 | 0
11384 | 搁置 | 00:06:00 | 187:06:08 | 0 | 4.3366 | 0 | 0 | 2022-12-24 12:41:38 | 0
11385 | 搁置 | 00:07:00 | 187:07:08 | 0 | 4.3362 | 0 | 0 | 2022-12-24 12:42:38 | 0
11386 | 搁置 | 00:08:00 | 187:08:08 | 0 | 4.3358 | 0 | 0 | 2022-12-24 12:43:38 | 0
11387 | 搁置 | 00:09:00 | 187:09:08 | 0 | 4.3353 | 0 | 0 | 2022-12-24 12:44:38 | 0
11388 | 搁置 | 00:10:00 | 187:10:08 | 0 | 4.3349 | 0 | 0 | 2022-12-24 12:45:38 | 0
11389 | 搁置 | 00:11:00 | 187:11:08 | 0 | 4.3345 | 0 | 0 | 2022-12-24 12:46:38 | 0
11390 | 搁置 | 00:12:00 | 187:12:08 | 0 | 4.3342 | 0 | 0 | 2022-12-24 12:47:38 | 0
11391 | 搁置 | 00:13:00 | 187:13:08 | 0 | 4.3339 | 0 | 0 | 2022-12-24 12:48:38 | 0
11392 | 搁置 | 00:14:00 | 187:14:08 | 0 | 4.3336 | 0 | 0 | 2022-12-24 12:49:38 | 0
11393 | 搁置 | 00:15:00 | 187:15:08 | 0 | 4.3334 | 0 | 0 | 2022-12-24 12:50:38 | 0
11394 | 恒流放电 | 00:00:00 | 187:15:08 | -4.7491 | 4.308 | 0 | 0 | 2022-12-24 12:50:38 | -20.459
11395 | 恒流放电 | 00:01:00 | 187:16:08 | -4.7503 | 4.2496 | 0.0792 | 0.3373 | 2022-12-24 12:51:38 | -20.1868
11396 | 恒流放电 | 00:02:00 | 187:17:08 | -4.7503 | 4.2377 | 0.1583 | 0.6732 | 2022-12-24 12:52:38 | -20.1303
11397 | 恒流放电 | 00:03:00 | 187:18:08 | -4.7503 | 4.2275 | 0.2375 | 1.0083 | 2022-12-24 12:53:38 | -20.0819
11398 | 恒流放电 | 00:04:00 | 187:19:08 | -4.7503 | 4.2182 | 0.3167 | 1.3426 | 2022-12-24 12:54:38 | -20.0377
11399 | 恒流放电 | 00:05:00 | 187:20:08 | -4.7501 | 4.2093 | 0.3959 | 1.6762 | 2022-12-24 12:55:38 | -19.9946
11400 | 恒流放电 | 00:06:00 | 187:21:08 | -4.7503 | 4.2007 | 0.475 | 2.0091 | 2022-12-24 12:56:38 | -19.9545
11401 | 恒流放电 | 00:07:00 | 187:22:08 | -4.7501 | 4.192 | 0.5542 | 2.3414 | 2022-12-24 12:57:38 | -19.9124
11402 | 恒流放电 | 00:08:00 | 187:23:08 | -4.7503 | 4.1835 | 0.6334 | 2.6729 | 2022-12-24 12:58:38 | -19.8728
11403 | 恒流放电 | 00:09:00 | 187:24:08 | -4.7501 | 4.1748 | 0.7125 | 3.0038 | 2022-12-24 12:59:38 | -19.8307
11404 | 恒流放电 | 00:10:00 | 187:25:08 | -4.7503 | 4.1661 | 0.7917 | 3.3339 | 2022-12-24 13:00:38 | -19.7902
11405 | 恒流放电 | 00:11:00 | 187:26:08 | -4.7503 | 4.1572 | 0.8709 | 3.6634 | 2022-12-24 13:01:38 | -19.7479
11406 | 恒流放电 | 00:12:00 | 187:27:08 | -4.7501 | 4.1482 | 0.95 | 3.9922 | 2022-12-24 13:02:38 | -19.7043
11407 | 恒流放电 | 00:13:00 | 187:28:08 | -4.7503 | 4.139 | 1.0292 | 4.3202 | 2022-12-24 13:03:38 | -19.6615
11408 | 恒流放电 | 00:14:00 | 187:29:08 | -4.7503 | 4.1296 | 1.1084 | 4.6475 | 2022-12-24 13:04:38 | -19.6168
11409 | 恒流放电 | 00:15:00 | 187:30:08 | -4.7503 | 4.1202 | 1.1876 | 4.9741 | 2022-12-24 13:05:38 | -19.5721
11410 | 恒流放电 | 00:16:00 | 187:31:08 | -4.7503 | 4.1107 | 1.2667 | 5.2999 | 2022-12-24 13:06:38 | -19.527
11411 | 恒流放电 | 00:17:00 | 187:32:08 | -4.7503 | 4.1011 | 1.3459 | 5.625 | 2022-12-24 13:07:38 | -19.4814
11412 | 恒流放电 | 00:18:00 | 187:33:08 | -4.7503 | 4.0914 | 1.4251 | 5.9493 | 2022-12-24 13:08:38 | -19.4353
11413 | 恒流放电 | 00:19:00 | 187:34:08 | -4.7503 | 4.0817 | 1.5042 | 6.2729 | 2022-12-24 13:09:38 | -19.3893
11414 | 恒流放电 | 00:20:00 | 187:35:08 | -4.7503 | 4.0719 | 1.5834 | 6.5956 | 2022-12-24 13:10:38 | -19.3427
11415 | 恒流放电 | 00:21:00 | 187:36:08 | -4.7503 | 4.0622 | 1.6626 | 6.9176 | 2022-12-24 13:11:38 | -19.2966
11416 | 恒流放电 | 00:22:00 | 187:37:08 | -4.7503 | 4.0525 | 1.7418 | 7.2388 | 2022-12-24 13:12:38 | -19.2506
11417 | 恒流放电 | 00:23:00 | 187:38:08 | -4.7503 | 4.0428 | 1.8209 | 7.5593 | 2022-12-24 13:13:38 | -19.2045
11418 | 恒流放电 | 00:24:00 | 187:39:08 | -4.7503 | 4.0333 | 1.9001 | 7.879 | 2022-12-24 13:14:38 | -19.1593
11419 | 恒流放电 | 00:25:00 | 187:40:08 | -4.7503 | 4.0239 | 1.9793 | 8.1979 | 2022-12-24 13:15:38 | -19.1147
11420 | 恒流放电 | 00:26:00 | 187:41:08 | -4.7501 | 4.0146 | 2.0584 | 8.5161 | 2022-12-24 13:16:38 | -19.0697
11421 | 恒流放电 | 00:27:00 | 187:42:08 | -4.7503 | 4.0054 | 2.1376 | 8.8336 | 2022-12-24 13:17:38 | -19.0268
11422 | 恒流放电 | 00:28:00 | 187:43:08 | -4.7503 | 3.9964 | 2.2168 | 9.1504 | 2022-12-24 13:18:38 | -18.9841
11423 | 恒流放电 | 00:29:00 | 187:44:08 | -4.7503 | 3.9875 | 2.296 | 9.4664 | 2022-12-24 13:19:38 | -18.9418
11424 | 恒流放电 | 00:30:00 | 187:45:08 | -4.7503 | 3.9786 | 2.3751 | 9.7818 | 2022-12-24 13:20:38 | -18.8995
11425 | 恒流放电 | 00:31:00 | 187:46:08 | -4.7503 | 3.9702 | 2.4543 | 10.0964 | 2022-12-24 13:21:38 | -18.8596
11426 | 恒流放电 | 00:32:00 | 187:47:08 | -4.7503 | 3.9618 | 2.5335 | 10.4104 | 2022-12-24 13:22:38 | -18.8197
11427 | 恒流放电 | 00:33:00 | 187:48:08 | -4.7503 | 3.9539 | 2.6126 | 10.7237 | 2022-12-24 13:23:38 | -18.7822
11428 | 恒流放电 | 00:34:00 | 187:49:08 | -4.7503 | 3.9464 | 2.6918 | 11.0365 | 2022-12-24 13:24:38 | -18.7465
11429 | 恒流放电 | 00:35:00 | 187:50:08 | -4.7503 | 3.9389 | 2.771 | 11.3486 | 2022-12-24 13:25:38 | -18.7109
11430 | 恒流放电 | 00:36:00 | 187:51:08 | -4.7503 | 3.932 | 2.8502 | 11.6602 | 2022-12-24 13:26:38 | -18.6781
11431 | 恒流放电 | 00:37:00 | 187:52:08 | -4.7503 | 3.9254 | 2.9293 | 11.9712 | 2022-12-24 13:27:38 | -18.6468
11432 | 恒流放电 | 00:38:00 | 187:53:08 | -4.7501 | 3.9189 | 3.0085 | 12.2817 | 2022-12-24 13:28:38 | -18.6151
11433 | 恒流放电 | 00:39:00 | 187:54:08 | -4.7503 | 3.9125 | 3.0877 | 12.5917 | 2022-12-24 13:29:38 | -18.5855
11434 | 恒流放电 | 00:40:00 | 187:55:08 | -4.7503 | 3.9062 | 3.1668 | 12.9012 | 2022-12-24 13:30:38 | -18.5556
11435 | 恒流放电 | 00:41:00 | 187:56:08 | -4.7503 | 3.8997 | 3.246 | 13.2102 | 2022-12-24 13:31:38 | -18.5247
11436 | 恒流放电 | 00:42:00 | 187:57:08 | -4.7503 | 3.8934 | 3.3252 | 13.5187 | 2022-12-24 13:32:38 | -18.4948
11437 | 恒流放电 | 00:43:00 | 187:58:08 | -4.7503 | 3.8872 | 3.4043 | 13.8267 | 2022-12-24 13:33:38 | -18.4653
11438 | 恒流放电 | 00:44:00 | 187:59:08 | -4.7503 | 3.8805 | 3.4835 | 14.1342 | 2022-12-24 13:34:38 | -18.4335
11439 | 恒流放电 | 00:45:00 | 188:00:08 | -4.7503 | 3.8741 | 3.5627 | 14.4412 | 2022-12-24 13:35:38 | -18.4031
11440 | 恒流放电 | 00:46:00 | 188:01:08 | -4.7503 | 3.8675 | 3.6419 | 14.7476 | 2022-12-24 13:36:38 | -18.3717
11441 | 恒流放电 | 00:47:00 | 188:02:08 | -4.7501 | 3.8607 | 3.721 | 15.0536 | 2022-12-24 13:37:38 | -18.3387
11442 | 恒流放电 | 00:48:00 | 188:03:08 | -4.7503 | 3.8539 | 3.8002 | 15.359 | 2022-12-24 13:38:38 | -18.3071
11443 | 恒流放电 | 00:49:00 | 188:04:08 | -4.7503 | 3.8473 | 3.8794 | 15.6638 | 2022-12-24 13:39:38 | -18.2758
11444 | 恒流放电 | 00:50:00 | 188:05:08 | -4.7501 | 3.8405 | 3.9585 | 15.9681 | 2022-12-24 13:40:38 | -18.2427
11445 | 恒流放电 | 00:51:00 | 188:06:08 | -4.7501 | 3.8341 | 4.0377 | 16.2719 | 2022-12-24 13:41:38 | -18.2123
11446 | 恒流放电 | 00:52:00 | 188:07:08 | -4.7503 | 3.8275 | 4.1169 | 16.5752 | 2022-12-24 13:42:38 | -18.1817
11447 | 恒流放电 | 00:53:00 | 188:08:08 | -4.7503 | 3.8212 | 4.1961 | 16.878 | 2022-12-24 13:43:38 | -18.1518
11448 | 恒流放电 | 00:54:00 | 188:09:08 | -4.7503 | 3.8149 | 4.2752 | 17.1803 | 2022-12-24 13:44:38 | -18.1219
11449 | 恒流放电 | 00:55:00 | 188:10:08 | -4.7503 | 3.8089 | 4.3544 | 17.4821 | 2022-12-24 13:45:38 | -18.0934
11450 | 恒流放电 | 00:56:00 | 188:11:08 | -4.7501 | 3.803 | 4.4336 | 17.7834 | 2022-12-24 13:46:38 | -18.0646
11451 | 恒流放电 | 00:57:00 | 188:12:08 | -4.7503 | 3.7973 | 4.5127 | 18.0842 | 2022-12-24 13:47:38 | -18.0383
11452 | 恒流放电 | 00:58:00 | 188:13:08 | -4.7503 | 3.7918 | 4.5919 | 18.3847 | 2022-12-24 13:48:38 | -18.0121
11453 | 恒流放电 | 00:59:00 | 188:14:08 | -4.7503 | 3.7867 | 4.6711 | 18.6846 | 2022-12-24 13:49:38 | -17.9879
11454 | 恒流放电 | 01:00:00 | 188:15:08 | -4.7503 | 3.7815 | 4.7503 | 18.9842 | 2022-12-24 13:50:38 | -17.9632
11455 | 恒流放电 | 01:01:00 | 188:16:08 | -4.7503 | 3.7767 | 4.8294 | 19.2834 | 2022-12-24 13:51:38 | -17.9404
11456 | 恒流放电 | 01:02:00 | 188:17:08 | -4.7503 | 3.7721 | 4.9086 | 19.5823 | 2022-12-24 13:52:38 | -17.9186
11457 | 恒流放电 | 01:03:00 | 188:18:08 | -4.7503 | 3.7676 | 4.9878 | 19.8807 | 2022-12-24 13:53:38 | -17.8972
11458 | 恒流放电 | 01:04:00 | 188:19:08 | -4.7503 | 3.7636 | 5.0669 | 20.1788 | 2022-12-24 13:54:38 | -17.8782
11459 | 恒流放电 | 01:05:00 | 188:20:08 | -4.7503 | 3.7594 | 5.1461 | 20.4766 | 2022-12-24 13:55:38 | -17.8582
11460 | 恒流放电 | 01:06:00 | 188:21:08 | -4.7503 | 3.7555 | 5.2253 | 20.7741 | 2022-12-24 13:56:38 | -17.8397
11461 | 恒流放电 | 01:07:00 | 188:22:08 | -4.7503 | 3.7518 | 5.3045 | 21.0713 | 2022-12-24 13:57:38 | -17.8221
11462 | 恒流放电 | 01:08:00 | 188:23:08 | -4.7503 | 3.7483 | 5.3836 | 21.3682 | 2022-12-24 13:58:38 | -17.8055
11463 | 恒流放电 | 01:09:00 | 188:24:08 | -4.7503 | 3.7449 | 5.4628 | 21.6648 | 2022-12-24 13:59:38 | -17.7894
11464 | 恒流放电 | 01:10:00 | 188:25:08 | -4.7503 | 3.7415 | 5.542 | 21.9612 | 2022-12-24 14:00:38 | -17.7732
11465 | 恒流放电 | 01:11:00 | 188:26:08 | -4.7503 | 3.7383 | 5.6211 | 22.2573 | 2022-12-24 14:01:38 | -17.758
11466 | 恒流放电 | 01:12:00 | 188:27:08 | -4.7503 | 3.7352 | 5.7003 | 22.5531 | 2022-12-24 14:02:38 | -17.7433
11467 | 恒流放电 | 01:13:00 | 188:28:08 | -4.7503 | 3.7321 | 5.7795 | 22.8487 | 2022-12-24 14:03:38 | -17.7286
11468 | 恒流放电 | 01:14:00 | 188:29:08 | -4.7503 | 3.7292 | 5.8586 | 23.1441 | 2022-12-24 14:04:38 | -17.7148
11469 | 恒流放电 | 01:15:00 | 188:30:08 | -4.7503 | 3.7263 | 5.9378 | 23.4392 | 2022-12-24 14:05:38 | -17.701
11470 | 恒流放电 | 01:16:00 | 188:31:08 | -4.7503 | 3.7234 | 6.017 | 23.7341 | 2022-12-24 14:06:38 | -17.6872
11471 | 恒流放电 | 01:17:00 | 188:32:08 | -4.7503 | 3.7205 | 6.0962 | 24.0288 | 2022-12-24 14:07:38 | -17.6735
11472 | 恒流放电 | 01:18:00 | 188:33:08 | -4.7503 | 3.7178 | 6.1753 | 24.3232 | 2022-12-24 14:08:38 | -17.6606
11473 | 恒流放电 | 01:19:00 | 188:34:08 | -4.7503 | 3.715 | 6.2545 | 24.6175 | 2022-12-24 14:09:38 | -17.6473
11474 | 恒流放电 | 01:20:00 | 188:35:08 | -4.7503 | 3.7123 | 6.3337 | 24.9115 | 2022-12-24 14:10:38 | -17.6345
11475 | 恒流放电 | 01:21:00 | 188:36:08 | -4.7503 | 3.7096 | 6.4128 | 25.2053 | 2022-12-24 14:11:38 | -17.6217
11476 | 恒流放电 | 01:22:00 | 188:37:08 | -4.7503 | 3.7068 | 6.492 | 25.4989 | 2022-12-24 14:12:38 | -17.6084
11477 | 恒流放电 | 01:23:00 | 188:38:08 | -4.7501 | 3.7041 | 6.5712 | 25.7922 | 2022-12-24 14:13:38 | -17.5948
11478 | 恒流放电 | 01:24:00 | 188:39:08 | -4.7503 | 3.7013 | 6.6504 | 26.0854 | 2022-12-24 14:14:38 | -17.5822
11479 | 恒流放电 | 01:25:00 | 188:40:08 | -4.7503 | 3.6986 | 6.7295 | 26.3783 | 2022-12-24 14:15:38 | -17.5694
11480 | 恒流放电 | 01:26:00 | 188:41:08 | -4.7503 | 3.6955 | 6.8087 | 26.671 | 2022-12-24 14:16:38 | -17.5547
11481 | 恒流放电 | 01:27:00 | 188:42:08 | -4.7503 | 3.6928 | 6.8879 | 26.9635 | 2022-12-24 14:17:38 | -17.5419
11482 | 恒流放电 | 01:28:00 | 188:43:08 | -4.7503 | 3.6899 | 6.967 | 27.2557 | 2022-12-24 14:18:38 | -17.5281
11483 | 恒流放电 | 01:29:00 | 188:44:08 | -4.7501 | 3.6868 | 7.0462 | 27.5477 | 2022-12-24 14:19:38 | -17.5126
11484 | 恒流放电 | 01:30:00 | 188:45:08 | -4.7503 | 3.6837 | 7.1254 | 27.8395 | 2022-12-24 14:20:38 | -17.4986
11485 | 恒流放电 | 01:31:00 | 188:46:08 | -4.7503 | 3.6807 | 7.2046 | 28.131 | 2022-12-24 14:21:38 | -17.4844
11486 | 恒流放电 | 01:32:00 | 188:47:08 | -4.7503 | 3.6775 | 7.2837 | 28.4223 | 2022-12-24 14:22:38 | -17.4692
11487 | 恒流放电 | 01:33:00 | 188:48:08 | -4.7501 | 3.6742 | 7.3629 | 28.7133 | 2022-12-24 14:23:38 | -17.4528
11488 | 恒流放电 | 01:34:00 | 188:49:08 | -4.7503 | 3.6707 | 7.4421 | 29.004 | 2022-12-24 14:24:38 | -17.4369
11489 | 恒流放电 | 01:35:00 | 188:50:08 | -4.7503 | 3.6671 | 7.5212 | 29.2945 | 2022-12-24 14:25:38 | -17.4198
11490 | 恒流放电 | 01:36:00 | 188:51:08 | -4.7501 | 3.6633 | 7.6004 | 29.5847 | 2022-12-24 14:26:38 | -17.401
11491 | 恒流放电 | 01:37:00 | 188:52:08 | -4.7501 | 3.6594 | 7.6796 | 29.8746 | 2022-12-24 14:27:38 | -17.3825
11492 | 恒流放电 | 01:38:00 | 188:53:08 | -4.7503 | 3.6552 | 7.7587 | 30.1641 | 2022-12-24 14:28:38 | -17.3633
11493 | 恒流放电 | 01:39:00 | 188:54:08 | -4.7501 | 3.6507 | 7.8379 | 30.4533 | 2022-12-24 14:29:38 | -17.3412
11494 | 恒流放电 | 01:40:00 | 188:55:08 | -4.7503 | 3.6458 | 7.9171 | 30.7422 | 2022-12-24 14:30:38 | -17.3186
11495 | 恒流放电 | 01:41:00 | 188:56:08 | -4.7501 | 3.6407 | 7.9963 | 31.0306 | 2022-12-24 14:31:38 | -17.2937
11496 | 恒流放电 | 01:42:00 | 188:57:08 | -4.7503 | 3.635 | 8.0754 | 31.3186 | 2022-12-24 14:32:38 | -17.2673
11497 | 恒流放电 | 01:43:00 | 188:58:08 | -4.7503 | 3.6287 | 8.1546 | 31.6062 | 2022-12-24 14:33:38 | -17.2374
11498 | 恒流放电 | 01:44:00 | 188:59:08 | -4.7503 | 3.6215 | 8.2338 | 31.8932 | 2022-12-24 14:34:38 | -17.2032
11499 | 恒流放电 | 01:45:00 | 189:00:08 | -4.7503 | 3.6129 | 8.3129 | 32.1795 | 2022-12-24 14:35:38 | -17.1623
11500 | 恒流放电 | 01:46:00 | 189:01:08 | -4.7503 | 3.6029 | 8.3921 | 32.4652 | 2022-12-24 14:36:38 | -17.1148
11501 | 恒流放电 | 01:47:00 | 189:02:08 | -4.7503 | 3.5903 | 8.4713 | 32.75 | 2022-12-24 14:37:38 | -17.055
11502 | 恒流放电 | 01:48:00 | 189:03:08 | -4.7501 | 3.5744 | 8.5505 | 33.0336 | 2022-12-24 14:38:38 | -16.9787
11503 | 恒流放电 | 01:49:00 | 189:04:08 | -4.7501 | 3.5537 | 8.6296 | 33.3158 | 2022-12-24 14:39:38 | -16.8804
11504 | 恒流放电 | 01:50:00 | 189:05:08 | -4.7503 | 3.5278 | 8.7088 | 33.5962 | 2022-12-24 14:40:38 | -16.7581
11505 | 恒流放电 | 01:51:00 | 189:06:08 | -4.7503 | 3.4984 | 8.788 | 33.8743 | 2022-12-24 14:41:38 | -16.6184
11506 | 恒流放电 | 01:52:00 | 189:07:08 | -4.7501 | 3.4695 | 8.8671 | 34.1501 | 2022-12-24 14:42:38 | -16.4804
11507 | 恒流放电 | 01:53:00 | 189:08:08 | -4.7503 | 3.4437 | 8.9463 | 34.4238 | 2022-12-24 14:43:38 | -16.3586
11508 | 恒流放电 | 01:54:00 | 189:09:08 | -4.7503 | 3.4166 | 9.0255 | 34.6954 | 2022-12-24 14:44:38 | -16.2298
11509 | 恒流放电 | 01:55:00 | 189:10:08 | -4.7503 | 3.3529 | 9.1046 | 34.9638 | 2022-12-24 14:45:38 | -15.9272
11510 | 恒流放电 | 01:56:00 | 189:11:08 | -4.7503 | 3.2101 | 9.1838 | 35.2241 | 2022-12-24 14:46:38 | -15.2489
11511 | 恒流放电 | 01:56:57 | 189:12:05 | -4.7503 | 2.9997 | 9.259 | 35.4581 | 2022-12-24 14:47:35 | -14.2494
11512 | 搁置 | 00:00:00 | 189:12:05 | 0 | 3.0273 | 0 | 0 | 2022-12-24 14:47:35 | 0
11513 | 搁置 | 00:01:00 | 189:13:05 | 0 | 3.5136 | 0 | 0 | 2022-12-24 14:48:35 | 0
11514 | 搁置 | 00:02:00 | 189:14:05 | 0 | 3.5184 | 0 | 0 | 2022-12-24 14:49:35 | 0
11515 | 搁置 | 00:03:00 | 189:15:05 | 0 | 3.5245 | 0 | 0 | 2022-12-24 14:50:35 | 0
11516 | 搁置 | 00:04:00 | 189:16:05 | 0 | 3.5342 | 0 | 0 | 2022-12-24 14:51:35 | 0
11517 | 搁置 | 00:05:00 | 189:17:05 | 0 | 3.5465 | 0 | 0 | 2022-12-24 14:52:35 | 0
11518 | 搁置 | 00:06:00 | 189:18:05 | 0 | 3.5608 | 0 | 0 | 2022-12-24 14:53:35 | 0
11519 | 搁置 | 00:07:00 | 189:19:05 | 0 | 3.5763 | 0 | 0 | 2022-12-24 14:54:35 | 0
11520 | 搁置 | 00:08:00 | 189:20:05 | 0 | 3.5916 | 0 | 0 | 2022-12-24 14:55:35 | 0
11521 | 搁置 | 00:09:00 | 189:21:05 | 0 | 3.6053 | 0 | 0 | 2022-12-24 14:56:35 | 0
11522 | 搁置 | 00:10:00 | 189:22:05 | 0 | 3.6163 | 0 | 0 | 2022-12-24 14:57:35 | 0
11523 | 搁置 | 00:11:00 | 189:23:05 | 0 | 3.6244 | 0 | 0 | 2022-12-24 14:58:35 | 0
11524 | 搁置 | 00:12:00 | 189:24:05 | 0 | 3.6303 | 0 | 0 | 2022-12-24 14:59:35 | 0
11525 | 搁置 | 00:13:00 | 189:25:05 | 0 | 3.6345 | 0 | 0 | 2022-12-24 15:00:35 | 0
11526 | 搁置 | 00:14:00 | 189:26:05 | 0 | 3.6378 | 0 | 0 | 2022-12-24 15:01:35 | 0
11527 | 搁置 | 00:15:00 | 189:27:05 | 0 | 3.6402 | 0 | 0 | 2022-12-24 15:02:35 | 0
11528 | 恒流恒压充电 | 00:00:00 | 189:27:05 | 2.8494 | 3.6532 | 0 | 0 | 2022-12-24 15:02:35 | 10.4096
11529 | 恒流恒压充电 | 00:01:00 | 189:28:05 | 2.8507 | 3.7035 | 0.0475 | 0.1755 | 2022-12-24 15:03:35 | 10.5574
11530 | 恒流恒压充电 | 00:02:00 | 189:29:05 | 2.8505 | 3.7093 | 0.095 | 0.3516 | 2022-12-24 15:04:35 | 10.5732
11531 | 恒流恒压充电 | 00:03:00 | 189:30:05 | 2.8505 | 3.7127 | 0.1425 | 0.5279 | 2022-12-24 15:05:35 | 10.5829
11532 | 恒流恒压充电 | 00:04:00 | 189:31:05 | 2.8505 | 3.7155 | 0.19 | 0.7044 | 2022-12-24 15:06:35 | 10.5909
11533 | 恒流恒压充电 | 00:05:00 | 189:32:05 | 2.8507 | 3.7177 | 0.2375 | 0.881 | 2022-12-24 15:07:35 | 10.5979
11534 | 恒流恒压充电 | 00:06:00 | 189:33:05 | 2.8507 | 3.7198 | 0.2851 | 1.0576 | 2022-12-24 15:08:35 | 10.6039
11535 | 恒流恒压充电 | 00:07:00 | 189:34:05 | 2.8505 | 3.7218 | 0.3326 | 1.2344 | 2022-12-24 15:09:35 | 10.6088
11536 | 恒流恒压充电 | 00:08:00 | 189:35:05 | 2.8507 | 3.7235 | 0.3801 | 1.4113 | 2022-12-24 15:10:35 | 10.6144
11537 | 恒流恒压充电 | 00:09:00 | 189:36:05 | 2.8507 | 3.7253 | 0.4276 | 1.5882 | 2022-12-24 15:11:35 | 10.6196
11538 | 恒流恒压充电 | 00:10:00 | 189:37:05 | 2.8507 | 3.7271 | 0.4751 | 1.7652 | 2022-12-24 15:12:35 | 10.6247
11539 | 恒流恒压充电 | 00:11:00 | 189:38:05 | 2.8507 | 3.7289 | 0.5226 | 1.9423 | 2022-12-24 15:13:35 | 10.6298
11540 | 恒流恒压充电 | 00:12:00 | 189:39:05 | 2.8505 | 3.7305 | 0.5701 | 2.1195 | 2022-12-24 15:14:35 | 10.6336
11541 | 恒流恒压充电 | 00:13:00 | 189:40:05 | 2.8505 | 3.7321 | 0.6176 | 2.2968 | 2022-12-24 15:15:35 | 10.6382
11542 | 恒流恒压充电 | 00:14:00 | 189:41:05 | 2.8505 | 3.7337 | 0.6651 | 2.4742 | 2022-12-24 15:16:35 | 10.6428
11543 | 恒流恒压充电 | 00:15:00 | 189:42:05 | 2.8507 | 3.7353 | 0.7126 | 2.6516 | 2022-12-24 15:17:35 | 10.6481
11544 | 恒流恒压充电 | 00:16:00 | 189:43:05 | 2.8505 | 3.7369 | 0.7601 | 2.8291 | 2022-12-24 15:18:35 | 10.6519
11545 | 恒流恒压充电 | 00:17:00 | 189:44:05 | 2.8507 | 3.7384 | 0.8077 | 3.0066 | 2022-12-24 15:19:35 | 10.6569
11546 | 恒流恒压充电 | 00:18:00 | 189:45:05 | 2.8507 | 3.7402 | 0.8552 | 3.1843 | 2022-12-24 15:20:35 | 10.662
11547 | 恒流恒压充电 | 00:19:00 | 189:46:05 | 2.8507 | 3.7416 | 0.9027 | 3.362 | 2022-12-24 15:21:35 | 10.666
11548 | 恒流恒压充电 | 00:20:00 | 189:47:05 | 2.8507 | 3.7431 | 0.9502 | 3.5398 | 2022-12-24 15:22:35 | 10.6703
11549 | 恒流恒压充电 | 00:21:00 | 189:48:05 | 2.8505 | 3.7447 | 0.9977 | 3.7177 | 2022-12-24 15:23:35 | 10.6741
11550 | 恒流恒压充电 | 00:22:00 | 189:49:05 | 2.8505 | 3.7463 | 1.0452 | 3.8956 | 2022-12-24 15:24:35 | 10.6787
11551 | 恒流恒压充电 | 00:23:00 | 189:50:05 | 2.8505 | 3.7479 | 1.0927 | 4.0737 | 2022-12-24 15:25:35 | 10.6832
11552 | 恒流恒压充电 | 00:24:00 | 189:51:05 | 2.8507 | 3.7494 | 1.1402 | 4.2518 | 2022-12-24 15:26:35 | 10.6883
11553 | 恒流恒压充电 | 00:25:00 | 189:52:05 | 2.8507 | 3.751 | 1.1877 | 4.4299 | 2022-12-24 15:27:35 | 10.6928
11554 | 恒流恒压充电 | 00:26:00 | 189:53:05 | 2.8505 | 3.7526 | 1.2352 | 4.6082 | 2022-12-24 15:28:35 | 10.6966
11555 | 恒流恒压充电 | 00:27:00 | 189:54:05 | 2.8505 | 3.754 | 1.2827 | 4.7865 | 2022-12-24 15:29:35 | 10.7006
11556 | 恒流恒压充电 | 00:28:00 | 189:55:05 | 2.8507 | 3.7555 | 1.3303 | 4.9649 | 2022-12-24 15:30:35 | 10.7057
11557 | 恒流恒压充电 | 00:29:00 | 189:56:05 | 2.8507 | 3.757 | 1.3778 | 5.1433 | 2022-12-24 15:31:35 | 10.7099
11558 | 恒流恒压充电 | 00:30:00 | 189:57:05 | 2.8507 | 3.7586 | 1.4253 | 5.3218 | 2022-12-24 15:32:35 | 10.7145
11559 | 恒流恒压充电 | 00:31:00 | 189:58:05 | 2.8505 | 3.7602 | 1.4728 | 5.5004 | 2022-12-24 15:33:35 | 10.7183
11560 | 恒流恒压充电 | 00:32:00 | 189:59:05 | 2.8507 | 3.7616 | 1.5203 | 5.6791 | 2022-12-24 15:34:35 | 10.723
11561 | 恒流恒压充电 | 00:33:00 | 190:00:05 | 2.8507 | 3.7631 | 1.5678 | 5.8579 | 2022-12-24 15:35:35 | 10.7273
11562 | 恒流恒压充电 | 00:34:00 | 190:01:05 | 2.8505 | 3.7645 | 1.6153 | 6.0367 | 2022-12-24 15:36:35 | 10.7306
11563 | 恒流恒压充电 | 00:35:00 | 190:02:05 | 2.8507 | 3.766 | 1.6628 | 6.2156 | 2022-12-24 15:37:35 | 10.7356
11564 | 恒流恒压充电 | 00:36:00 | 190:03:05 | 2.8505 | 3.7674 | 1.7103 | 6.3945 | 2022-12-24 15:38:35 | 10.7388
11565 | 恒流恒压充电 | 00:37:00 | 190:04:05 | 2.8505 | 3.7691 | 1.7578 | 6.5735 | 2022-12-24 15:39:35 | 10.7437
11566 | 恒流恒压充电 | 00:38:00 | 190:05:05 | 2.8507 | 3.7705 | 1.8053 | 6.7526 | 2022-12-24 15:40:35 | 10.7484
11567 | 恒流恒压充电 | 00:39:00 | 190:06:05 | 2.8505 | 3.772 | 1.8529 | 6.9318 | 2022-12-24 15:41:35 | 10.7519
11568 | 恒流恒压充电 | 00:40:00 | 190:07:05 | 2.8507 | 3.7734 | 1.9004 | 7.1111 | 2022-12-24 15:42:35 | 10.7567
11569 | 恒流恒压充电 | 00:41:00 | 190:08:05 | 2.8507 | 3.7749 | 1.9479 | 7.2904 | 2022-12-24 15:43:35 | 10.761
11570 | 恒流恒压充电 | 00:42:00 | 190:09:05 | 2.8505 | 3.7765 | 1.9954 | 7.4697 | 2022-12-24 15:44:35 | 10.7648
11571 | 恒流恒压充电 | 00:43:00 | 190:10:05 | 2.8505 | 3.7778 | 2.0429 | 7.6492 | 2022-12-24 15:45:35 | 10.7685
11572 | 恒流恒压充电 | 00:44:00 | 190:11:05 | 2.8507 | 3.7794 | 2.0904 | 7.8287 | 2022-12-24 15:46:35 | 10.7738
11573 | 恒流恒压充电 | 00:45:00 | 190:12:05 | 2.8507 | 3.7808 | 2.1379 | 8.0083 | 2022-12-24 15:47:35 | 10.7778
11574 | 恒流恒压充电 | 00:46:00 | 190:13:05 | 2.8507 | 3.7823 | 2.1854 | 8.188 | 2022-12-24 15:48:35 | 10.7821
11575 | 恒流恒压充电 | 00:47:00 | 190:14:05 | 2.8507 | 3.7837 | 2.2329 | 8.3677 | 2022-12-24 15:49:35 | 10.786
11576 | 恒流恒压充电 | 00:48:00 | 190:15:05 | 2.8505 | 3.7852 | 2.2804 | 8.5475 | 2022-12-24 15:50:35 | 10.7896
11577 | 恒流恒压充电 | 00:49:00 | 190:16:05 | 2.8505 | 3.7868 | 2.3279 | 8.7274 | 2022-12-24 15:51:35 | 10.7941
11578 | 恒流恒压充电 | 00:50:00 | 190:17:05 | 2.8505 | 3.7883 | 2.3755 | 8.9073 | 2022-12-24 15:52:35 | 10.7984
11579 | 恒流恒压充电 | 00:51:00 | 190:18:05 | 2.8505 | 3.7897 | 2.423 | 9.0873 | 2022-12-24 15:53:35 | 10.8024
11580 | 恒流恒压充电 | 00:52:00 | 190:19:05 | 2.8505 | 3.7912 | 2.4705 | 9.2674 | 2022-12-24 15:54:35 | 10.8067
11581 | 恒流恒压充电 | 00:53:00 | 190:20:05 | 2.8505 | 3.7926 | 2.518 | 9.4475 | 2022-12-24 15:55:35 | 10.8107
11582 | 恒流恒压充电 | 00:54:00 | 190:21:05 | 2.8507 | 3.7941 | 2.5655 | 9.6277 | 2022-12-24 15:56:35 | 10.8157
11583 | 恒流恒压充电 | 00:55:00 | 190:22:05 | 2.8507 | 3.7955 | 2.613 | 9.808 | 2022-12-24 15:57:35 | 10.8197
11584 | 恒流恒压充电 | 00:56:00 | 190:23:05 | 2.8505 | 3.797 | 2.6605 | 9.9884 | 2022-12-24 15:58:35 | 10.8232
11585 | 恒流恒压充电 | 00:57:00 | 190:24:05 | 2.8507 | 3.7986 | 2.708 | 10.1688 | 2022-12-24 15:59:35 | 10.8285
11586 | 恒流恒压充电 | 00:58:00 | 190:25:05 | 2.8505 | 3.8 | 2.7555 | 10.3493 | 2022-12-24 16:00:35 | 10.8317
11587 | 恒流恒压充电 | 00:59:00 | 190:26:05 | 2.8505 | 3.8017 | 2.803 | 10.5299 | 2022-12-24 16:01:35 | 10.8366
11588 | 恒流恒压充电 | 01:00:00 | 190:27:05 | 2.8507 | 3.8033 | 2.8505 | 10.7106 | 2022-12-24 16:02:35 | 10.8419
11589 | 恒流恒压充电 | 01:01:00 | 190:28:05 | 2.8507 | 3.8047 | 2.8981 | 10.8913 | 2022-12-24 16:03:35 | 10.8459
11590 | 恒流恒压充电 | 01:02:00 | 190:29:05 | 2.8507 | 3.8063 | 2.9456 | 11.0721 | 2022-12-24 16:04:35 | 10.8505
11591 | 恒流恒压充电 | 01:03:00 | 190:30:05 | 2.8507 | 3.808 | 2.9931 | 11.253 | 2022-12-24 16:05:35 | 10.8553
11592 | 恒流恒压充电 | 01:04:00 | 190:31:05 | 2.8505 | 3.8096 | 3.0406 | 11.4339 | 2022-12-24 16:06:35 | 10.8591
11593 | 恒流恒压充电 | 01:05:00 | 190:32:05 | 2.8507 | 3.8112 | 3.0881 | 11.615 | 2022-12-24 16:07:35 | 10.8644
11594 | 恒流恒压充电 | 01:06:00 | 190:33:05 | 2.8505 | 3.813 | 3.1356 | 11.7961 | 2022-12-24 16:08:35 | 10.8688
11595 | 恒流恒压充电 | 01:07:00 | 190:34:05 | 2.8507 | 3.8146 | 3.1831 | 11.9772 | 2022-12-24 16:09:35 | 10.8741
11596 | 恒流恒压充电 | 01:08:00 | 190:35:05 | 2.8505 | 3.8163 | 3.2306 | 12.1585 | 2022-12-24 16:10:35 | 10.8782
11597 | 恒流恒压充电 | 01:09:00 | 190:36:05 | 2.8505 | 3.818 | 3.2781 | 12.3399 | 2022-12-24 16:11:35 | 10.8831
11598 | 恒流恒压充电 | 01:10:00 | 190:37:05 | 2.8505 | 3.8197 | 3.3256 | 12.5213 | 2022-12-24 16:12:35 | 10.8879
11599 | 恒流恒压充电 | 01:11:00 | 190:38:05 | 2.8505 | 3.8217 | 3.3731 | 12.7028 | 2022-12-24 16:13:35 | 10.8936
11600 | 恒流恒压充电 | 01:12:00 | 190:39:05 | 2.8505 | 3.8234 | 3.4207 | 12.8844 | 2022-12-24 16:14:35 | 10.8984
11601 | 恒流恒压充电 | 01:13:00 | 190:40:05 | 2.8507 | 3.8252 | 3.4682 | 13.0661 | 2022-12-24 16:15:35 | 10.9043
11602 | 恒流恒压充电 | 01:14:00 | 190:41:05 | 2.8505 | 3.8272 | 3.5157 | 13.2479 | 2022-12-24 16:16:35 | 10.9093
11603 | 恒流恒压充电 | 01:15:00 | 190:42:05 | 2.8507 | 3.8291 | 3.5632 | 13.4297 | 2022-12-24 16:17:35 | 10.9155
11604 | 恒流恒压充电 | 01:16:00 | 190:43:05 | 2.8505 | 3.8312 | 3.6107 | 13.6117 | 2022-12-24 16:18:35 | 10.9207
11605 | 恒流恒压充电 | 01:17:00 | 190:44:05 | 2.8507 | 3.8331 | 3.6582 | 13.7938 | 2022-12-24 16:19:35 | 10.9269
11606 | 恒流恒压充电 | 01:18:00 | 190:45:05 | 2.8507 | 3.8352 | 3.7057 | 13.9759 | 2022-12-24 16:20:35 | 10.9329
11607 | 恒流恒压充电 | 01:19:00 | 190:46:05 | 2.8505 | 3.8375 | 3.7532 | 14.1582 | 2022-12-24 16:21:35 | 10.9386
11608 | 恒流恒压充电 | 01:20:00 | 190:47:05 | 2.8507 | 3.8396 | 3.8007 | 14.3406 | 2022-12-24 16:22:35 | 10.9454
11609 | 恒流恒压充电 | 01:21:00 | 190:48:05 | 2.8505 | 3.842 | 3.8482 | 14.523 | 2022-12-24 16:23:35 | 10.9515
11610 | 恒流恒压充电 | 01:22:00 | 190:49:05 | 2.8507 | 3.8443 | 3.8957 | 14.7056 | 2022-12-24 16:24:35 | 10.9588
11611 | 恒流恒压充电 | 01:23:00 | 190:50:05 | 2.8505 | 3.8467 | 3.9433 | 14.8883 | 2022-12-24 16:25:35 | 10.9649
11612 | 恒流恒压充电 | 01:24:00 | 190:51:05 | 2.8505 | 3.8493 | 3.9908 | 15.0711 | 2022-12-24 16:26:35 | 10.9723
11613 | 恒流恒压充电 | 01:25:00 | 190:52:05 | 2.8505 | 3.8517 | 4.0383 | 15.2541 | 2022-12-24 16:27:35 | 10.9791
11614 | 恒流恒压充电 | 01:26:00 | 190:53:05 | 2.8505 | 3.8544 | 4.0858 | 15.4371 | 2022-12-24 16:28:35 | 10.9868
11615 | 恒流恒压充电 | 01:27:00 | 190:54:05 | 2.8505 | 3.8572 | 4.1333 | 15.6203 | 2022-12-24 16:29:35 | 10.9948
11616 | 恒流恒压充电 | 01:28:00 | 190:55:05 | 2.8505 | 3.8599 | 4.1808 | 15.8036 | 2022-12-24 16:30:35 | 11.0025
11617 | 恒流恒压充电 | 01:29:00 | 190:56:05 | 2.8505 | 3.8628 | 4.2283 | 15.9871 | 2022-12-24 16:31:35 | 11.0108
11618 | 恒流恒压充电 | 01:30:00 | 190:57:05 | 2.8505 | 3.8659 | 4.2758 | 16.1706 | 2022-12-24 16:32:35 | 11.0196
11619 | 恒流恒压充电 | 01:31:00 | 190:58:05 | 2.8507 | 3.869 | 4.3233 | 16.3544 | 2022-12-24 16:33:35 | 11.0292
11620 | 恒流恒压充电 | 01:32:00 | 190:59:05 | 2.8507 | 3.8722 | 4.3708 | 16.5383 | 2022-12-24 16:34:35 | 11.0383
11621 | 恒流恒压充电 | 01:33:00 | 191:00:05 | 2.8505 | 3.8754 | 4.4183 | 16.7223 | 2022-12-24 16:35:35 | 11.0467
11622 | 恒流恒压充电 | 01:34:00 | 191:01:05 | 2.8507 | 3.8788 | 4.4659 | 16.9065 | 2022-12-24 16:36:35 | 11.0571
11623 | 恒流恒压充电 | 01:35:00 | 191:02:05 | 2.8507 | 3.8823 | 4.5134 | 17.0909 | 2022-12-24 16:37:35 | 11.0671
11624 | 恒流恒压充电 | 01:36:00 | 191:03:05 | 2.8507 | 3.8861 | 4.5609 | 17.2754 | 2022-12-24 16:38:35 | 11.0779
11625 | 恒流恒压充电 | 01:37:00 | 191:04:05 | 2.8505 | 3.8896 | 4.6084 | 17.4601 | 2022-12-24 16:39:35 | 11.0871
11626 | 恒流恒压充电 | 01:38:00 | 191:05:05 | 2.8507 | 3.8935 | 4.6559 | 17.645 | 2022-12-24 16:40:35 | 11.099
11627 | 恒流恒压充电 | 01:39:00 | 191:06:05 | 2.8505 | 3.8975 | 4.7034 | 17.8301 | 2022-12-24 16:41:35 | 11.1097
11628 | 恒流恒压充电 | 01:40:00 | 191:07:05 | 2.8505 | 3.9016 | 4.7509 | 18.0153 | 2022-12-24 16:42:35 | 11.1214
11629 | 恒流恒压充电 | 01:41:00 | 191:08:05 | 2.8505 | 3.9057 | 4.7984 | 18.2008 | 2022-12-24 16:43:35 | 11.133
11630 | 恒流恒压充电 | 01:42:00 | 191:09:05 | 2.8507 | 3.9099 | 4.8459 | 18.3864 | 2022-12-24 16:44:35 | 11.1458
11631 | 恒流恒压充电 | 01:43:00 | 191:10:05 | 2.8505 | 3.9143 | 4.8934 | 18.5723 | 2022-12-24 16:45:35 | 11.1576
11632 | 恒流恒压充电 | 01:44:00 | 191:11:05 | 2.8505 | 3.9188 | 4.9409 | 18.7583 | 2022-12-24 16:46:35 | 11.1704
11633 | 恒流恒压充电 | 01:45:00 | 191:12:05 | 2.8507 | 3.9233 | 4.9885 | 18.9446 | 2022-12-24 16:47:35 | 11.184
11634 | 恒流恒压充电 | 01:46:00 | 191:13:05 | 2.8505 | 3.928 | 5.036 | 19.1311 | 2022-12-24 16:48:35 | 11.1966
11635 | 恒流恒压充电 | 01:47:00 | 191:14:05 | 2.8505 | 3.9329 | 5.0835 | 19.3179 | 2022-12-24 16:49:35 | 11.2106
11636 | 恒流恒压充电 | 01:48:00 | 191:15:05 | 2.8505 | 3.9377 | 5.131 | 19.5048 | 2022-12-24 16:50:35 | 11.2243
11637 | 恒流恒压充电 | 01:49:00 | 191:16:05 | 2.8505 | 3.9427 | 5.1785 | 19.692 | 2022-12-24 16:51:35 | 11.2385
11638 | 恒流恒压充电 | 01:50:00 | 191:17:05 | 2.8505 | 3.9477 | 5.226 | 19.8794 | 2022-12-24 16:52:35 | 11.2528
11639 | 恒流恒压充电 | 01:51:00 | 191:18:05 | 2.8505 | 3.9529 | 5.2735 | 20.0671 | 2022-12-24 16:53:35 | 11.2676
11640 | 恒流恒压充电 | 01:52:00 | 191:19:05 | 2.8505 | 3.9579 | 5.321 | 20.255 | 2022-12-24 16:54:35 | 11.2818
11641 | 恒流恒压充电 | 01:53:00 | 191:20:05 | 2.8507 | 3.9632 | 5.3685 | 20.4432 | 2022-12-24 16:55:35 | 11.2977
11642 | 恒流恒压充电 | 01:54:00 | 191:21:05 | 2.8505 | 3.9685 | 5.416 | 20.6316 | 2022-12-24 16:56:35 | 11.3121
11643 | 恒流恒压充电 | 01:55:00 | 191:22:05 | 2.8505 | 3.9739 | 5.4635 | 20.8202 | 2022-12-24 16:57:35 | 11.3274
11644 | 恒流恒压充电 | 01:56:00 | 191:23:05 | 2.8505 | 3.9792 | 5.511 | 21.0092 | 2022-12-24 16:58:35 | 11.3426
11645 | 恒流恒压充电 | 01:57:00 | 191:24:05 | 2.8507 | 3.9847 | 5.5585 | 21.1983 | 2022-12-24 16:59:35 | 11.359
11646 | 恒流恒压充电 | 01:58:00 | 191:25:05 | 2.8505 | 3.99 | 5.6061 | 21.3878 | 2022-12-24 17:00:35 | 11.3733
11647 | 恒流恒压充电 | 01:59:00 | 191:26:05 | 2.8507 | 3.9956 | 5.6536 | 21.5775 | 2022-12-24 17:01:35 | 11.3901
11648 | 恒流恒压充电 | 02:00:00 | 191:27:05 | 2.8505 | 4.0011 | 5.7011 | 21.7674 | 2022-12-24 17:02:35 | 11.405
11649 | 恒流恒压充电 | 02:01:00 | 191:28:05 | 2.8505 | 4.0066 | 5.7486 | 21.9576 | 2022-12-24 17:03:35 | 11.4207
11650 | 恒流恒压充电 | 02:02:00 | 191:29:05 | 2.8505 | 4.0119 | 5.7961 | 22.1481 | 2022-12-24 17:04:35 | 11.4358
11651 | 恒流恒压充电 | 02:03:00 | 191:30:05 | 2.8507 | 4.0176 | 5.8436 | 22.3389 | 2022-12-24 17:05:35 | 11.4528
11652 | 恒流恒压充电 | 02:04:00 | 191:31:05 | 2.8507 | 4.0231 | 5.8911 | 22.5299 | 2022-12-24 17:06:35 | 11.4685
11653 | 恒流恒压充电 | 02:05:00 | 191:32:05 | 2.8505 | 4.0286 | 5.9386 | 22.7211 | 2022-12-24 17:07:35 | 11.4834
11654 | 恒流恒压充电 | 02:06:00 | 191:33:05 | 2.8505 | 4.034 | 5.9861 | 22.9126 | 2022-12-24 17:08:35 | 11.4988
11655 | 恒流恒压充电 | 02:07:00 | 191:34:05 | 2.8507 | 4.0397 | 6.0336 | 23.1044 | 2022-12-24 17:09:35 | 11.5158
11656 | 恒流恒压充电 | 02:08:00 | 191:35:05 | 2.8505 | 4.0452 | 6.0811 | 23.2965 | 2022-12-24 17:10:35 | 11.5307
11657 | 恒流恒压充电 | 02:09:00 | 191:36:05 | 2.8505 | 4.0507 | 6.1287 | 23.4888 | 2022-12-24 17:11:35 | 11.5464
11658 | 恒流恒压充电 | 02:10:00 | 191:37:05 | 2.8507 | 4.0562 | 6.1762 | 23.6814 | 2022-12-24 17:12:35 | 11.5628
11659 | 恒流恒压充电 | 02:11:00 | 191:38:05 | 2.8505 | 4.0616 | 6.2237 | 23.8742 | 2022-12-24 17:13:35 | 11.5774
11660 | 恒流恒压充电 | 02:12:00 | 191:39:05 | 2.8505 | 4.0671 | 6.2712 | 24.0673 | 2022-12-24 17:14:35 | 11.5931
11661 | 恒流恒压充电 | 02:13:00 | 191:40:05 | 2.8505 | 4.0726 | 6.3187 | 24.2607 | 2022-12-24 17:15:35 | 11.6088
11662 | 恒流恒压充电 | 02:14:00 | 191:41:05 | 2.8507 | 4.0781 | 6.3662 | 24.4543 | 2022-12-24 17:16:35 | 11.6253
11663 | 恒流恒压充电 | 02:15:00 | 191:42:05 | 2.8505 | 4.0834 | 6.4137 | 24.6481 | 2022-12-24 17:17:35 | 11.6396
11664 | 恒流恒压充电 | 02:16:00 | 191:43:05 | 2.8505 | 4.0889 | 6.4612 | 24.8423 | 2022-12-24 17:18:35 | 11.6552
11665 | 恒流恒压充电 | 02:17:00 | 191:44:05 | 2.8505 | 4.0942 | 6.5087 | 25.0366 | 2022-12-24 17:19:35 | 11.6704
11666 | 恒流恒压充电 | 02:18:00 | 191:45:05 | 2.8505 | 4.0994 | 6.5562 | 25.2313 | 2022-12-24 17:20:35 | 11.6852
11667 | 恒流恒压充电 | 02:19:00 | 191:46:05 | 2.8505 | 4.1047 | 6.6037 | 25.4262 | 2022-12-24 17:21:35 | 11.7003
11668 | 恒流恒压充电 | 02:20:00 | 191:47:05 | 2.8505 | 4.1099 | 6.6513 | 25.6213 | 2022-12-24 17:22:35 | 11.7151
11669 | 恒流恒压充电 | 02:21:00 | 191:48:05 | 2.8507 | 4.1151 | 6.6988 | 25.8167 | 2022-12-24 17:23:35 | 11.7308
11670 | 恒流恒压充电 | 02:22:00 | 191:49:05 | 2.8505 | 4.1201 | 6.7463 | 26.0123 | 2022-12-24 17:24:35 | 11.7442
11671 | 恒流恒压充电 | 02:23:00 | 191:50:05 | 2.8505 | 4.1249 | 6.7938 | 26.2082 | 2022-12-24 17:25:35 | 11.7579
11672 | 恒流恒压充电 | 02:24:00 | 191:51:05 | 2.8507 | 4.1297 | 6.8413 | 26.4043 | 2022-12-24 17:26:35 | 11.7724
11673 | 恒流恒压充电 | 02:25:00 | 191:52:05 | 2.8507 | 4.1344 | 6.8888 | 26.6006 | 2022-12-24 17:27:35 | 11.7858
11674 | 恒流恒压充电 | 02:26:00 | 191:53:05 | 2.8505 | 4.1391 | 6.9363 | 26.7971 | 2022-12-24 17:28:35 | 11.7983
11675 | 恒流恒压充电 | 02:27:00 | 191:54:05 | 2.8505 | 4.1438 | 6.9838 | 26.9939 | 2022-12-24 17:29:35 | 11.8117
11676 | 恒流恒压充电 | 02:28:00 | 191:55:05 | 2.8507 | 4.1483 | 7.0313 | 27.1908 | 2022-12-24 17:30:35 | 11.8254
11677 | 恒流恒压充电 | 02:29:00 | 191:56:05 | 2.8507 | 4.153 | 7.0788 | 27.388 | 2022-12-24 17:31:35 | 11.8388
11678 | 恒流恒压充电 | 02:30:00 | 191:57:05 | 2.8505 | 4.1578 | 7.1263 | 27.5854 | 2022-12-24 17:32:35 | 11.8516
11679 | 恒流恒压充电 | 02:31:00 | 191:58:05 | 2.8505 | 4.1627 | 7.1738 | 27.7831 | 2022-12-24 17:33:35 | 11.8656
11680 | 恒流恒压充电 | 02:32:00 | 191:59:05 | 2.8505 | 4.1677 | 7.2214 | 27.9809 | 2022-12-24 17:34:35 | 11.8799
11681 | 恒流恒压充电 | 02:33:00 | 192:00:05 | 2.8505 | 4.1727 | 7.2689 | 28.1791 | 2022-12-24 17:35:35 | 11.8941
11682 | 恒流恒压充电 | 02:34:00 | 192:01:05 | 2.8507 | 4.1777 | 7.3164 | 28.3774 | 2022-12-24 17:36:35 | 11.9092
11683 | 恒流恒压充电 | 02:35:00 | 192:02:05 | 2.8505 | 4.1828 | 7.3639 | 28.576 | 2022-12-24 17:37:35 | 11.9229
11684 | 恒流恒压充电 | 02:36:00 | 192:03:05 | 2.8505 | 4.1882 | 7.4114 | 28.7749 | 2022-12-24 17:38:35 | 11.9383
11685 | 恒流恒压充电 | 02:37:00 | 192:04:05 | 2.8507 | 4.1933 | 7.4589 | 28.974 | 2022-12-24 17:39:35 | 11.9537
11686 | 恒流恒压充电 | 02:38:00 | 192:05:05 | 2.8505 | 4.1987 | 7.5064 | 29.1733 | 2022-12-24 17:40:35 | 11.9682
11687 | 恒流恒压充电 | 02:39:00 | 192:06:05 | 2.8507 | 4.204 | 7.5539 | 29.3729 | 2022-12-24 17:41:35 | 11.9842
11688 | 恒流恒压充电 | 02:40:00 | 192:07:05 | 2.8505 | 4.2093 | 7.6014 | 29.5728 | 2022-12-24 17:42:35 | 11.9984
11689 | 恒流恒压充电 | 02:41:00 | 192:08:05 | 2.8505 | 4.2148 | 7.6489 | 29.7729 | 2022-12-24 17:43:35 | 12.0141
11690 | 恒流恒压充电 | 02:42:00 | 192:09:05 | 2.8505 | 4.2203 | 7.6964 | 29.9732 | 2022-12-24 17:44:35 | 12.0298
11691 | 恒流恒压充电 | 02:43:00 | 192:10:05 | 2.8507 | 4.2256 | 7.744 | 30.1739 | 2022-12-24 17:45:35 | 12.0457
11692 | 恒流恒压充电 | 02:44:00 | 192:11:05 | 2.8505 | 4.2311 | 7.7915 | 30.3748 | 2022-12-24 17:46:35 | 12.0606
11693 | 恒流恒压充电 | 02:45:00 | 192:12:05 | 2.8507 | 4.2364 | 7.839 | 30.5759 | 2022-12-24 17:47:35 | 12.0765
11694 | 恒流恒压充电 | 02:46:00 | 192:13:05 | 2.8507 | 4.2419 | 7.8865 | 30.7773 | 2022-12-24 17:48:35 | 12.0922
11695 | 恒流恒压充电 | 02:47:00 | 192:14:05 | 2.8507 | 4.2472 | 7.934 | 30.979 | 2022-12-24 17:49:35 | 12.1073
11696 | 恒流恒压充电 | 02:48:00 | 192:15:05 | 2.8505 | 4.2527 | 7.9815 | 31.1809 | 2022-12-24 17:50:35 | 12.1222
11697 | 恒流恒压充电 | 02:49:00 | 192:16:05 | 2.8505 | 4.2579 | 8.029 | 31.383 | 2022-12-24 17:51:35 | 12.137
11698 | 恒流恒压充电 | 02:50:00 | 192:17:05 | 2.8505 | 4.2634 | 8.0765 | 31.5855 | 2022-12-24 17:52:35 | 12.1527
11699 | 恒流恒压充电 | 02:51:00 | 192:18:05 | 2.8505 | 4.2687 | 8.124 | 31.7881 | 2022-12-24 17:53:35 | 12.1678
11700 | 恒流恒压充电 | 02:52:00 | 192:19:05 | 2.8505 | 4.274 | 8.1715 | 31.9911 | 2022-12-24 17:54:35 | 12.1829
11701 | 恒流恒压充电 | 02:53:00 | 192:20:05 | 2.8505 | 4.2792 | 8.219 | 32.1942 | 2022-12-24 17:55:35 | 12.1977
11702 | 恒流恒压充电 | 02:54:00 | 192:21:05 | 2.8505 | 4.2845 | 8.2665 | 32.3977 | 2022-12-24 17:56:35 | 12.2128
11703 | 恒流恒压充电 | 02:55:00 | 192:22:05 | 2.8505 | 4.2897 | 8.3141 | 32.6013 | 2022-12-24 17:57:35 | 12.2276
11704 | 恒流恒压充电 | 02:56:00 | 192:23:05 | 2.8507 | 4.2948 | 8.3616 | 32.8052 | 2022-12-24 17:58:35 | 12.243
11705 | 恒流恒压充电 | 02:57:00 | 192:24:05 | 2.8505 | 4.3 | 8.4091 | 33.0094 | 2022-12-24 17:59:35 | 12.257
11706 | 恒流恒压充电 | 02:58:00 | 192:25:05 | 2.8505 | 4.3052 | 8.4566 | 33.2138 | 2022-12-24 18:00:34 | 12.2718
11707 | 恒流恒压充电 | 02:59:00 | 192:26:05 | 2.8505 | 4.3103 | 8.5041 | 33.4185 | 2022-12-24 18:01:34 | 12.2863
11708 | 恒流恒压充电 | 03:00:00 | 192:27:05 | 2.8505 | 4.3155 | 8.5516 | 33.6234 | 2022-12-24 18:02:34 | 12.3012
11709 | 恒流恒压充电 | 03:01:00 | 192:28:05 | 2.8505 | 4.3207 | 8.5991 | 33.8285 | 2022-12-24 18:03:34 | 12.316
11710 | 恒流恒压充电 | 03:02:00 | 192:29:05 | 2.8505 | 4.3258 | 8.6466 | 34.0339 | 2022-12-24 18:04:34 | 12.3305
11711 | 恒流恒压充电 | 03:03:00 | 192:30:05 | 2.8505 | 4.331 | 8.6941 | 34.2395 | 2022-12-24 18:05:34 | 12.3453
11712 | 恒流恒压充电 | 03:04:00 | 192:31:05 | 2.8503 | 4.3363 | 8.7416 | 34.4454 | 2022-12-24 18:06:34 | 12.3595
11713 | 恒流恒压充电 | 03:05:00 | 192:32:05 | 2.8503 | 4.3416 | 8.7891 | 34.6515 | 2022-12-24 18:07:34 | 12.3746
11714 | 恒流恒压充电 | 03:06:00 | 192:33:05 | 2.8503 | 4.3471 | 8.8366 | 34.8579 | 2022-12-24 18:08:34 | 12.3903
11715 | 恒流恒压充电 | 03:07:00 | 192:34:05 | 2.6434 | 4.3499 | 8.8832 | 35.0603 | 2022-12-24 18:09:34 | 11.4987
11716 | 恒流恒压充电 | 03:08:00 | 192:35:05 | 2.3379 | 4.3499 | 8.9246 | 35.2405 | 2022-12-24 18:10:34 | 10.1697
11717 | 恒流恒压充电 | 03:09:00 | 192:36:05 | 2.0945 | 4.3499 | 8.9615 | 35.401 | 2022-12-24 18:11:34 | 9.111
11718 | 恒流恒压充电 | 03:10:00 | 192:37:05 | 1.8828 | 4.35 | 8.9946 | 35.5449 | 2022-12-24 18:12:34 | 8.1902
11719 | 恒流恒压充电 | 03:11:00 | 192:38:05 | 1.703 | 4.3499 | 9.0244 | 35.6748 | 2022-12-24 18:13:34 | 7.4079
11720 | 恒流恒压充电 | 03:12:00 | 192:39:05 | 1.5472 | 4.3499 | 9.0515 | 35.7925 | 2022-12-24 18:14:34 | 6.73
11721 | 恒流恒压充电 | 03:13:00 | 192:40:05 | 1.4059 | 4.3499 | 9.0761 | 35.8996 | 2022-12-24 18:15:34 | 6.1157
11722 | 恒流恒压充电 | 03:14:00 | 192:41:05 | 1.2897 | 4.35 | 9.0985 | 35.9971 | 2022-12-24 18:16:34 | 5.6103
11723 | 恒流恒压充电 | 03:15:00 | 192:42:05 | 1.1782 | 4.35 | 9.1191 | 36.0864 | 2022-12-24 18:17:34 | 5.1251
11724 | 恒流恒压充电 | 03:16:00 | 192:43:05 | 1.0809 | 4.3499 | 9.1379 | 36.1682 | 2022-12-24 18:18:34 | 4.7017
11725 | 恒流恒压充电 | 03:17:00 | 192:44:05 | 0.9969 | 4.3499 | 9.1552 | 36.2434 | 2022-12-24 18:19:34 | 4.3365
11726 | 恒流恒压充电 | 03:18:00 | 192:45:05 | 0.9157 | 4.3499 | 9.1711 | 36.3126 | 2022-12-24 18:20:34 | 3.9832
11727 | 恒流恒压充电 | 03:19:00 | 192:46:05 | 0.846 | 4.3499 | 9.1858 | 36.3765 | 2022-12-24 18:21:34 | 3.6801
11728 | 恒流恒压充电 | 03:20:00 | 192:47:05 | 0.783 | 4.3499 | 9.1993 | 36.4356 | 2022-12-24 18:22:34 | 3.4061
11729 | 恒流恒压充电 | 03:21:00 | 192:48:05 | 0.7242 | 4.35 | 9.2119 | 36.4904 | 2022-12-24 18:23:34 | 3.1502
11730 | 恒流恒压充电 | 03:22:00 | 192:49:05 | 0.6761 | 4.3499 | 9.2236 | 36.5412 | 2022-12-24 18:24:34 | 2.9408
11731 | 恒流恒压充电 | 03:23:00 | 192:50:05 | 0.6292 | 4.35 | 9.2345 | 36.5886 | 2022-12-24 18:25:34 | 2.737
11732 | 恒流恒压充电 | 03:24:00 | 192:51:05 | 0.5859 | 4.3499 | 9.2446 | 36.6327 | 2022-12-24 18:26:34 | 2.5487
11733 | 恒流恒压充电 | 03:25:00 | 192:52:05 | 0.5474 | 4.35 | 9.2541 | 36.6739 | 2022-12-24 18:27:34 | 2.3811
11734 | 恒流恒压充电 | 03:26:00 | 192:53:05 | 0.5122 | 4.3499 | 9.263 | 36.7123 | 2022-12-24 18:28:34 | 2.2279
11735 | 恒流恒压充电 | 03:27:00 | 192:54:05 | 0.4805 | 4.35 | 9.2712 | 36.7483 | 2022-12-24 18:29:34 | 2.0902
11736 | 恒流恒压充电 | 03:27:07 | 192:54:13 | 0.4746 | 4.3499 | 9.2722 | 36.7527 | 2022-12-24 18:29:42 | 2.0645
11737 | 搁置 | 00:00:00 | 192:54:13 | 0 | 4.347 | 0 | 0 | 2022-12-24 18:29:42 | 0
11738 | 搁置 | 00:01:00 | 192:55:13 | 0 | 4.341 | 0 | 0 | 2022-12-24 18:30:42 | 0
11739 | 搁置 | 00:02:00 | 192:56:13 | 0 | 4.3399 | 0 | 0 | 2022-12-24 18:31:42 | 0
11740 | 搁置 | 00:03:00 | 192:57:13 | 0 | 4.3389 | 0 | 0 | 2022-12-24 18:32:42 | 0
11741 | 搁置 | 00:04:00 | 192:58:13 | 0 | 4.3383 | 0 | 0 | 2022-12-24 18:33:42 | 0
11742 | 搁置 | 00:05:00 | 192:59:13 | 0 | 4.3376 | 0 | 0 | 2022-12-24 18:34:42 | 0
11743 | 搁置 | 00:06:00 | 193:00:13 | 0 | 4.337 | 0 | 0 | 2022-12-24 18:35:42 | 0
11744 | 搁置 | 00:07:00 | 193:01:13 | 0 | 4.3365 | 0 | 0 | 2022-12-24 18:36:42 | 0
11745 | 搁置 | 00:08:00 | 193:02:13 | 0 | 4.3362 | 0 | 0 | 2022-12-24 18:37:42 | 0
11746 | 搁置 | 00:09:00 | 193:03:13 | 0 | 4.3357 | 0 | 0 | 2022-12-24 18:38:42 | 0
11747 | 搁置 | 00:10:00 | 193:04:13 | 0 | 4.3353 | 0 | 0 | 2022-12-24 18:39:42 | 0
11748 | 搁置 | 00:11:00 | 193:05:13 | 0 | 4.3349 | 0 | 0 | 2022-12-24 18:40:42 | 0
11749 | 搁置 | 00:12:00 | 193:06:13 | 0 | 4.3347 | 0 | 0 | 2022-12-24 18:41:42 | 0
11750 | 搁置 | 00:13:00 | 193:07:13 | 0 | 4.3342 | 0 | 0 | 2022-12-24 18:42:42 | 0
11751 | 搁置 | 00:14:00 | 193:08:13 | 0 | 4.3339 | 0 | 0 | 2022-12-24 18:43:42 | 0
11752 | 搁置 | 00:15:00 | 193:09:13 | 0 | 4.3337 | 0 | 0 | 2022-12-24 18:44:42 | 0
11753 | 恒流放电 | 00:00:00 | 193:09:13 | -4.7493 | 4.3091 | 0 | 0 | 2022-12-24 18:44:42 | -20.4651
11754 | 恒流放电 | 00:01:00 | 193:10:13 | -4.7503 | 4.2517 | 0.0792 | 0.3374 | 2022-12-24 18:45:42 | -20.1968
11755 | 恒流放电 | 00:02:00 | 193:11:13 | -4.7503 | 4.2398 | 0.1583 | 0.6736 | 2022-12-24 18:46:42 | -20.1403
11756 | 恒流放电 | 00:03:00 | 193:12:13 | -4.7503 | 4.2296 | 0.2375 | 1.0088 | 2022-12-24 18:47:42 | -20.0918
11757 | 恒流放电 | 00:04:00 | 193:13:13 | -4.7503 | 4.2204 | 0.3167 | 1.3433 | 2022-12-24 18:48:42 | -20.0481
11758 | 恒流放电 | 00:05:00 | 193:14:13 | -4.7503 | 4.2116 | 0.3959 | 1.6771 | 2022-12-24 18:49:42 | -20.0063
11759 | 恒流放电 | 00:06:00 | 193:15:13 | -4.7503 | 4.2028 | 0.475 | 2.0102 | 2022-12-24 18:50:42 | -19.9645
11760 | 恒流放电 | 00:07:00 | 193:16:13 | -4.7503 | 4.1943 | 0.5542 | 2.3426 | 2022-12-24 18:51:42 | -19.9241
11761 | 恒流放电 | 00:08:00 | 193:17:13 | -4.7503 | 4.1856 | 0.6334 | 2.6743 | 2022-12-24 18:52:42 | -19.8828
11762 | 恒流放电 | 00:09:00 | 193:18:13 | -4.7503 | 4.177 | 0.7125 | 3.0054 | 2022-12-24 18:53:42 | -19.842
11763 | 恒流放电 | 00:10:00 | 193:19:13 | -4.7503 | 4.1683 | 0.7917 | 3.3357 | 2022-12-24 18:54:42 | -19.8006
11764 | 恒流放电 | 00:11:00 | 193:20:13 | -4.7501 | 4.1593 | 0.8709 | 3.6654 | 2022-12-24 18:55:42 | -19.757
11765 | 恒流放电 | 00:12:00 | 193:21:13 | -4.7503 | 4.1503 | 0.9501 | 3.9943 | 2022-12-24 18:56:42 | -19.7151
11766 | 恒流放电 | 00:13:00 | 193:22:13 | -4.7503 | 4.1412 | 1.0292 | 4.3225 | 2022-12-24 18:57:42 | -19.6719
11767 | 恒流放电 | 00:14:00 | 193:23:13 | -4.7503 | 4.1319 | 1.1084 | 4.65 | 2022-12-24 18:58:42 | -19.6277
11768 | 恒流放电 | 00:15:00 | 193:24:13 | -4.7503 | 4.1225 | 1.1876 | 4.9768 | 2022-12-24 18:59:42 | -19.5831
11769 | 恒流放电 | 00:16:00 | 193:25:13 | -4.7503 | 4.1128 | 1.2667 | 5.3028 | 2022-12-24 19:00:42 | -19.537
11770 | 恒流放电 | 00:17:00 | 193:26:13 | -4.7503 | 4.1033 | 1.3459 | 5.628 | 2022-12-24 19:01:42 | -19.4919
11771 | 恒流放电 | 00:18:00 | 193:27:13 | -4.7503 | 4.0935 | 1.4251 | 5.9525 | 2022-12-24 19:02:42 | -19.4453
11772 | 恒流放电 | 00:19:00 | 193:28:13 | -4.7503 | 4.0838 | 1.5043 | 6.2762 | 2022-12-24 19:03:42 | -19.3992
11773 | 恒流放电 | 00:20:00 | 193:29:13 | -4.7503 | 4.074 | 1.5834 | 6.5991 | 2022-12-24 19:04:42 | -19.3527
11774 | 恒流放电 | 00:21:00 | 193:30:13 | -4.7503 | 4.0643 | 1.6626 | 6.9213 | 2022-12-24 19:05:42 | -19.3066
11775 | 恒流放电 | 00:22:00 | 193:31:13 | -4.7503 | 4.0544 | 1.7418 | 7.2427 | 2022-12-24 19:06:42 | -19.2596
11776 | 恒流放电 | 00:23:00 | 193:32:13 | -4.7503 | 4.0448 | 1.8209 | 7.5633 | 2022-12-24 19:07:42 | -19.214
11777 | 恒流放电 | 00:24:00 | 193:33:13 | -4.7503 | 4.0351 | 1.9001 | 7.8831 | 2022-12-24 19:08:42 | -19.1679
11778 | 恒流放电 | 00:25:00 | 193:34:13 | -4.7503 | 4.0257 | 1.9793 | 8.2022 | 2022-12-24 19:09:42 | -19.1232
11779 | 恒流放电 | 00:26:00 | 193:35:13 | -4.7503 | 4.0164 | 2.0585 | 8.5206 | 2022-12-24 19:10:42 | -19.0791
11780 | 恒流放电 | 00:27:00 | 193:36:13 | -4.7503 | 4.007 | 2.1376 | 8.8382 | 2022-12-24 19:11:42 | -19.0344
11781 | 恒流放电 | 00:28:00 | 193:37:13 | -4.7503 | 3.998 | 2.2168 | 9.155 | 2022-12-24 19:12:42 | -18.9917
11782 | 恒流放电 | 00:29:00 | 193:38:13 | -4.7503 | 3.9889 | 2.296 | 9.4712 | 2022-12-24 19:13:42 | -18.9484
11783 | 恒流放电 | 00:30:00 | 193:39:13 | -4.7503 | 3.9802 | 2.3751 | 9.7867 | 2022-12-24 19:14:42 | -18.9071
11784 | 恒流放电 | 00:31:00 | 193:40:13 | -4.7503 | 3.9715 | 2.4543 | 10.1014 | 2022-12-24 19:15:42 | -18.8658
11785 | 恒流放电 | 00:32:00 | 193:41:13 | -4.7503 | 3.9631 | 2.5335 | 10.4155 | 2022-12-24 19:16:42 | -18.8259
11786 | 恒流放电 | 00:33:00 | 193:42:13 | -4.7503 | 3.9552 | 2.6127 | 10.729 | 2022-12-24 19:17:42 | -18.7883
11787 | 恒流放电 | 00:34:00 | 193:43:13 | -4.7503 | 3.9475 | 2.6918 | 11.0418 | 2022-12-24 19:18:42 | -18.7518
11788 | 恒流放电 | 00:35:00 | 193:44:13 | -4.7503 | 3.9402 | 2.771 | 11.3541 | 2022-12-24 19:19:42 | -18.7171
11789 | 恒流放电 | 00:36:00 | 193:45:13 | -4.7503 | 3.9331 | 2.8502 | 11.6657 | 2022-12-24 19:20:42 | -18.6834
11790 | 恒流放电 | 00:37:00 | 193:46:13 | -4.7503 | 3.9264 | 2.9293 | 11.9769 | 2022-12-24 19:21:42 | -18.6515
11791 | 恒流放电 | 00:38:00 | 193:47:13 | -4.7503 | 3.9199 | 3.0085 | 12.2875 | 2022-12-24 19:22:42 | -18.6207
11792 | 恒流放电 | 00:39:00 | 193:48:13 | -4.7501 | 3.9134 | 3.0877 | 12.5975 | 2022-12-24 19:23:42 | -18.589
11793 | 恒流放电 | 00:40:00 | 193:49:13 | -4.7503 | 3.9072 | 3.1668 | 12.9071 | 2022-12-24 19:24:42 | -18.5603
11794 | 恒流放电 | 00:41:00 | 193:50:13 | -4.7503 | 3.9009 | 3.246 | 13.2162 | 2022-12-24 19:25:42 | -18.5304
11795 | 恒流放电 | 00:42:00 | 193:51:13 | -4.7501 | 3.8944 | 3.3252 | 13.5248 | 2022-12-24 19:26:42 | -18.4988
11796 | 恒流放电 | 00:43:00 | 193:52:13 | -4.7501 | 3.888 | 3.4044 | 13.8329 | 2022-12-24 19:27:42 | -18.4683
11797 | 恒流放电 | 00:44:00 | 193:53:13 | -4.7503 | 3.8815 | 3.4835 | 14.1404 | 2022-12-24 19:28:42 | -18.4383
11798 | 恒流放电 | 00:45:00 | 193:54:13 | -4.7503 | 3.8749 | 3.5627 | 14.4475 | 2022-12-24 19:29:42 | -18.4069
11799 | 恒流放电 | 00:46:00 | 193:55:13 | -4.7501 | 3.8683 | 3.6419 | 14.754 | 2022-12-24 19:30:42 | -18.3748
11800 | 恒流放电 | 00:47:00 | 193:56:13 | -4.7503 | 3.8617 | 3.721 | 15.06 | 2022-12-24 19:31:42 | -18.3442
11801 | 恒流放电 | 00:48:00 | 193:57:13 | -4.7503 | 3.8549 | 3.8002 | 15.3654 | 2022-12-24 19:32:42 | -18.3119
11802 | 恒流放电 | 00:49:00 | 193:58:13 | -4.7503 | 3.8481 | 3.8794 | 15.6704 | 2022-12-24 19:33:42 | -18.2796
11803 | 恒流放电 | 00:50:00 | 193:59:13 | -4.7503 | 3.8415 | 3.9586 | 15.9748 | 2022-12-24 19:34:42 | -18.2482
11804 | 恒流放电 | 00:51:00 | 194:00:13 | -4.7503 | 3.8349 | 4.0377 | 16.2786 | 2022-12-24 19:35:42 | -18.2169
11805 | 恒流放电 | 00:52:00 | 194:01:13 | -4.7503 | 3.8283 | 4.1169 | 16.582 | 2022-12-24 19:36:42 | -18.1855
11806 | 恒流放电 | 00:53:00 | 194:02:13 | -4.7503 | 3.8218 | 4.1961 | 16.8848 | 2022-12-24 19:37:42 | -18.1547
11807 | 恒流放电 | 00:54:00 | 194:03:13 | -4.7501 | 3.8157 | 4.2752 | 17.1871 | 2022-12-24 19:38:42 | -18.1249
11808 | 恒流放电 | 00:55:00 | 194:04:13 | -4.7503 | 3.8096 | 4.3544 | 17.489 | 2022-12-24 19:39:42 | -18.0967
11809 | 恒流放电 | 00:56:00 | 194:05:13 | -4.7503 | 3.8036 | 4.4336 | 17.7903 | 2022-12-24 19:40:42 | -18.0682
11810 | 恒流放电 | 00:57:00 | 194:06:13 | -4.7503 | 3.7978 | 4.5128 | 18.0912 | 2022-12-24 19:41:42 | -18.0407
11811 | 恒流放电 | 00:58:00 | 194:07:13 | -4.7503 | 3.7923 | 4.5919 | 18.3917 | 2022-12-24 19:42:42 | -18.0145
11812 | 恒流放电 | 00:59:00 | 194:08:13 | -4.7503 | 3.7871 | 4.6711 | 18.6917 | 2022-12-24 19:43:42 | -17.9898
11813 | 恒流放电 | 01:00:00 | 194:09:13 | -4.7501 | 3.782 | 4.7503 | 18.9914 | 2022-12-24 19:44:42 | -17.9648
11814 | 恒流放电 | 01:01:00 | 194:10:13 | -4.7503 | 3.7771 | 4.8294 | 19.2906 | 2022-12-24 19:45:42 | -17.9423
11815 | 恒流放电 | 01:02:00 | 194:11:13 | -4.7503 | 3.7725 | 4.9086 | 19.5894 | 2022-12-24 19:46:42 | -17.9205
11816 | 恒流放电 | 01:03:00 | 194:12:13 | -4.7503 | 3.7681 | 4.9878 | 19.8879 | 2022-12-24 19:47:42 | -17.8996
11817 | 恒流放电 | 01:04:00 | 194:13:13 | -4.7501 | 3.7638 | 5.0669 | 20.1861 | 2022-12-24 19:48:42 | -17.8784
11818 | 恒流放电 | 01:05:00 | 194:14:13 | -4.7501 | 3.7597 | 5.1461 | 20.4839 | 2022-12-24 19:49:42 | -17.8589
11819 | 恒流放电 | 01:06:00 | 194:15:13 | -4.7503 | 3.7558 | 5.2253 | 20.7814 | 2022-12-24 19:50:42 | -17.8411
11820 | 恒流放电 | 01:07:00 | 194:16:13 | -4.7501 | 3.7521 | 5.3045 | 21.0786 | 2022-12-24 19:51:42 | -17.8228
11821 | 恒流放电 | 01:08:00 | 194:17:13 | -4.7503 | 3.7484 | 5.3836 | 21.3755 | 2022-12-24 19:52:42 | -17.806
11822 | 恒流放电 | 01:09:00 | 194:18:13 | -4.7501 | 3.745 | 5.4628 | 21.6722 | 2022-12-24 19:53:42 | -17.7891
11823 | 恒流放电 | 01:10:00 | 194:19:13 | -4.7503 | 3.7417 | 5.542 | 21.9685 | 2022-12-24 19:54:42 | -17.7742
11824 | 恒流放电 | 01:11:00 | 194:20:13 | -4.7503 | 3.7384 | 5.6211 | 22.2646 | 2022-12-24 19:55:42 | -17.7585
11825 | 恒流放电 | 01:12:00 | 194:21:13 | -4.7503 | 3.7354 | 5.7003 | 22.5605 | 2022-12-24 19:56:42 | -17.7442
11826 | 恒流放电 | 01:13:00 | 194:22:13 | -4.7503 | 3.7323 | 5.7795 | 22.8561 | 2022-12-24 19:57:42 | -17.7295
11827 | 恒流放电 | 01:14:00 | 194:23:13 | -4.7503 | 3.7292 | 5.8587 | 23.1515 | 2022-12-24 19:58:42 | -17.7148
11828 | 恒流放电 | 01:15:00 | 194:24:13 | -4.7503 | 3.7263 | 5.9378 | 23.4466 | 2022-12-24 19:59:42 | -17.701
11829 | 恒流放电 | 01:16:00 | 194:25:13 | -4.7503 | 3.7234 | 6.017 | 23.7415 | 2022-12-24 20:00:42 | -17.6872
11830 | 恒流放电 | 01:17:00 | 194:26:13 | -4.7503 | 3.7207 | 6.0962 | 24.0362 | 2022-12-24 20:01:42 | -17.6744
11831 | 恒流放电 | 01:18:00 | 194:27:13 | -4.7503 | 3.7178 | 6.1753 | 24.3306 | 2022-12-24 20:02:42 | -17.6606
11832 | 恒流放电 | 01:19:00 | 194:28:13 | -4.7503 | 3.715 | 6.2545 | 24.6249 | 2022-12-24 20:03:42 | -17.6473
11833 | 恒流放电 | 01:20:00 | 194:29:13 | -4.7503 | 3.7123 | 6.3337 | 24.9189 | 2022-12-24 20:04:42 | -17.6345
11834 | 恒流放电 | 01:21:00 | 194:30:13 | -4.7503 | 3.7094 | 6.4128 | 25.2127 | 2022-12-24 20:05:42 | -17.6207
11835 | 恒流放电 | 01:22:00 | 194:31:13 | -4.7503 | 3.7066 | 6.492 | 25.5062 | 2022-12-24 20:06:42 | -17.6074
11836 | 恒流放电 | 01:23:00 | 194:32:13 | -4.7503 | 3.7039 | 6.5712 | 25.7996 | 2022-12-24 20:07:42 | -17.5946
11837 | 恒流放电 | 01:24:00 | 194:33:13 | -4.7501 | 3.7012 | 6.6504 | 26.0927 | 2022-12-24 20:08:42 | -17.581
11838 | 恒流放电 | 01:25:00 | 194:34:13 | -4.7501 | 3.6984 | 6.7295 | 26.3856 | 2022-12-24 20:09:42 | -17.5677
11839 | 恒流放电 | 01:26:00 | 194:35:13 | -4.7503 | 3.6955 | 6.8087 | 26.6783 | 2022-12-24 20:10:42 | -17.5547
11840 | 恒流放电 | 01:27:00 | 194:36:13 | -4.7503 | 3.6926 | 6.8879 | 26.9708 | 2022-12-24 20:11:42 | -17.5409
11841 | 恒流放电 | 01:28:00 | 194:37:13 | -4.7503 | 3.6895 | 6.967 | 27.263 | 2022-12-24 20:12:42 | -17.5262
11842 | 恒流放电 | 01:29:00 | 194:38:13 | -4.7503 | 3.6866 | 7.0462 | 27.555 | 2022-12-24 20:13:42 | -17.5124
11843 | 恒流放电 | 01:30:00 | 194:39:13 | -4.7501 | 3.6836 | 7.1254 | 27.8468 | 2022-12-24 20:14:42 | -17.4974
11844 | 恒流放电 | 01:31:00 | 194:40:13 | -4.7503 | 3.6804 | 7.2046 | 28.1383 | 2022-12-24 20:15:42 | -17.483
11845 | 恒流放电 | 01:32:00 | 194:41:13 | -4.7503 | 3.6773 | 7.2837 | 28.4295 | 2022-12-24 20:16:42 | -17.4682
11846 | 恒流放电 | 01:33:00 | 194:42:13 | -4.7503 | 3.6739 | 7.3629 | 28.7205 | 2022-12-24 20:17:42 | -17.4521
11847 | 恒流放电 | 01:34:00 | 194:43:13 | -4.7503 | 3.6704 | 7.4421 | 29.0113 | 2022-12-24 20:18:42 | -17.4355
11848 | 恒流放电 | 01:35:00 | 194:44:13 | -4.7503 | 3.6668 | 7.5212 | 29.3017 | 2022-12-24 20:19:42 | -17.4184
11849 | 恒流放电 | 01:36:00 | 194:45:13 | -4.7503 | 3.6631 | 7.6004 | 29.5919 | 2022-12-24 20:20:42 | -17.4008
11850 | 恒流放电 | 01:37:00 | 194:46:13 | -4.7503 | 3.6591 | 7.6796 | 29.8817 | 2022-12-24 20:21:42 | -17.3818
11851 | 恒流放电 | 01:38:00 | 194:47:13 | -4.7501 | 3.6549 | 7.7587 | 30.1712 | 2022-12-24 20:22:42 | -17.3611
11852 | 恒流放电 | 01:39:00 | 194:48:13 | -4.7501 | 3.6504 | 7.8379 | 30.4604 | 2022-12-24 20:23:42 | -17.3397
11853 | 恒流放电 | 01:40:00 | 194:49:13 | -4.7501 | 3.6455 | 7.9171 | 30.7492 | 2022-12-24 20:24:42 | -17.3165
11854 | 恒流放电 | 01:41:00 | 194:50:13 | -4.7501 | 3.6403 | 7.9963 | 31.0376 | 2022-12-24 20:25:42 | -17.2918
11855 | 恒流放电 | 01:42:00 | 194:51:13 | -4.7503 | 3.6345 | 8.0754 | 31.3256 | 2022-12-24 20:26:42 | -17.2649
11856 | 恒流放电 | 01:43:00 | 194:52:13 | -4.7503 | 3.6281 | 8.1546 | 31.6131 | 2022-12-24 20:27:42 | -17.2345
11857 | 恒流放电 | 01:44:00 | 194:53:13 | -4.7503 | 3.6208 | 8.2338 | 31.9001 | 2022-12-24 20:28:42 | -17.1999
11858 | 恒流放电 | 01:45:00 | 194:54:13 | -4.7503 | 3.6123 | 8.3129 | 32.1864 | 2022-12-24 20:29:42 | -17.1595
11859 | 恒流放电 | 01:46:00 | 194:55:13 | -4.7501 | 3.602 | 8.3921 | 32.472 | 2022-12-24 20:30:42 | -17.1098
11860 | 恒流放电 | 01:47:00 | 194:56:13 | -4.7503 | 3.5894 | 8.4713 | 32.7567 | 2022-12-24 20:31:42 | -17.0507
11861 | 恒流放电 | 01:48:00 | 194:57:13 | -4.7503 | 3.5731 | 8.5505 | 33.0402 | 2022-12-24 20:32:42 | -16.9733
11862 | 恒流放电 | 01:49:00 | 194:58:13 | -4.7503 | 3.5523 | 8.6296 | 33.3223 | 2022-12-24 20:33:42 | -16.8745
11863 | 恒流放电 | 01:50:00 | 194:59:13 | -4.7503 | 3.526 | 8.7088 | 33.6026 | 2022-12-24 20:34:42 | -16.7495
11864 | 恒流放电 | 01:51:00 | 195:00:13 | -4.7501 | 3.4966 | 8.788 | 33.8806 | 2022-12-24 20:35:42 | -16.6092
11865 | 恒流放电 | 01:52:00 | 195:01:13 | -4.7503 | 3.4677 | 8.8671 | 34.1562 | 2022-12-24 20:36:42 | -16.4726
11866 | 恒流放电 | 01:53:00 | 195:02:13 | -4.7503 | 3.4421 | 8.9463 | 34.4297 | 2022-12-24 20:37:42 | -16.351
11867 | 恒流放电 | 01:54:00 | 195:03:13 | -4.7503 | 3.4142 | 9.0255 | 34.7012 | 2022-12-24 20:38:42 | -16.2184
11868 | 恒流放电 | 01:55:00 | 195:04:13 | -4.7501 | 3.3471 | 9.1047 | 34.9693 | 2022-12-24 20:39:42 | -15.899
11869 | 恒流放电 | 01:56:00 | 195:05:13 | -4.7503 | 3.2009 | 9.1838 | 35.2291 | 2022-12-24 20:40:42 | -15.2052
11870 | 恒流放电 | 01:56:54 | 195:06:07 | -4.7503 | 2.9996 | 9.2553 | 35.4512 | 2022-12-24 20:41:36 | -14.249
11871 | 搁置 | 00:00:00 | 195:06:07 | 0 | 3.0269 | 0 | 0 | 2022-12-24 20:41:36 | 0
11872 | 搁置 | 00:01:00 | 195:07:07 | 0 | 3.5137 | 0 | 0 | 2022-12-24 20:42:36 | 0
11873 | 搁置 | 00:02:00 | 195:08:07 | 0 | 3.5187 | 0 | 0 | 2022-12-24 20:43:36 | 0
11874 | 搁置 | 00:03:00 | 195:09:07 | 0 | 3.5249 | 0 | 0 | 2022-12-24 20:44:36 | 0
11875 | 搁置 | 00:04:00 | 195:10:07 | 0 | 3.5345 | 0 | 0 | 2022-12-24 20:45:36 | 0
11876 | 搁置 | 00:05:00 | 195:11:07 | 0 | 3.5473 | 0 | 0 | 2022-12-24 20:46:36 | 0
11877 | 搁置 | 00:06:00 | 195:12:07 | 0 | 3.5616 | 0 | 0 | 2022-12-24 20:47:36 | 0
11878 | 搁置 | 00:07:00 | 195:13:07 | 0 | 3.5773 | 0 | 0 | 2022-12-24 20:48:36 | 0
11879 | 搁置 | 00:08:00 | 195:14:07 | 0 | 3.5926 | 0 | 0 | 2022-12-24 20:49:36 | 0
11880 | 搁置 | 00:09:00 | 195:15:07 | 0 | 3.6062 | 0 | 0 | 2022-12-24 20:50:36 | 0
11881 | 搁置 | 00:10:00 | 195:16:07 | 0 | 3.6171 | 0 | 0 | 2022-12-24 20:51:36 | 0
11882 | 搁置 | 00:11:00 | 195:17:07 | 0 | 3.625 | 0 | 0 | 2022-12-24 20:52:36 | 0
11883 | 搁置 | 00:12:00 | 195:18:07 | 0 | 3.6308 | 0 | 0 | 2022-12-24 20:53:36 | 0
11884 | 搁置 | 00:13:00 | 195:19:07 | 0 | 3.6352 | 0 | 0 | 2022-12-24 20:54:36 | 0
11885 | 搁置 | 00:14:00 | 195:20:07 | 0 | 3.6383 | 0 | 0 | 2022-12-24 20:55:36 | 0
11886 | 搁置 | 00:15:00 | 195:21:07 | 0 | 3.6407 | 0 | 0 | 2022-12-24 20:56:36 | 0
11887 | 恒流恒压充电 | 00:00:00 | 195:21:07 | 2.8494 | 3.6533 | 0 | 0 | 2022-12-24 20:56:36 | 10.4099
11888 | 恒流恒压充电 | 00:01:00 | 195:22:07 | 2.8505 | 3.7043 | 0.0475 | 0.1755 | 2022-12-24 20:57:36 | 10.559
11889 | 恒流恒压充电 | 00:02:00 | 195:23:07 | 2.8505 | 3.7102 | 0.095 | 0.3517 | 2022-12-24 20:58:36 | 10.5758
11890 | 恒流恒压充电 | 00:03:00 | 195:24:07 | 2.8507 | 3.7137 | 0.1425 | 0.528 | 2022-12-24 20:59:36 | 10.5865
11891 | 恒流恒压充电 | 00:04:00 | 195:25:07 | 2.8507 | 3.7163 | 0.19 | 0.7046 | 2022-12-24 21:00:36 | 10.5939
11892 | 恒流恒压充电 | 00:05:00 | 195:26:07 | 2.8507 | 3.7187 | 0.2375 | 0.8812 | 2022-12-24 21:01:36 | 10.6007
11893 | 恒流恒压充电 | 00:06:00 | 195:27:07 | 2.8507 | 3.7208 | 0.2851 | 1.0579 | 2022-12-24 21:02:36 | 10.6067
11894 | 恒流恒压充电 | 00:07:00 | 195:28:07 | 2.8507 | 3.7226 | 0.3326 | 1.2347 | 2022-12-24 21:03:36 | 10.6119
11895 | 恒流恒压充电 | 00:08:00 | 195:29:07 | 2.8505 | 3.7245 | 0.3801 | 1.4116 | 2022-12-24 21:04:36 | 10.6165
11896 | 恒流恒压充电 | 00:09:00 | 195:30:07 | 2.8507 | 3.7263 | 0.4276 | 1.5886 | 2022-12-24 21:05:36 | 10.6224
11897 | 恒流恒压充电 | 00:10:00 | 195:31:07 | 2.8507 | 3.7281 | 0.4751 | 1.7657 | 2022-12-24 21:06:36 | 10.6275
11898 | 恒流恒压充电 | 00:11:00 | 195:32:07 | 2.8507 | 3.7297 | 0.5226 | 1.9428 | 2022-12-24 21:07:36 | 10.6321
11899 | 恒流恒压充电 | 00:12:00 | 195:33:07 | 2.8505 | 3.7315 | 0.5701 | 2.1201 | 2022-12-24 21:08:36 | 10.6365
11900 | 恒流恒压充电 | 00:13:00 | 195:34:07 | 2.8507 | 3.7331 | 0.6176 | 2.2974 | 2022-12-24 21:09:36 | 10.6418
11901 | 恒流恒压充电 | 00:14:00 | 195:35:07 | 2.8505 | 3.7347 | 0.6651 | 2.4748 | 2022-12-24 21:10:36 | 10.6456
11902 | 恒流恒压充电 | 00:15:00 | 195:36:07 | 2.8505 | 3.7363 | 0.7126 | 2.6523 | 2022-12-24 21:11:36 | 10.6502
11903 | 恒流恒压充电 | 00:16:00 | 195:37:07 | 2.8507 | 3.7379 | 0.7602 | 2.8298 | 2022-12-24 21:12:36 | 10.6555
11904 | 恒流恒压充电 | 00:17:00 | 195:38:07 | 2.8505 | 3.7395 | 0.8077 | 3.0074 | 2022-12-24 21:13:36 | 10.6593
11905 | 恒流恒压充电 | 00:18:00 | 195:39:07 | 2.8505 | 3.7411 | 0.8552 | 3.1851 | 2022-12-24 21:14:36 | 10.6639
11906 | 恒流恒压充电 | 00:19:00 | 195:40:07 | 2.8505 | 3.7426 | 0.9027 | 3.3629 | 2022-12-24 21:15:36 | 10.6681
11907 | 恒流恒压充电 | 00:20:00 | 195:41:07 | 2.8505 | 3.7442 | 0.9502 | 3.5407 | 2022-12-24 21:16:36 | 10.6727
11908 | 恒流恒压充电 | 00:21:00 | 195:42:07 | 2.8507 | 3.7458 | 0.9977 | 3.7187 | 2022-12-24 21:17:36 | 10.678
11909 | 恒流恒压充电 | 00:22:00 | 195:43:07 | 2.8505 | 3.7473 | 1.0452 | 3.8967 | 2022-12-24 21:18:36 | 10.6815
11910 | 恒流恒压充电 | 00:23:00 | 195:44:07 | 2.8505 | 3.7489 | 1.0927 | 4.0747 | 2022-12-24 21:19:36 | 10.6861
11911 | 恒流恒压充电 | 00:24:00 | 195:45:07 | 2.8507 | 3.7505 | 1.1402 | 4.2529 | 2022-12-24 21:20:36 | 10.6914
11912 | 恒流恒压充电 | 00:25:00 | 195:46:07 | 2.8507 | 3.752 | 1.1877 | 4.4311 | 2022-12-24 21:21:36 | 10.6957
11913 | 恒流恒压充电 | 00:26:00 | 195:47:07 | 2.8505 | 3.7536 | 1.2352 | 4.6094 | 2022-12-24 21:22:36 | 10.6995
11914 | 恒流恒压充电 | 00:27:00 | 195:48:07 | 2.8507 | 3.755 | 1.2828 | 4.7877 | 2022-12-24 21:23:36 | 10.7042
11915 | 恒流恒压充电 | 00:28:00 | 195:49:07 | 2.8505 | 3.7565 | 1.3303 | 4.9662 | 2022-12-24 21:24:36 | 10.7078
11916 | 恒流恒压充电 | 00:29:00 | 195:50:07 | 2.8505 | 3.7581 | 1.3778 | 5.1447 | 2022-12-24 21:25:36 | 10.7123
11917 | 恒流恒压充电 | 00:30:00 | 195:51:07 | 2.8505 | 3.7597 | 1.4253 | 5.3233 | 2022-12-24 21:26:36 | 10.7169
11918 | 恒流恒压充电 | 00:31:00 | 195:52:07 | 2.8507 | 3.7612 | 1.4728 | 5.5019 | 2022-12-24 21:27:36 | 10.7219
11919 | 恒流恒压充电 | 00:32:00 | 195:53:07 | 2.8507 | 3.7626 | 1.5203 | 5.6806 | 2022-12-24 21:28:36 | 10.7259
11920 | 恒流恒压充电 | 00:33:00 | 195:54:07 | 2.8507 | 3.7641 | 1.5678 | 5.8594 | 2022-12-24 21:29:36 | 10.7302
11921 | 恒流恒压充电 | 00:34:00 | 195:55:07 | 2.8507 | 3.7657 | 1.6153 | 6.0383 | 2022-12-24 21:30:36 | 10.7347
11922 | 恒流恒压充电 | 00:35:00 | 195:56:07 | 2.8505 | 3.767 | 1.6628 | 6.2172 | 2022-12-24 21:31:36 | 10.7377
11923 | 恒流恒压充电 | 00:36:00 | 195:57:07 | 2.8507 | 3.7686 | 1.7103 | 6.3962 | 2022-12-24 21:32:36 | 10.743
11924 | 恒流恒压充电 | 00:37:00 | 195:58:07 | 2.8507 | 3.7702 | 1.7578 | 6.5753 | 2022-12-24 21:33:36 | 10.7476
11925 | 恒流恒压充电 | 00:38:00 | 195:59:07 | 2.8507 | 3.7716 | 1.8054 | 6.7545 | 2022-12-24 21:34:36 | 10.7515
11926 | 恒流恒压充电 | 00:39:00 | 196:00:07 | 2.8505 | 3.7731 | 1.8529 | 6.9337 | 2022-12-24 21:35:36 | 10.7551
11927 | 恒流恒压充电 | 00:40:00 | 196:01:07 | 2.8505 | 3.7745 | 1.9004 | 7.113 | 2022-12-24 21:36:36 | 10.7591
11928 | 恒流恒压充电 | 00:41:00 | 196:02:07 | 2.8507 | 3.776 | 1.9479 | 7.2923 | 2022-12-24 21:37:36 | 10.7641
11929 | 恒流恒压充电 | 00:42:00 | 196:03:07 | 2.8505 | 3.7776 | 1.9954 | 7.4718 | 2022-12-24 21:38:36 | 10.7679
11930 | 恒流恒压充电 | 00:43:00 | 196:04:07 | 2.8507 | 3.7789 | 2.0429 | 7.6513 | 2022-12-24 21:39:36 | 10.7724
11931 | 恒流恒压充电 | 00:44:00 | 196:05:07 | 2.8507 | 3.7805 | 2.0904 | 7.8308 | 2022-12-24 21:40:36 | 10.7769
11932 | 恒流恒压充电 | 00:45:00 | 196:06:07 | 2.8505 | 3.782 | 2.1379 | 8.0105 | 2022-12-24 21:41:36 | 10.7804
11933 | 恒流恒压充电 | 00:46:00 | 196:07:07 | 2.8505 | 3.7834 | 2.1854 | 8.1902 | 2022-12-24 21:42:36 | 10.7844
11934 | 恒流恒压充电 | 00:47:00 | 196:08:07 | 2.8505 | 3.7847 | 2.2329 | 8.37 | 2022-12-24 21:43:36 | 10.7881
11935 | 恒流恒压充电 | 00:48:00 | 196:09:07 | 2.8507 | 3.7862 | 2.2804 | 8.5498 | 2022-12-24 21:44:36 | 10.7932
11936 | 恒流恒压充电 | 00:49:00 | 196:10:07 | 2.8505 | 3.7878 | 2.328 | 8.7297 | 2022-12-24 21:45:36 | 10.797
11937 | 恒流恒压充电 | 00:50:00 | 196:11:07 | 2.8507 | 3.7892 | 2.3755 | 8.9097 | 2022-12-24 21:46:36 | 10.8017
11938 | 恒流恒压充电 | 00:51:00 | 196:12:07 | 2.8505 | 3.7907 | 2.423 | 9.0898 | 2022-12-24 21:47:36 | 10.8052
11939 | 恒流恒压充电 | 00:52:00 | 196:13:07 | 2.8505 | 3.7923 | 2.4705 | 9.2699 | 2022-12-24 21:48:36 | 10.8098
11940 | 恒流恒压充电 | 00:53:00 | 196:14:07 | 2.8505 | 3.7937 | 2.518 | 9.4501 | 2022-12-24 21:49:36 | 10.8138
11941 | 恒流恒压充电 | 00:54:00 | 196:15:07 | 2.8505 | 3.7952 | 2.5655 | 9.6304 | 2022-12-24 21:50:36 | 10.8181
11942 | 恒流恒压充电 | 00:55:00 | 196:16:07 | 2.8505 | 3.7967 | 2.613 | 9.8107 | 2022-12-24 21:51:36 | 10.8223
11943 | 恒流恒压充电 | 00:56:00 | 196:17:07 | 2.8505 | 3.7983 | 2.6605 | 9.9911 | 2022-12-24 21:52:36 | 10.8269
11944 | 恒流恒压充电 | 00:57:00 | 196:18:07 | 2.8505 | 3.7997 | 2.708 | 10.1716 | 2022-12-24 21:53:36 | 10.8309
11945 | 恒流恒压充电 | 00:58:00 | 196:19:07 | 2.8505 | 3.8013 | 2.7555 | 10.3522 | 2022-12-24 21:54:36 | 10.8355
11946 | 恒流恒压充电 | 00:59:00 | 196:20:07 | 2.8507 | 3.8028 | 2.803 | 10.5328 | 2022-12-24 21:55:36 | 10.8405
11947 | 恒流恒压充电 | 01:00:00 | 196:21:07 | 2.8505 | 3.8044 | 2.8505 | 10.7135 | 2022-12-24 21:56:36 | 10.8443
11948 | 恒流恒压充电 | 01:01:00 | 196:22:07 | 2.8505 | 3.8059 | 2.8981 | 10.8943 | 2022-12-24 21:57:36 | 10.8486
11949 | 恒流恒压充电 | 01:02:00 | 196:23:07 | 2.8505 | 3.8075 | 2.9456 | 11.0751 | 2022-12-24 21:58:36 | 10.8531
11950 | 恒流恒压充电 | 01:03:00 | 196:24:07 | 2.8505 | 3.8092 | 2.9931 | 11.2561 | 2022-12-24 21:59:36 | 10.858
11951 | 恒流恒压充电 | 01:04:00 | 196:25:07 | 2.8507 | 3.8107 | 3.0406 | 11.4371 | 2022-12-24 22:00:36 | 10.863
11952 | 恒流恒压充电 | 01:05:00 | 196:26:07 | 2.8507 | 3.8125 | 3.0881 | 11.6182 | 2022-12-24 22:01:36 | 10.8681
11953 | 恒流恒压充电 | 01:06:00 | 196:27:07 | 2.8505 | 3.8141 | 3.1356 | 11.7993 | 2022-12-24 22:02:36 | 10.8719
11954 | 恒流恒压充电 | 01:07:00 | 196:28:07 | 2.8507 | 3.8159 | 3.1831 | 11.9806 | 2022-12-24 22:03:36 | 10.8778
11955 | 恒流恒压充电 | 01:08:00 | 196:29:07 | 2.8505 | 3.8175 | 3.2306 | 12.1619 | 2022-12-24 22:04:36 | 10.8816
11956 | 恒流恒压充电 | 01:09:00 | 196:30:07 | 2.8505 | 3.8191 | 3.2781 | 12.3433 | 2022-12-24 22:05:36 | 10.8862
11957 | 恒流恒压充电 | 01:10:00 | 196:31:07 | 2.8507 | 3.821 | 3.3256 | 12.5248 | 2022-12-24 22:06:36 | 10.8924
11958 | 恒流恒压充电 | 01:11:00 | 196:32:07 | 2.8505 | 3.823 | 3.3731 | 12.7064 | 2022-12-24 22:07:36 | 10.8973
11959 | 恒流恒压充电 | 01:12:00 | 196:33:07 | 2.8505 | 3.8247 | 3.4207 | 12.888 | 2022-12-24 22:08:36 | 10.9022
11960 | 恒流恒压充电 | 01:13:00 | 196:34:07 | 2.8507 | 3.8265 | 3.4682 | 13.0698 | 2022-12-24 22:09:36 | 10.9081
11961 | 恒流恒压充电 | 01:14:00 | 196:35:07 | 2.8507 | 3.8286 | 3.5157 | 13.2516 | 2022-12-24 22:10:36 | 10.914
11962 | 恒流恒压充电 | 01:15:00 | 196:36:07 | 2.8507 | 3.8304 | 3.5632 | 13.4335 | 2022-12-24 22:11:36 | 10.9192
11963 | 恒流恒压充电 | 01:16:00 | 196:37:07 | 2.8507 | 3.8325 | 3.6107 | 13.6156 | 2022-12-24 22:12:36 | 10.9252
11964 | 恒流恒压充电 | 01:17:00 | 196:38:07 | 2.8507 | 3.8346 | 3.6582 | 13.7977 | 2022-12-24 22:13:36 | 10.9311
11965 | 恒流恒压充电 | 01:18:00 | 196:39:07 | 2.8507 | 3.8365 | 3.7057 | 13.9799 | 2022-12-24 22:14:36 | 10.9366
11966 | 恒流恒压充电 | 01:19:00 | 196:40:07 | 2.8507 | 3.8388 | 3.7532 | 14.1622 | 2022-12-24 22:15:36 | 10.9431
11967 | 恒流恒压充电 | 01:20:00 | 196:41:07 | 2.8505 | 3.841 | 3.8007 | 14.3447 | 2022-12-24 22:16:36 | 10.9486
11968 | 恒流恒压充电 | 01:21:00 | 196:42:07 | 2.8505 | 3.8435 | 3.8482 | 14.5272 | 2022-12-24 22:17:36 | 10.9557
11969 | 恒流恒压充电 | 01:22:00 | 196:43:07 | 2.8507 | 3.8459 | 3.8957 | 14.7099 | 2022-12-24 22:18:36 | 10.9634
11970 | 恒流恒压充电 | 01:23:00 | 196:44:07 | 2.8507 | 3.8481 | 3.9433 | 14.8926 | 2022-12-24 22:19:36 | 10.9696
11971 | 恒流恒压充电 | 01:24:00 | 196:45:07 | 2.8505 | 3.8507 | 3.9908 | 15.0755 | 2022-12-24 22:20:36 | 10.9763
11972 | 恒流恒压充电 | 01:25:00 | 196:46:07 | 2.8505 | 3.8533 | 4.0383 | 15.2585 | 2022-12-24 22:21:36 | 10.9837
11973 | 恒流恒压充电 | 01:26:00 | 196:47:07 | 2.8505 | 3.856 | 4.0858 | 15.4417 | 2022-12-24 22:22:36 | 10.9914
11974 | 恒流恒压充电 | 01:27:00 | 196:48:07 | 2.8505 | 3.8588 | 4.1333 | 15.6249 | 2022-12-24 22:23:36 | 10.9994
11975 | 恒流恒压充电 | 01:28:00 | 196:49:07 | 2.8507 | 3.8615 | 4.1808 | 15.8083 | 2022-12-24 22:24:36 | 11.0078
11976 | 恒流恒压充电 | 01:29:00 | 196:50:07 | 2.8507 | 3.8644 | 4.2283 | 15.9918 | 2022-12-24 22:25:36 | 11.0161
11977 | 恒流恒压充电 | 01:30:00 | 196:51:07 | 2.8507 | 3.8675 | 4.2758 | 16.1755 | 2022-12-24 22:26:36 | 11.0249
11978 | 恒流恒压充电 | 01:31:00 | 196:52:07 | 2.8507 | 3.8706 | 4.3233 | 16.3593 | 2022-12-24 22:27:36 | 11.0338
11979 | 恒流恒压充电 | 01:32:00 | 196:53:07 | 2.8507 | 3.874 | 4.3708 | 16.5433 | 2022-12-24 22:28:36 | 11.0435
11980 | 恒流恒压充电 | 01:33:00 | 196:54:07 | 2.8507 | 3.8772 | 4.4184 | 16.7274 | 2022-12-24 22:29:36 | 11.0526
11981 | 恒流恒压充电 | 01:34:00 | 196:55:07 | 2.8505 | 3.8806 | 4.4659 | 16.9117 | 2022-12-24 22:30:36 | 11.0615
11982 | 恒流恒压充电 | 01:35:00 | 196:56:07 | 2.8507 | 3.8841 | 4.5134 | 17.0961 | 2022-12-24 22:31:36 | 11.0722
11983 | 恒流恒压充电 | 01:36:00 | 196:57:07 | 2.8505 | 3.8878 | 4.5609 | 17.2808 | 2022-12-24 22:32:36 | 11.082
11984 | 恒流恒压充电 | 01:37:00 | 196:58:07 | 2.8507 | 3.8915 | 4.6084 | 17.4656 | 2022-12-24 22:33:36 | 11.0933
11985 | 恒流恒压充电 | 01:38:00 | 196:59:07 | 2.8507 | 3.8954 | 4.6559 | 17.6505 | 2022-12-24 22:34:36 | 11.1045
11986 | 恒流恒压充电 | 01:39:00 | 197:00:07 | 2.8507 | 3.8995 | 4.7034 | 17.8357 | 2022-12-24 22:35:36 | 11.1161
11987 | 恒流恒压充电 | 01:40:00 | 197:01:07 | 2.8507 | 3.9035 | 4.7509 | 18.021 | 2022-12-24 22:36:36 | 11.1276
11988 | 恒流恒压充电 | 01:41:00 | 197:02:07 | 2.8505 | 3.9077 | 4.7984 | 18.2066 | 2022-12-24 22:37:36 | 11.1387
11989 | 恒流恒压充电 | 01:42:00 | 197:03:07 | 2.8507 | 3.912 | 4.8459 | 18.3924 | 2022-12-24 22:38:36 | 11.1518
11990 | 恒流恒压充电 | 01:43:00 | 197:04:07 | 2.8507 | 3.9164 | 4.8934 | 18.5783 | 2022-12-24 22:39:36 | 11.1643
11991 | 恒流恒压充电 | 01:44:00 | 197:05:07 | 2.8507 | 3.9209 | 4.941 | 18.7645 | 2022-12-24 22:40:36 | 11.1772
11992 | 恒流恒压充电 | 01:45:00 | 197:06:07 | 2.8505 | 3.9256 | 4.9885 | 18.9509 | 2022-12-24 22:41:36 | 11.1898
11993 | 恒流恒压充电 | 01:46:00 | 197:07:07 | 2.8507 | 3.9303 | 5.036 | 19.1375 | 2022-12-24 22:42:36 | 11.2039
11994 | 恒流恒压充电 | 01:47:00 | 197:08:07 | 2.8507 | 3.9351 | 5.0835 | 19.3243 | 2022-12-24 22:43:36 | 11.2176
11995 | 恒流恒压充电 | 01:48:00 | 197:09:07 | 2.8505 | 3.94 | 5.131 | 19.5114 | 2022-12-24 22:44:36 | 11.2308
11996 | 恒流恒压充电 | 01:49:00 | 197:10:07 | 2.8505 | 3.945 | 5.1785 | 19.6987 | 2022-12-24 22:45:36 | 11.2451
11997 | 恒流恒压充电 | 01:50:00 | 197:11:07 | 2.8507 | 3.9501 | 5.226 | 19.8862 | 2022-12-24 22:46:36 | 11.2604
11998 | 恒流恒压充电 | 01:51:00 | 197:12:07 | 2.8505 | 3.9551 | 5.2735 | 20.074 | 2022-12-24 22:47:36 | 11.2739
11999 | 恒流恒压充电 | 01:52:00 | 197:13:07 | 2.8505 | 3.9605 | 5.321 | 20.2621 | 2022-12-24 22:48:36 | 11.2892
12000 | 恒流恒压充电 | 01:53:00 | 197:14:07 | 2.8505 | 3.9656 | 5.3685 | 20.4503 | 2022-12-24 22:49:36 | 11.3038
12001 | 恒流恒压充电 | 01:54:00 | 197:15:07 | 2.8507 | 3.9709 | 5.416 | 20.6389 | 2022-12-24 22:50:36 | 11.3197
12002 | 恒流恒压充电 | 01:55:00 | 197:16:07 | 2.8507 | 3.9763 | 5.4635 | 20.8277 | 2022-12-24 22:51:36 | 11.3351
12003 | 恒流恒压充电 | 01:56:00 | 197:17:07 | 2.8507 | 3.9818 | 5.5111 | 21.0167 | 2022-12-24 22:52:36 | 11.3508
12004 | 恒流恒压充电 | 01:57:00 | 197:18:07 | 2.8505 | 3.9871 | 5.5586 | 21.206 | 2022-12-24 22:53:36 | 11.3651
12005 | 恒流恒压充电 | 01:58:00 | 197:19:07 | 2.8507 | 3.9926 | 5.6061 | 21.3955 | 2022-12-24 22:54:36 | 11.3815
12006 | 恒流恒压充电 | 01:59:00 | 197:20:07 | 2.8505 | 3.9982 | 5.6536 | 21.5854 | 2022-12-24 22:55:36 | 11.3967
12007 | 恒流恒压充电 | 02:00:00 | 197:21:07 | 2.8505 | 4.0035 | 5.7011 | 21.7754 | 2022-12-24 22:56:36 | 11.4118
12008 | 恒流恒压充电 | 02:01:00 | 197:22:07 | 2.8505 | 4.0092 | 5.7486 | 21.9658 | 2022-12-24 22:57:36 | 11.4281
12009 | 恒流恒压充电 | 02:02:00 | 197:23:07 | 2.8507 | 4.0147 | 5.7961 | 22.1564 | 2022-12-24 22:58:36 | 11.4445
12010 | 恒流恒压充电 | 02:03:00 | 197:24:07 | 2.8507 | 4.0202 | 5.8436 | 22.3472 | 2022-12-24 22:59:36 | 11.4602
12011 | 恒流恒压充电 | 02:04:00 | 197:25:07 | 2.8505 | 4.0257 | 5.8911 | 22.5384 | 2022-12-24 23:00:36 | 11.4751
12012 | 恒流恒压充电 | 02:05:00 | 197:26:07 | 2.8505 | 4.0313 | 5.9386 | 22.7298 | 2022-12-24 23:01:36 | 11.4911
12013 | 恒流恒压充电 | 02:06:00 | 197:27:07 | 2.8507 | 4.0368 | 5.9861 | 22.9214 | 2022-12-24 23:02:36 | 11.5075
12014 | 恒流恒压充电 | 02:07:00 | 197:28:07 | 2.8507 | 4.0423 | 6.0337 | 23.1133 | 2022-12-24 23:03:36 | 11.5232
12015 | 恒流恒压充电 | 02:08:00 | 197:29:07 | 2.8507 | 4.0478 | 6.0812 | 23.3055 | 2022-12-24 23:04:36 | 11.5389
12016 | 恒流恒压充电 | 02:09:00 | 197:30:07 | 2.8505 | 4.0534 | 6.1287 | 23.498 | 2022-12-24 23:05:36 | 11.5541
12017 | 恒流恒压充电 | 02:10:00 | 197:31:07 | 2.8507 | 4.0589 | 6.1762 | 23.6907 | 2022-12-24 23:06:36 | 11.5705
12018 | 恒流恒压充电 | 02:11:00 | 197:32:07 | 2.8507 | 4.0644 | 6.2237 | 23.8836 | 2022-12-24 23:07:36 | 11.5862
12019 | 恒流恒压充电 | 02:12:00 | 197:33:07 | 2.8505 | 4.0699 | 6.2712 | 24.0768 | 2022-12-24 23:08:36 | 11.6011
12020 | 恒流恒压充电 | 02:13:00 | 197:34:07 | 2.8505 | 4.0754 | 6.3187 | 24.2703 | 2022-12-24 23:09:36 | 11.6168
12021 | 恒流恒压充电 | 02:14:00 | 197:35:07 | 2.8505 | 4.0808 | 6.3662 | 24.4641 | 2022-12-24 23:10:36 | 11.6322
12022 | 恒流恒压充电 | 02:15:00 | 197:36:07 | 2.8505 | 4.0862 | 6.4137 | 24.6581 | 2022-12-24 23:11:36 | 11.6475
12023 | 恒流恒压充电 | 02:16:00 | 197:37:07 | 2.8507 | 4.0917 | 6.4612 | 24.8523 | 2022-12-24 23:12:36 | 11.664
12024 | 恒流恒压充电 | 02:17:00 | 197:38:07 | 2.8507 | 4.097 | 6.5087 | 25.0469 | 2022-12-24 23:13:36 | 11.6792
12025 | 恒流恒压充电 | 02:18:00 | 197:39:07 | 2.8505 | 4.1023 | 6.5563 | 25.2416 | 2022-12-24 23:14:36 | 11.6934
12026 | 恒流恒压充电 | 02:19:00 | 197:40:07 | 2.8505 | 4.1076 | 6.6038 | 25.4366 | 2022-12-24 23:15:36 | 11.7085
12027 | 恒流恒压充电 | 02:20:00 | 197:41:07 | 2.8505 | 4.1128 | 6.6513 | 25.6319 | 2022-12-24 23:16:36 | 11.7234
12028 | 恒流恒压充电 | 02:21:00 | 197:42:07 | 2.8505 | 4.1178 | 6.6988 | 25.8274 | 2022-12-24 23:17:36 | 11.7376
12029 | 恒流恒压充电 | 02:22:00 | 197:43:07 | 2.8505 | 4.1228 | 6.7463 | 26.0232 | 2022-12-24 23:18:36 | 11.7519
12030 | 恒流恒压充电 | 02:23:00 | 197:44:07 | 2.8507 | 4.1278 | 6.7938 | 26.2192 | 2022-12-24 23:19:36 | 11.767
12031 | 恒流恒压充电 | 02:24:00 | 197:45:07 | 2.8505 | 4.1327 | 6.8413 | 26.4154 | 2022-12-24 23:20:36 | 11.7801
12032 | 恒流恒压充电 | 02:25:00 | 197:46:07 | 2.8505 | 4.1373 | 6.8888 | 26.6118 | 2022-12-24 23:21:36 | 11.7932
12033 | 恒流恒压充电 | 02:26:00 | 197:47:07 | 2.8505 | 4.142 | 6.9363 | 26.8085 | 2022-12-24 23:22:36 | 11.8066
12034 | 恒流恒压充电 | 02:27:00 | 197:48:07 | 2.8505 | 4.1467 | 6.9838 | 27.0054 | 2022-12-24 23:23:36 | 11.82
12035 | 恒流恒压充电 | 02:28:00 | 197:49:07 | 2.8505 | 4.1514 | 7.0313 | 27.2025 | 2022-12-24 23:24:36 | 11.8334
12036 | 恒流恒压充电 | 02:29:00 | 197:50:07 | 2.8507 | 4.1561 | 7.0789 | 27.3998 | 2022-12-24 23:25:36 | 11.8476
12037 | 恒流恒压充电 | 02:30:00 | 197:51:07 | 2.8505 | 4.1609 | 7.1264 | 27.5974 | 2022-12-24 23:26:36 | 11.8605
12038 | 恒流恒压充电 | 02:31:00 | 197:52:07 | 2.8505 | 4.1659 | 7.1739 | 27.7952 | 2022-12-24 23:27:36 | 11.8747
12039 | 恒流恒压充电 | 02:32:00 | 197:53:07 | 2.8505 | 4.1707 | 7.2214 | 27.9932 | 2022-12-24 23:28:36 | 11.8884
12040 | 恒流恒压充电 | 02:33:00 | 197:54:07 | 2.8507 | 4.1759 | 7.2689 | 28.1915 | 2022-12-24 23:29:36 | 11.9041
12041 | 恒流恒压充电 | 02:34:00 | 197:55:07 | 2.8505 | 4.1811 | 7.3164 | 28.39 | 2022-12-24 23:30:36 | 11.9181
12042 | 恒流恒压充电 | 02:35:00 | 197:56:07 | 2.8507 | 4.1864 | 7.3639 | 28.5888 | 2022-12-24 23:31:36 | 11.934
12043 | 恒流恒压充电 | 02:36:00 | 197:57:07 | 2.8505 | 4.1917 | 7.4114 | 28.7878 | 2022-12-24 23:32:36 | 11.9483
12044 | 恒流恒压充电 | 02:37:00 | 197:58:07 | 2.8505 | 4.197 | 7.4589 | 28.9871 | 2022-12-24 23:33:36 | 11.9634
12045 | 恒流恒压充电 | 02:38:00 | 197:59:07 | 2.8505 | 4.2024 | 7.5064 | 29.1866 | 2022-12-24 23:34:36 | 11.9788
12046 | 恒流恒压充电 | 02:39:00 | 198:00:07 | 2.8505 | 4.2079 | 7.5539 | 29.3864 | 2022-12-24 23:35:36 | 11.9945
12047 | 恒流恒压充电 | 02:40:00 | 198:01:07 | 2.8505 | 4.213 | 7.6014 | 29.5864 | 2022-12-24 23:36:36 | 12.009
12048 | 恒流恒压充电 | 02:41:00 | 198:02:07 | 2.8505 | 4.2187 | 7.649 | 29.7867 | 2022-12-24 23:37:36 | 12.0252
12049 | 恒流恒压充电 | 02:42:00 | 198:03:07 | 2.8505 | 4.224 | 7.6965 | 29.9872 | 2022-12-24 23:38:36 | 12.0403
12050 | 恒流恒压充电 | 02:43:00 | 198:04:07 | 2.8505 | 4.2295 | 7.744 | 30.188 | 2022-12-24 23:39:36 | 12.056
12051 | 恒流恒压充电 | 02:44:00 | 198:05:07 | 2.8505 | 4.235 | 7.7915 | 30.3891 | 2022-12-24 23:40:36 | 12.0717
12052 | 恒流恒压充电 | 02:45:00 | 198:06:07 | 2.8505 | 4.2403 | 7.839 | 30.5904 | 2022-12-24 23:41:36 | 12.0868
12053 | 恒流恒压充电 | 02:46:00 | 198:07:07 | 2.8505 | 4.2458 | 7.8865 | 30.792 | 2022-12-24 23:42:36 | 12.1025
12054 | 恒流恒压充电 | 02:47:00 | 198:08:07 | 2.8505 | 4.2511 | 7.934 | 30.9938 | 2022-12-24 23:43:36 | 12.1176
12055 | 恒流恒压充电 | 02:48:00 | 198:09:07 | 2.8505 | 4.2566 | 7.9815 | 31.1959 | 2022-12-24 23:44:36 | 12.1333
12056 | 恒流恒压充电 | 02:49:00 | 198:10:07 | 2.8505 | 4.2619 | 8.029 | 31.3983 | 2022-12-24 23:45:36 | 12.1484
12057 | 恒流恒压充电 | 02:50:00 | 198:11:07 | 2.8507 | 4.2672 | 8.0765 | 31.6009 | 2022-12-24 23:46:36 | 12.1643
12058 | 恒流恒压充电 | 02:51:00 | 198:12:07 | 2.8505 | 4.2727 | 8.124 | 31.8038 | 2022-12-24 23:47:36 | 12.1792
12059 | 恒流恒压充电 | 02:52:00 | 198:13:07 | 2.8505 | 4.2781 | 8.1715 | 32.0069 | 2022-12-24 23:48:36 | 12.1946
12060 | 恒流恒压充电 | 02:53:00 | 198:14:07 | 2.8505 | 4.2834 | 8.2191 | 32.2102 | 2022-12-24 23:49:36 | 12.2097
12061 | 恒流恒压充电 | 02:54:00 | 198:15:07 | 2.8505 | 4.2885 | 8.2666 | 32.4138 | 2022-12-24 23:50:36 | 12.2242
12062 | 恒流恒压充电 | 02:55:00 | 198:16:07 | 2.8505 | 4.2937 | 8.3141 | 32.6177 | 2022-12-24 23:51:36 | 12.239
12063 | 恒流恒压充电 | 02:56:00 | 198:17:07 | 2.8505 | 4.299 | 8.3616 | 32.8218 | 2022-12-24 23:52:36 | 12.2541
12064 | 恒流恒压充电 | 02:57:00 | 198:18:07 | 2.8507 | 4.304 | 8.4091 | 33.0262 | 2022-12-24 23:53:36 | 12.2692
12065 | 恒流恒压充电 | 02:58:00 | 198:19:07 | 2.8505 | 4.3092 | 8.4566 | 33.2308 | 2022-12-24 23:54:36 | 12.2832
12066 | 恒流恒压充电 | 02:59:00 | 198:20:07 | 2.8505 | 4.3144 | 8.5041 | 33.4356 | 2022-12-24 23:55:36 | 12.298
12067 | 恒流恒压充电 | 03:00:00 | 198:21:07 | 2.8505 | 4.3197 | 8.5516 | 33.6407 | 2022-12-24 23:56:36 | 12.3131
12068 | 恒流恒压充电 | 03:01:00 | 198:22:07 | 2.8503 | 4.3249 | 8.5991 | 33.8461 | 2022-12-24 23:57:36 | 12.327
12069 | 恒流恒压充电 | 03:02:00 | 198:23:07 | 2.8505 | 4.33 | 8.6466 | 34.0517 | 2022-12-24 23:58:36 | 12.3425
12070 | 恒流恒压充电 | 03:03:00 | 198:24:07 | 2.8505 | 4.3355 | 8.6941 | 34.2575 | 2022-12-24 23:59:36 | 12.3582
12071 | 恒流恒压充电 | 03:04:00 | 198:25:07 | 2.8503 | 4.3408 | 8.7416 | 34.4636 | 2022-12-25 00:00:35 | 12.3724
12072 | 恒流恒压充电 | 03:05:00 | 198:26:07 | 2.8505 | 4.3463 | 8.7891 | 34.6699 | 2022-12-25 00:01:35 | 12.389
12073 | 恒流恒压充电 | 03:06:00 | 198:27:07 | 2.7048 | 4.35 | 8.8362 | 34.8744 | 2022-12-25 00:02:35 | 11.7659
12074 | 恒流恒压充电 | 03:07:00 | 198:28:07 | 2.3997 | 4.3499 | 8.8786 | 35.0589 | 2022-12-25 00:03:35 | 10.4383
12075 | 恒流恒压充电 | 03:08:00 | 198:29:07 | 2.1514 | 4.3499 | 8.9164 | 35.2237 | 2022-12-25 00:04:35 | 9.3584
12076 | 恒流恒压充电 | 03:09:00 | 198:30:07 | 1.9423 | 4.35 | 8.9505 | 35.3718 | 2022-12-25 00:05:35 | 8.4492
12077 | 恒流恒压充电 | 03:10:00 | 198:31:07 | 1.7625 | 4.3499 | 8.9813 | 35.5058 | 2022-12-25 00:06:35 | 7.6668
12078 | 恒流恒压充电 | 03:11:00 | 198:32:07 | 1.6032 | 4.3499 | 9.0093 | 35.6277 | 2022-12-25 00:07:35 | 6.9739
12079 | 恒流恒压充电 | 03:12:00 | 198:33:07 | 1.4655 | 4.3499 | 9.0349 | 35.7388 | 2022-12-25 00:08:35 | 6.3747
12080 | 恒流恒压充电 | 03:13:00 | 198:34:07 | 1.3413 | 4.3499 | 9.0582 | 35.8404 | 2022-12-25 00:09:35 | 5.8347
12081 | 恒流恒压充电 | 03:14:00 | 198:35:07 | 1.2316 | 4.3499 | 9.0796 | 35.9335 | 2022-12-25 00:10:35 | 5.3575
12082 | 恒流恒压充电 | 03:15:00 | 198:36:07 | 1.1351 | 4.3499 | 9.0993 | 36.0192 | 2022-12-25 00:11:35 | 4.9377
12083 | 恒流恒压充电 | 03:16:00 | 198:37:07 | 1.0445 | 4.35 | 9.1175 | 36.098 | 2022-12-25 00:12:35 | 4.5436
12084 | 恒流恒压充电 | 03:17:00 | 198:38:07 | 0.9665 | 4.3499 | 9.1342 | 36.1708 | 2022-12-25 00:13:35 | 4.2044
12085 | 恒流恒压充电 | 03:18:00 | 198:39:07 | 0.8929 | 4.35 | 9.1497 | 36.2382 | 2022-12-25 00:14:35 | 3.884
12086 | 恒流恒压充电 | 03:19:00 | 198:40:07 | 0.8278 | 4.3499 | 9.164 | 36.3006 | 2022-12-25 00:15:35 | 3.6007
12087 | 恒流恒压充电 | 03:20:00 | 198:41:07 | 0.7736 | 4.3499 | 9.1774 | 36.3586 | 2022-12-25 00:16:35 | 3.365
12088 | 恒流恒压充电 | 03:21:00 | 198:42:07 | 0.7157 | 4.3499 | 9.1898 | 36.4126 | 2022-12-25 00:17:35 | 3.1131
12089 | 恒流恒压充电 | 03:22:00 | 198:43:07 | 0.6655 | 4.3499 | 9.2013 | 36.4628 | 2022-12-25 00:18:35 | 2.8947
12090 | 恒流恒压充电 | 03:23:00 | 198:44:07 | 0.6252 | 4.35 | 9.2121 | 36.5097 | 2022-12-25 00:19:35 | 2.7195
12091 | 恒流恒压充电 | 03:24:00 | 198:45:07 | 0.5858 | 4.3499 | 9.2222 | 36.5536 | 2022-12-25 00:20:35 | 2.5483
12092 | 恒流恒压充电 | 03:25:00 | 198:46:07 | 0.5498 | 4.35 | 9.2316 | 36.5947 | 2022-12-25 00:21:35 | 2.3915
12093 | 恒流恒压充电 | 03:26:00 | 198:47:07 | 0.5144 | 4.35 | 9.2405 | 36.6331 | 2022-12-25 00:22:35 | 2.2376
12094 | 恒流恒压充电 | 03:27:00 | 198:48:07 | 0.4841 | 4.3499 | 9.2488 | 36.6693 | 2022-12-25 00:23:35 | 2.1058
12095 | 恒流恒压充电 | 03:27:12 | 198:48:20 | 0.475 | 4.3499 | 9.2505 | 36.6768 | 2022-12-25 00:23:48 | 2.0662
12096 | 搁置 | 00:00:00 | 198:48:20 | 0 | 4.347 | 0 | 0 | 2022-12-25 00:23:48 | 0
12097 | 搁置 | 00:01:00 | 198:49:20 | 0 | 4.3407 | 0 | 0 | 2022-12-25 00:24:48 | 0
12098 | 搁置 | 00:02:00 | 198:50:20 | 0 | 4.3394 | 0 | 0 | 2022-12-25 00:25:48 | 0
12099 | 搁置 | 00:03:00 | 198:51:20 | 0 | 4.3386 | 0 | 0 | 2022-12-25 00:26:48 | 0
12100 | 搁置 | 00:04:00 | 198:52:20 | 0 | 4.3378 | 0 | 0 | 2022-12-25 00:27:48 | 0
12101 | 搁置 | 00:05:00 | 198:53:20 | 0 | 4.3371 | 0 | 0 | 2022-12-25 00:28:48 | 0
12102 | 搁置 | 00:06:00 | 198:54:20 | 0 | 4.3365 | 0 | 0 | 2022-12-25 00:29:48 | 0
12103 | 搁置 | 00:07:00 | 198:55:20 | 0 | 4.336 | 0 | 0 | 2022-12-25 00:30:48 | 0
12104 | 搁置 | 00:08:00 | 198:56:20 | 0 | 4.3355 | 0 | 0 | 2022-12-25 00:31:48 | 0
12105 | 搁置 | 00:09:00 | 198:57:20 | 0 | 4.3352 | 0 | 0 | 2022-12-25 00:32:48 | 0
12106 | 搁置 | 00:10:00 | 198:58:20 | 0 | 4.3347 | 0 | 0 | 2022-12-25 00:33:48 | 0
12107 | 搁置 | 00:11:00 | 198:59:20 | 0 | 4.3344 | 0 | 0 | 2022-12-25 00:34:48 | 0
12108 | 搁置 | 00:12:00 | 199:00:20 | 0 | 4.3341 | 0 | 0 | 2022-12-25 00:35:48 | 0
12109 | 搁置 | 00:13:00 | 199:01:20 | 0 | 4.3336 | 0 | 0 | 2022-12-25 00:36:48 | 0
12110 | 搁置 | 00:14:00 | 199:02:20 | 0 | 4.3334 | 0 | 0 | 2022-12-25 00:37:48 | 0
12111 | 搁置 | 00:15:00 | 199:03:20 | 0 | 4.3331 | 0 | 0 | 2022-12-25 00:38:48 | 0
12112 | 恒流放电 | 00:00:00 | 199:03:20 | -4.7497 | 4.3038 | 0 | 0 | 2022-12-25 00:38:48 | -20.4417
12113 | 恒流放电 | 00:01:00 | 199:04:20 | -4.7503 | 4.248 | 0.0792 | 0.3372 | 2022-12-25 00:39:48 | -20.1792
12114 | 恒流放电 | 00:02:00 | 199:05:20 | -4.7503 | 4.2361 | 0.1583 | 0.673 | 2022-12-25 00:40:48 | -20.1227
12115 | 恒流放电 | 00:03:00 | 199:06:20 | -4.7503 | 4.2259 | 0.2375 | 1.008 | 2022-12-25 00:41:48 | -20.0743
12116 | 恒流放电 | 00:04:00 | 199:07:20 | -4.7503 | 4.2166 | 0.3167 | 1.3422 | 2022-12-25 00:42:48 | -20.0301
12117 | 恒流放电 | 00:05:00 | 199:08:20 | -4.7503 | 4.2077 | 0.3959 | 1.6756 | 2022-12-25 00:43:48 | -19.9878
12118 | 恒流放电 | 00:06:00 | 199:09:20 | -4.7503 | 4.199 | 0.475 | 2.0084 | 2022-12-25 00:44:48 | -19.9465
12119 | 恒流放电 | 00:07:00 | 199:10:20 | -4.7501 | 4.1904 | 0.5542 | 2.3405 | 2022-12-25 00:45:48 | -19.9048
12120 | 恒流放电 | 00:08:00 | 199:11:20 | -4.7503 | 4.1817 | 0.6334 | 2.6719 | 2022-12-25 00:46:48 | -19.8643
12121 | 恒流放电 | 00:09:00 | 199:12:20 | -4.7503 | 4.173 | 0.7125 | 3.0027 | 2022-12-25 00:47:48 | -19.823
12122 | 恒流放电 | 00:10:00 | 199:13:20 | -4.7503 | 4.1643 | 0.7917 | 3.3327 | 2022-12-25 00:48:48 | -19.7816
12123 | 恒流放电 | 00:11:00 | 199:14:20 | -4.7503 | 4.1554 | 0.8709 | 3.662 | 2022-12-25 00:49:48 | -19.7394
12124 | 恒流放电 | 00:12:00 | 199:15:20 | -4.7503 | 4.1464 | 0.9501 | 3.9907 | 2022-12-25 00:50:48 | -19.6966
12125 | 恒流放电 | 00:13:00 | 199:16:20 | -4.7503 | 4.1372 | 1.0292 | 4.3186 | 2022-12-25 00:51:48 | -19.6529
12126 | 恒流放电 | 00:14:00 | 199:17:20 | -4.7503 | 4.1278 | 1.1084 | 4.6457 | 2022-12-25 00:52:48 | -19.6082
12127 | 恒流放电 | 00:15:00 | 199:18:20 | -4.7503 | 4.1183 | 1.1876 | 4.9722 | 2022-12-25 00:53:48 | -19.5631
12128 | 恒流放电 | 00:16:00 | 199:19:20 | -4.7503 | 4.1088 | 1.2667 | 5.2979 | 2022-12-25 00:54:48 | -19.518
12129 | 恒流放电 | 00:17:00 | 199:20:20 | -4.7503 | 4.0991 | 1.3459 | 5.6228 | 2022-12-25 00:55:48 | -19.4719
12130 | 恒流放电 | 00:18:00 | 199:21:20 | -4.7503 | 4.0894 | 1.4251 | 5.9469 | 2022-12-25 00:56:48 | -19.4258
12131 | 恒流放电 | 00:19:00 | 199:22:20 | -4.7505 | 4.0798 | 1.5043 | 6.2703 | 2022-12-25 00:57:48 | -19.3811
12132 | 恒流放电 | 00:20:00 | 199:23:20 | -4.7503 | 4.0699 | 1.5834 | 6.5929 | 2022-12-25 00:58:48 | -19.3332
12133 | 恒流放电 | 00:21:00 | 199:24:20 | -4.7503 | 4.0602 | 1.6626 | 6.9147 | 2022-12-25 00:59:48 | -19.2871
12134 | 恒流放电 | 00:22:00 | 199:25:20 | -4.7503 | 4.0504 | 1.7418 | 7.2358 | 2022-12-25 01:00:48 | -19.2406
12135 | 恒流放电 | 00:23:00 | 199:26:20 | -4.7503 | 4.0409 | 1.8209 | 7.5561 | 2022-12-25 01:01:48 | -19.1954
12136 | 恒流放电 | 00:24:00 | 199:27:20 | -4.7503 | 4.0312 | 1.9001 | 7.8756 | 2022-12-25 01:02:48 | -19.1494
12137 | 恒流放电 | 00:25:00 | 199:28:20 | -4.7503 | 4.0218 | 1.9793 | 8.1944 | 2022-12-25 01:03:48 | -19.1047
12138 | 恒流放电 | 00:26:00 | 199:29:20 | -4.7501 | 4.0125 | 2.0585 | 8.5125 | 2022-12-25 01:04:48 | -19.0597
12139 | 恒流放电 | 00:27:00 | 199:30:20 | -4.7503 | 4.0031 | 2.1376 | 8.8298 | 2022-12-25 01:05:48 | -19.0159
12140 | 恒流放电 | 00:28:00 | 199:31:20 | -4.7503 | 3.9941 | 2.2168 | 9.1464 | 2022-12-25 01:06:48 | -18.9731
12141 | 恒流放电 | 00:29:00 | 199:32:20 | -4.7503 | 3.9852 | 2.296 | 9.4622 | 2022-12-25 01:07:48 | -18.9309
12142 | 恒流放电 | 00:30:00 | 199:33:20 | -4.7503 | 3.9765 | 2.3751 | 9.7774 | 2022-12-25 01:08:48 | -18.8895
12143 | 恒流放电 | 00:31:00 | 199:34:20 | -4.7503 | 3.9678 | 2.4543 | 10.0919 | 2022-12-25 01:09:48 | -18.8482
12144 | 恒流放电 | 00:32:00 | 199:35:20 | -4.7503 | 3.9596 | 2.5335 | 10.4057 | 2022-12-25 01:10:48 | -18.8092
12145 | 恒流放电 | 00:33:00 | 199:36:20 | -4.7503 | 3.9517 | 2.6127 | 10.7188 | 2022-12-25 01:11:48 | -18.7717
12146 | 恒流放电 | 00:34:00 | 199:37:20 | -4.7503 | 3.9441 | 2.6918 | 11.0314 | 2022-12-25 01:12:48 | -18.7356
12147 | 恒流放电 | 00:35:00 | 199:38:20 | -4.7503 | 3.9367 | 2.771 | 11.3434 | 2022-12-25 01:13:48 | -18.7005
12148 | 恒流放电 | 00:36:00 | 199:39:20 | -4.7503 | 3.9297 | 2.8502 | 11.6548 | 2022-12-25 01:14:48 | -18.6672
12149 | 恒流放电 | 00:37:00 | 199:40:20 | -4.7503 | 3.923 | 2.9293 | 11.9656 | 2022-12-25 01:15:48 | -18.6354
12150 | 恒流放电 | 00:38:00 | 199:41:20 | -4.7503 | 3.9165 | 3.0085 | 12.2759 | 2022-12-25 01:16:48 | -18.6045
12151 | 恒流放电 | 00:39:00 | 199:42:20 | -4.7503 | 3.9101 | 3.0877 | 12.5858 | 2022-12-25 01:17:48 | -18.5741
12152 | 恒流放电 | 00:40:00 | 199:43:20 | -4.7503 | 3.9036 | 3.1669 | 12.8951 | 2022-12-25 01:18:48 | -18.5432
12153 | 恒流放电 | 00:41:00 | 199:44:20 | -4.7503 | 3.8972 | 3.246 | 13.2039 | 2022-12-25 01:19:48 | -18.5128
12154 | 恒流放电 | 00:42:00 | 199:45:20 | -4.7503 | 3.8907 | 3.3252 | 13.5122 | 2022-12-25 01:20:48 | -18.482
12155 | 恒流放电 | 00:43:00 | 199:46:20 | -4.7503 | 3.8844 | 3.4044 | 13.8199 | 2022-12-25 01:21:48 | -18.452
12156 | 恒流放电 | 00:44:00 | 199:47:20 | -4.7501 | 3.8776 | 3.4835 | 14.1272 | 2022-12-25 01:22:48 | -18.4189
12157 | 恒流放电 | 00:45:00 | 199:48:20 | -4.7501 | 3.8712 | 3.5627 | 14.434 | 2022-12-25 01:23:48 | -18.3885
12158 | 恒流放电 | 00:46:00 | 199:49:20 | -4.7503 | 3.8646 | 3.6419 | 14.7402 | 2022-12-25 01:24:48 | -18.358
12159 | 恒流放电 | 00:47:00 | 199:50:20 | -4.7503 | 3.8578 | 3.7211 | 15.0459 | 2022-12-25 01:25:48 | -18.3257
12160 | 恒流放电 | 00:48:00 | 199:51:20 | -4.7503 | 3.851 | 3.8002 | 15.351 | 2022-12-25 01:26:48 | -18.2934
12161 | 恒流放电 | 00:49:00 | 199:52:20 | -4.7503 | 3.8442 | 3.8794 | 15.6556 | 2022-12-25 01:27:48 | -18.2611
12162 | 恒流放电 | 00:50:00 | 199:53:20 | -4.7505 | 3.8376 | 3.9586 | 15.9597 | 2022-12-25 01:28:48 | -18.2305
12163 | 恒流放电 | 00:51:00 | 199:54:20 | -4.7503 | 3.831 | 4.0377 | 16.2633 | 2022-12-25 01:29:48 | -18.1984
12164 | 恒流放电 | 00:52:00 | 199:55:20 | -4.7503 | 3.8244 | 4.1169 | 16.5663 | 2022-12-25 01:30:48 | -18.167
12165 | 恒流放电 | 00:53:00 | 199:56:20 | -4.7503 | 3.8183 | 4.1961 | 16.8689 | 2022-12-25 01:31:48 | -18.138
12166 | 恒流放电 | 00:54:00 | 199:57:20 | -4.7503 | 3.812 | 4.2753 | 17.1709 | 2022-12-25 01:32:48 | -18.1081
12167 | 恒流放电 | 00:55:00 | 199:58:20 | -4.7503 | 3.8059 | 4.3544 | 17.4725 | 2022-12-25 01:33:48 | -18.0791
12168 | 恒流放电 | 00:56:00 | 199:59:20 | -4.7503 | 3.8 | 4.4336 | 17.7736 | 2022-12-25 01:34:48 | -18.0511
12169 | 恒流放电 | 00:57:00 | 200:00:20 | -4.7503 | 3.7944 | 4.5128 | 18.0742 | 2022-12-25 01:35:48 | -18.0245
12170 | 恒流放电 | 00:58:00 | 200:01:20 | -4.7503 | 3.7889 | 4.5919 | 18.3744 | 2022-12-25 01:36:48 | -17.9984
12171 | 恒流放电 | 00:59:00 | 200:02:20 | -4.7503 | 3.7836 | 4.6711 | 18.6741 | 2022-12-25 01:37:48 | -17.9732
12172 | 恒流放电 | 01:00:00 | 200:03:20 | -4.7503 | 3.7786 | 4.7503 | 18.9735 | 2022-12-25 01:38:48 | -17.9494
12173 | 恒流放电 | 01:01:00 | 200:04:20 | -4.7503 | 3.7739 | 4.8295 | 19.2724 | 2022-12-25 01:39:48 | -17.9271
12174 | 恒流放电 | 01:02:00 | 200:05:20 | -4.7503 | 3.7692 | 4.9086 | 19.571 | 2022-12-25 01:40:48 | -17.9048
12175 | 恒流放电 | 01:03:00 | 200:06:20 | -4.7503 | 3.7649 | 4.9878 | 19.8693 | 2022-12-25 01:41:48 | -17.8844
12176 | 恒流放电 | 01:04:00 | 200:07:20 | -4.7503 | 3.7605 | 5.067 | 20.1672 | 2022-12-25 01:42:48 | -17.8635
12177 | 恒流放电 | 01:05:00 | 200:08:20 | -4.7503 | 3.7567 | 5.1461 | 20.4647 | 2022-12-25 01:43:48 | -17.8454
12178 | 恒流放电 | 01:06:00 | 200:09:20 | -4.7503 | 3.7526 | 5.2253 | 20.762 | 2022-12-25 01:44:48 | -17.8259
12179 | 恒流放电 | 01:07:00 | 200:10:20 | -4.7503 | 3.7489 | 5.3045 | 21.059 | 2022-12-25 01:45:48 | -17.8084
12180 | 恒流放电 | 01:08:00 | 200:11:20 | -4.7503 | 3.7454 | 5.3837 | 21.3556 | 2022-12-25 01:46:48 | -17.7917
12181 | 恒流放电 | 01:09:00 | 200:12:20 | -4.7503 | 3.742 | 5.4628 | 21.652 | 2022-12-25 01:47:48 | -17.7756
12182 | 恒流放电 | 01:10:00 | 200:13:20 | -4.7503 | 3.7386 | 5.542 | 21.9481 | 2022-12-25 01:48:48 | -17.7594
12183 | 恒流放电 | 01:11:00 | 200:14:20 | -4.7503 | 3.7354 | 5.6212 | 22.244 | 2022-12-25 01:49:48 | -17.7442
12184 | 恒流放电 | 01:12:00 | 200:15:20 | -4.7503 | 3.7323 | 5.7003 | 22.5396 | 2022-12-25 01:50:48 | -17.7295
12185 | 恒流放电 | 01:13:00 | 200:16:20 | -4.7503 | 3.7292 | 5.7795 | 22.835 | 2022-12-25 01:51:48 | -17.7148
12186 | 恒流放电 | 01:14:00 | 200:17:20 | -4.7503 | 3.7262 | 5.8587 | 23.1301 | 2022-12-25 01:52:48 | -17.7005
12187 | 恒流放电 | 01:15:00 | 200:18:20 | -4.7503 | 3.7233 | 5.9379 | 23.425 | 2022-12-25 01:53:48 | -17.6868
12188 | 恒流放电 | 01:16:00 | 200:19:20 | -4.7503 | 3.7204 | 6.017 | 23.7197 | 2022-12-25 01:54:48 | -17.673
12189 | 恒流放电 | 01:17:00 | 200:20:20 | -4.7503 | 3.7175 | 6.0962 | 24.0141 | 2022-12-25 01:55:48 | -17.6592
12190 | 恒流放电 | 01:18:00 | 200:21:20 | -4.7503 | 3.7147 | 6.1754 | 24.3083 | 2022-12-25 01:56:48 | -17.6459
12191 | 恒流放电 | 01:19:00 | 200:22:20 | -4.7503 | 3.712 | 6.2545 | 24.6023 | 2022-12-25 01:57:48 | -17.6331
12192 | 恒流放电 | 01:20:00 | 200:23:20 | -4.7501 | 3.7091 | 6.3337 | 24.8961 | 2022-12-25 01:58:48 | -17.6186
12193 | 恒流放电 | 01:21:00 | 200:24:20 | -4.7503 | 3.7063 | 6.4129 | 25.1896 | 2022-12-25 01:59:48 | -17.606
12194 | 恒流放电 | 01:22:00 | 200:25:20 | -4.7503 | 3.7034 | 6.4921 | 25.4829 | 2022-12-25 02:00:48 | -17.5922
12195 | 恒流放电 | 01:23:00 | 200:26:20 | -4.7503 | 3.7007 | 6.5712 | 25.776 | 2022-12-25 02:01:48 | -17.5794
12196 | 恒流放电 | 01:24:00 | 200:27:20 | -4.7503 | 3.6978 | 6.6504 | 26.0689 | 2022-12-25 02:02:48 | -17.5656
12197 | 恒流放电 | 01:25:00 | 200:28:20 | -4.7503 | 3.695 | 6.7296 | 26.3615 | 2022-12-25 02:03:48 | -17.5523
12198 | 恒流放电 | 01:26:00 | 200:29:20 | -4.7503 | 3.6921 | 6.8087 | 26.654 | 2022-12-25 02:04:48 | -17.5385
12199 | 恒流放电 | 01:27:00 | 200:30:20 | -4.7503 | 3.6892 | 6.8879 | 26.9462 | 2022-12-25 02:05:48 | -17.5248
12200 | 恒流放电 | 01:28:00 | 200:31:20 | -4.7503 | 3.6862 | 6.9671 | 27.2381 | 2022-12-25 02:06:48 | -17.5105
12201 | 恒流放电 | 01:29:00 | 200:32:20 | -4.7503 | 3.6833 | 7.0463 | 27.5299 | 2022-12-25 02:07:48 | -17.4967
12202 | 恒流放电 | 01:30:00 | 200:33:20 | -4.7503 | 3.68 | 7.1254 | 27.8213 | 2022-12-25 02:08:48 | -17.4811
12203 | 恒流放电 | 01:31:00 | 200:34:20 | -4.7503 | 3.6768 | 7.2046 | 28.1126 | 2022-12-25 02:09:48 | -17.4659
12204 | 恒流放电 | 01:32:00 | 200:35:20 | -4.7503 | 3.6734 | 7.2838 | 28.4035 | 2022-12-25 02:10:48 | -17.4497
12205 | 恒流放电 | 01:33:00 | 200:36:20 | -4.7503 | 3.67 | 7.3629 | 28.6942 | 2022-12-25 02:11:48 | -17.4336
12206 | 恒流放电 | 01:34:00 | 200:37:20 | -4.7505 | 3.6665 | 7.4421 | 28.9847 | 2022-12-25 02:12:48 | -17.4177
12207 | 恒流放电 | 01:35:00 | 200:38:20 | -4.7505 | 3.6628 | 7.5213 | 29.2748 | 2022-12-25 02:13:48 | -17.4001
12208 | 恒流放电 | 01:36:00 | 200:39:20 | -4.7503 | 3.6589 | 7.6005 | 29.5646 | 2022-12-25 02:14:48 | -17.3808
12209 | 恒流放电 | 01:37:00 | 200:40:20 | -4.7503 | 3.6545 | 7.6796 | 29.8541 | 2022-12-25 02:15:48 | -17.3599
12210 | 恒流放电 | 01:38:00 | 200:41:20 | -4.7503 | 3.6502 | 7.7588 | 30.1433 | 2022-12-25 02:16:48 | -17.3395
12211 | 恒流放电 | 01:39:00 | 200:42:20 | -4.7503 | 3.6453 | 7.838 | 30.4321 | 2022-12-25 02:17:48 | -17.3162
12212 | 恒流放电 | 01:40:00 | 200:43:20 | -4.7503 | 3.6402 | 7.9171 | 30.7205 | 2022-12-25 02:18:48 | -17.292
12213 | 恒流放电 | 01:41:00 | 200:44:20 | -4.7503 | 3.6345 | 7.9963 | 31.0085 | 2022-12-25 02:19:48 | -17.2649
12214 | 恒流放电 | 01:42:00 | 200:45:20 | -4.7503 | 3.6283 | 8.0755 | 31.296 | 2022-12-25 02:20:48 | -17.2355
12215 | 恒流放电 | 01:43:00 | 200:46:20 | -4.7503 | 3.6212 | 8.1547 | 31.583 | 2022-12-25 02:21:48 | -17.2018
12216 | 恒流放电 | 01:44:00 | 200:47:20 | -4.7503 | 3.6128 | 8.2338 | 31.8694 | 2022-12-25 02:22:48 | -17.1618
12217 | 恒流放电 | 01:45:00 | 200:48:20 | -4.7503 | 3.6029 | 8.313 | 32.155 | 2022-12-25 02:23:48 | -17.1148
12218 | 恒流放电 | 01:46:00 | 200:49:20 | -4.7503 | 3.5908 | 8.3922 | 32.4398 | 2022-12-25 02:24:48 | -17.0573
12219 | 恒流放电 | 01:47:00 | 200:50:20 | -4.7503 | 3.5755 | 8.4714 | 32.7235 | 2022-12-25 02:25:48 | -16.9847
12220 | 恒流放电 | 01:48:00 | 200:51:20 | -4.7503 | 3.5557 | 8.5505 | 33.0058 | 2022-12-25 02:26:48 | -16.8906
12221 | 恒流放电 | 01:49:00 | 200:52:20 | -4.7503 | 3.5308 | 8.6297 | 33.2864 | 2022-12-25 02:27:48 | -16.7723
12222 | 恒流放电 | 01:50:00 | 200:53:20 | -4.7503 | 3.5021 | 8.7089 | 33.5648 | 2022-12-25 02:28:48 | -16.636
12223 | 恒流放电 | 01:51:00 | 200:54:20 | -4.7505 | 3.4731 | 8.788 | 33.8409 | 2022-12-25 02:29:48 | -16.499
12224 | 恒流放电 | 01:52:00 | 200:55:20 | -4.7503 | 3.4465 | 8.8672 | 34.1148 | 2022-12-25 02:30:48 | -16.3719
12225 | 恒流放电 | 01:53:00 | 200:56:20 | -4.7503 | 3.4203 | 8.9464 | 34.3867 | 2022-12-25 02:31:48 | -16.2474
12226 | 恒流放电 | 01:54:00 | 200:57:20 | -4.7503 | 3.3689 | 9.0256 | 34.6558 | 2022-12-25 02:32:48 | -16.0033
12227 | 恒流放电 | 01:55:00 | 200:58:20 | -4.7503 | 3.2453 | 9.1047 | 34.9181 | 2022-12-25 02:33:48 | -15.4161
12228 | 恒流放电 | 01:56:00 | 200:59:20 | -4.7503 | 3.0449 | 9.1839 | 35.1676 | 2022-12-25 02:34:48 | -14.4642
12229 | 恒流放电 | 01:56:10 | 200:59:31 | -4.7503 | 2.9999 | 9.1983 | 35.2111 | 2022-12-25 02:34:59 | -14.2504
12230 | 搁置 | 00:00:00 | 200:59:31 | 0 | 3.028 | 0 | 0 | 2022-12-25 02:34:59 | 0
12231 | 搁置 | 00:01:00 | 201:00:31 | 0 | 3.515 | 0 | 0 | 2022-12-25 02:35:59 | 0
12232 | 搁置 | 00:02:00 | 201:01:31 | 0 | 3.5203 | 0 | 0 | 2022-12-25 02:36:59 | 0
12233 | 搁置 | 00:03:00 | 201:02:31 | 0 | 3.5274 | 0 | 0 | 2022-12-25 02:37:59 | 0
12234 | 搁置 | 00:04:00 | 201:03:31 | 0 | 3.5382 | 0 | 0 | 2022-12-25 02:38:59 | 0
12235 | 搁置 | 00:05:00 | 201:04:31 | 0 | 3.552 | 0 | 0 | 2022-12-25 02:39:59 | 0
12236 | 搁置 | 00:06:00 | 201:05:31 | 0 | 3.5676 | 0 | 0 | 2022-12-25 02:40:59 | 0
12237 | 搁置 | 00:07:00 | 201:06:31 | 0 | 3.5841 | 0 | 0 | 2022-12-25 02:41:59 | 0
12238 | 搁置 | 00:08:00 | 201:07:31 | 0 | 3.5995 | 0 | 0 | 2022-12-25 02:42:59 | 0
12239 | 搁置 | 00:09:00 | 201:08:31 | 0 | 3.6128 | 0 | 0 | 2022-12-25 02:43:59 | 0
12240 | 搁置 | 00:10:00 | 201:09:31 | 0 | 3.6228 | 0 | 0 | 2022-12-25 02:44:59 | 0
12241 | 搁置 | 00:11:00 | 201:10:31 | 0 | 3.63 | 0 | 0 | 2022-12-25 02:45:59 | 0
12242 | 搁置 | 00:12:00 | 201:11:31 | 0 | 3.6352 | 0 | 0 | 2022-12-25 02:46:59 | 0
12243 | 搁置 | 00:13:00 | 201:12:31 | 0 | 3.6391 | 0 | 0 | 2022-12-25 02:47:59 | 0
12244 | 搁置 | 00:14:00 | 201:13:31 | 0 | 3.6418 | 0 | 0 | 2022-12-25 02:48:59 | 0
12245 | 搁置 | 00:15:00 | 201:14:31 | 0 | 3.6439 | 0 | 0 | 2022-12-25 02:49:59 | 0
12246 | 恒流恒压充电 | 00:00:00 | 201:14:31 | 2.8503 | 3.6593 | 0 | 0 | 2022-12-25 02:49:59 | 10.4299
12247 | 恒流恒压充电 | 00:01:00 | 201:15:31 | 2.8507 | 3.7076 | 0.0475 | 0.1757 | 2022-12-25 02:50:59 | 10.5691
12248 | 恒流恒压充电 | 00:02:00 | 201:16:31 | 2.8507 | 3.7132 | 0.095 | 0.352 | 2022-12-25 02:51:59 | 10.5851
12249 | 恒流恒压充电 | 00:03:00 | 201:17:31 | 2.8507 | 3.7166 | 0.1425 | 0.5285 | 2022-12-25 02:52:59 | 10.5948
12250 | 恒流恒压充电 | 00:04:00 | 201:18:31 | 2.8507 | 3.7194 | 0.19 | 0.7052 | 2022-12-25 02:53:59 | 10.6027
12251 | 恒流恒压充电 | 00:05:00 | 201:19:31 | 2.8507 | 3.7216 | 0.2376 | 0.8819 | 2022-12-25 02:54:59 | 10.609
12252 | 恒流恒压充电 | 00:06:00 | 201:20:31 | 2.8507 | 3.7237 | 0.2851 | 1.0588 | 2022-12-25 02:55:59 | 10.615
12253 | 恒流恒压充电 | 00:07:00 | 201:21:31 | 2.8507 | 3.7255 | 0.3326 | 1.2358 | 2022-12-25 02:56:59 | 10.6201
12254 | 恒流恒压充电 | 00:08:00 | 201:22:31 | 2.8507 | 3.7274 | 0.3801 | 1.4128 | 2022-12-25 02:57:59 | 10.6256
12255 | 恒流恒压充电 | 00:09:00 | 201:23:31 | 2.8505 | 3.7292 | 0.4276 | 1.5899 | 2022-12-25 02:58:59 | 10.6299
12256 | 恒流恒压充电 | 00:10:00 | 201:24:31 | 2.8507 | 3.7308 | 0.4751 | 1.7671 | 2022-12-25 02:59:59 | 10.6352
12257 | 恒流恒压充电 | 00:11:00 | 201:25:31 | 2.8505 | 3.7324 | 0.5226 | 1.9444 | 2022-12-25 03:00:59 | 10.6391
12258 | 恒流恒压充电 | 00:12:00 | 201:26:31 | 2.8507 | 3.7342 | 0.5701 | 2.1218 | 2022-12-25 03:01:59 | 10.6449
12259 | 恒流恒压充电 | 00:13:00 | 201:27:31 | 2.8507 | 3.7358 | 0.6176 | 2.2993 | 2022-12-25 03:02:59 | 10.6495
12260 | 恒流恒压充电 | 00:14:00 | 201:28:31 | 2.8505 | 3.7374 | 0.6651 | 2.4768 | 2022-12-25 03:03:59 | 10.6533
12261 | 恒流恒压充电 | 00:15:00 | 201:29:31 | 2.8507 | 3.739 | 0.7127 | 2.6544 | 2022-12-25 03:04:59 | 10.6586
12262 | 恒流恒压充电 | 00:16:00 | 201:30:31 | 2.8505 | 3.7407 | 0.7602 | 2.8321 | 2022-12-25 03:05:59 | 10.6627
12263 | 恒流恒压充电 | 00:17:00 | 201:31:31 | 2.8505 | 3.7421 | 0.8077 | 3.0098 | 2022-12-25 03:06:59 | 10.6667
12264 | 恒流恒压充电 | 00:18:00 | 201:32:31 | 2.8505 | 3.7437 | 0.8552 | 3.1876 | 2022-12-25 03:07:59 | 10.6713
12265 | 恒流恒压充电 | 00:19:00 | 201:33:31 | 2.8507 | 3.7453 | 0.9027 | 3.3655 | 2022-12-25 03:08:59 | 10.6766
12266 | 恒流恒压充电 | 00:20:00 | 201:34:31 | 2.8505 | 3.7469 | 0.9502 | 3.5435 | 2022-12-25 03:09:59 | 10.6804
12267 | 恒流恒压充电 | 00:21:00 | 201:35:31 | 2.8507 | 3.7484 | 0.9977 | 3.7216 | 2022-12-25 03:10:59 | 10.6854
12268 | 恒流恒压充电 | 00:22:00 | 201:36:31 | 2.8505 | 3.75 | 1.0452 | 3.8997 | 2022-12-25 03:11:59 | 10.6892
12269 | 恒流恒压充电 | 00:23:00 | 201:37:31 | 2.8505 | 3.7515 | 1.0927 | 4.0779 | 2022-12-25 03:12:59 | 10.6935
12270 | 恒流恒压充电 | 00:24:00 | 201:38:31 | 2.8507 | 3.7531 | 1.1402 | 4.2562 | 2022-12-25 03:13:59 | 10.6988
12271 | 恒流恒压充电 | 00:25:00 | 201:39:31 | 2.8505 | 3.7547 | 1.1877 | 4.4345 | 2022-12-25 03:14:59 | 10.7026
12272 | 恒流恒压充电 | 00:26:00 | 201:40:31 | 2.8505 | 3.7561 | 1.2353 | 4.6129 | 2022-12-25 03:15:59 | 10.7066
12273 | 恒流恒压充电 | 00:27:00 | 201:41:31 | 2.8507 | 3.7576 | 1.2828 | 4.7914 | 2022-12-25 03:16:59 | 10.7116
12274 | 恒流恒压充电 | 00:28:00 | 201:42:31 | 2.8507 | 3.7592 | 1.3303 | 4.97 | 2022-12-25 03:17:59 | 10.7162
12275 | 恒流恒压充电 | 00:29:00 | 201:43:31 | 2.8505 | 3.7607 | 1.3778 | 5.1486 | 2022-12-25 03:18:59 | 10.7197
12276 | 恒流恒压充电 | 00:30:00 | 201:44:31 | 2.8505 | 3.7621 | 1.4253 | 5.3273 | 2022-12-25 03:19:59 | 10.7237
12277 | 恒流恒压充电 | 00:31:00 | 201:45:31 | 2.8507 | 3.7637 | 1.4728 | 5.5061 | 2022-12-25 03:20:59 | 10.729
12278 | 恒流恒压充电 | 00:32:00 | 201:46:31 | 2.8507 | 3.7652 | 1.5203 | 5.6849 | 2022-12-25 03:21:59 | 10.7333
12279 | 恒流恒压充电 | 00:33:00 | 201:47:31 | 2.8505 | 3.7666 | 1.5678 | 5.8638 | 2022-12-25 03:22:59 | 10.7365
12280 | 恒流恒压充电 | 00:34:00 | 201:48:31 | 2.8507 | 3.7681 | 1.6153 | 6.0428 | 2022-12-25 03:23:59 | 10.7416
12281 | 恒流恒压充电 | 00:35:00 | 201:49:31 | 2.8507 | 3.7695 | 1.6628 | 6.2219 | 2022-12-25 03:24:59 | 10.7456
12282 | 恒流恒压充电 | 00:36:00 | 201:50:31 | 2.8505 | 3.7712 | 1.7103 | 6.401 | 2022-12-25 03:25:59 | 10.7497
12283 | 恒流恒压充电 | 00:37:00 | 201:51:31 | 2.8505 | 3.7726 | 1.7579 | 6.5802 | 2022-12-25 03:26:59 | 10.7536
12284 | 恒流恒压充电 | 00:38:00 | 201:52:31 | 2.8507 | 3.7741 | 1.8054 | 6.7595 | 2022-12-25 03:27:59 | 10.7587
12285 | 恒流恒压充电 | 00:39:00 | 201:53:31 | 2.8505 | 3.7755 | 1.8529 | 6.9388 | 2022-12-25 03:28:59 | 10.7619
12286 | 恒流恒压充电 | 00:40:00 | 201:54:31 | 2.8505 | 3.777 | 1.9004 | 7.1182 | 2022-12-25 03:29:59 | 10.7662
12287 | 恒流恒压充电 | 00:41:00 | 201:55:31 | 2.8507 | 3.7784 | 1.9479 | 7.2977 | 2022-12-25 03:30:59 | 10.7709
12288 | 恒流恒压充电 | 00:42:00 | 201:56:31 | 2.8507 | 3.78 | 1.9954 | 7.4773 | 2022-12-25 03:31:59 | 10.7755
12289 | 恒流恒压充电 | 00:43:00 | 201:57:31 | 2.8507 | 3.7815 | 2.0429 | 7.6569 | 2022-12-25 03:32:59 | 10.7798
12290 | 恒流恒压充电 | 00:44:00 | 201:58:31 | 2.8505 | 3.7829 | 2.0904 | 7.8366 | 2022-12-25 03:33:59 | 10.783
12291 | 恒流恒压充电 | 00:45:00 | 201:59:31 | 2.8505 | 3.7842 | 2.1379 | 8.0163 | 2022-12-25 03:34:59 | 10.7867
12292 | 恒流恒压充电 | 00:46:00 | 202:00:31 | 2.8505 | 3.7858 | 2.1854 | 8.1961 | 2022-12-25 03:35:59 | 10.7913
12293 | 恒流恒压充电 | 00:47:00 | 202:01:31 | 2.8507 | 3.7873 | 2.233 | 8.376 | 2022-12-25 03:36:59 | 10.7963
12294 | 恒流恒压充电 | 00:48:00 | 202:02:31 | 2.8505 | 3.7887 | 2.2805 | 8.556 | 2022-12-25 03:37:59 | 10.7995
12295 | 恒流恒压充电 | 00:49:00 | 202:03:31 | 2.8505 | 3.7902 | 2.328 | 8.736 | 2022-12-25 03:38:59 | 10.8038
12296 | 恒流恒压充电 | 00:50:00 | 202:04:31 | 2.8507 | 3.7917 | 2.3755 | 8.9161 | 2022-12-25 03:39:59 | 10.8088
12297 | 恒流恒压充电 | 00:51:00 | 202:05:31 | 2.8505 | 3.7931 | 2.423 | 9.0963 | 2022-12-25 03:40:59 | 10.8121
12298 | 恒流恒压充电 | 00:52:00 | 202:06:31 | 2.8505 | 3.7947 | 2.4705 | 9.2766 | 2022-12-25 03:41:59 | 10.8166
12299 | 恒流恒压充电 | 00:53:00 | 202:07:31 | 2.8505 | 3.7962 | 2.518 | 9.4569 | 2022-12-25 03:42:59 | 10.8209
12300 | 恒流恒压充电 | 00:54:00 | 202:08:31 | 2.8507 | 3.7976 | 2.5655 | 9.6373 | 2022-12-25 03:43:59 | 10.8257
12301 | 恒流恒压充电 | 00:55:00 | 202:09:31 | 2.8507 | 3.7992 | 2.613 | 9.8177 | 2022-12-25 03:44:59 | 10.8302
12302 | 恒流恒压充电 | 00:56:00 | 202:10:31 | 2.8507 | 3.8007 | 2.6605 | 9.9983 | 2022-12-25 03:45:59 | 10.8345
12303 | 恒流恒压充电 | 00:57:00 | 202:11:31 | 2.8507 | 3.8023 | 2.708 | 10.1789 | 2022-12-25 03:46:59 | 10.8391
12304 | 恒流恒压充电 | 00:58:00 | 202:12:31 | 2.8507 | 3.8038 | 2.7556 | 10.3595 | 2022-12-25 03:47:59 | 10.8433
12305 | 恒流恒压充电 | 00:59:00 | 202:13:31 | 2.8505 | 3.8054 | 2.8031 | 10.5403 | 2022-12-25 03:48:59 | 10.8471
12306 | 恒流恒压充电 | 01:00:00 | 202:14:31 | 2.8507 | 3.807 | 2.8506 | 10.7211 | 2022-12-25 03:49:59 | 10.8525
12307 | 恒流恒压充电 | 01:01:00 | 202:15:31 | 2.8505 | 3.8084 | 2.8981 | 10.902 | 2022-12-25 03:50:59 | 10.8557
12308 | 恒流恒压充电 | 01:02:00 | 202:16:31 | 2.8505 | 3.81 | 2.9456 | 11.083 | 2022-12-25 03:51:59 | 10.8603
12309 | 恒流恒压充电 | 01:03:00 | 202:17:31 | 2.8507 | 3.8117 | 2.9931 | 11.2641 | 2022-12-25 03:52:59 | 10.8659
12310 | 恒流恒压充电 | 01:04:00 | 202:18:31 | 2.8507 | 3.8134 | 3.0406 | 11.4452 | 2022-12-25 03:53:59 | 10.8707
12311 | 恒流恒压充电 | 01:05:00 | 202:19:31 | 2.8505 | 3.8151 | 3.0881 | 11.6264 | 2022-12-25 03:54:59 | 10.8748
12312 | 恒流恒压充电 | 01:06:00 | 202:20:31 | 2.8505 | 3.8167 | 3.1356 | 11.8077 | 2022-12-25 03:55:59 | 10.8794
12313 | 恒流恒压充电 | 01:07:00 | 202:21:31 | 2.8505 | 3.8184 | 3.1831 | 11.9891 | 2022-12-25 03:56:59 | 10.8842
12314 | 恒流恒压充电 | 01:08:00 | 202:22:31 | 2.8505 | 3.8202 | 3.2306 | 12.1705 | 2022-12-25 03:57:59 | 10.8893
12315 | 恒流恒压充电 | 01:09:00 | 202:23:31 | 2.8507 | 3.822 | 3.2782 | 12.352 | 2022-12-25 03:58:59 | 10.8952
12316 | 恒流恒压充电 | 01:10:00 | 202:24:31 | 2.8505 | 3.8238 | 3.3257 | 12.5337 | 2022-12-25 03:59:59 | 10.8996
12317 | 恒流恒压充电 | 01:11:00 | 202:25:31 | 2.8507 | 3.8257 | 3.3732 | 12.7154 | 2022-12-25 04:00:59 | 10.9058
12318 | 恒流恒压充电 | 01:12:00 | 202:26:31 | 2.8507 | 3.8275 | 3.4207 | 12.8972 | 2022-12-25 04:01:59 | 10.9109
12319 | 恒流恒压充电 | 01:13:00 | 202:27:31 | 2.8505 | 3.8294 | 3.4682 | 13.0791 | 2022-12-25 04:02:59 | 10.9156
12320 | 恒流恒压充电 | 01:14:00 | 202:28:31 | 2.8507 | 3.8315 | 3.5157 | 13.261 | 2022-12-25 04:03:59 | 10.9223
12321 | 恒流恒压充电 | 01:15:00 | 202:29:31 | 2.8507 | 3.8333 | 3.5632 | 13.4431 | 2022-12-25 04:04:59 | 10.9274
12322 | 恒流恒压充电 | 01:16:00 | 202:30:31 | 2.8505 | 3.8355 | 3.6107 | 13.6253 | 2022-12-25 04:05:59 | 10.9329
12323 | 恒流恒压充电 | 01:17:00 | 202:31:31 | 2.8505 | 3.8376 | 3.6582 | 13.8076 | 2022-12-25 04:06:59 | 10.9389
12324 | 恒流恒压充电 | 01:18:00 | 202:32:31 | 2.8505 | 3.8397 | 3.7057 | 13.9899 | 2022-12-25 04:07:59 | 10.9449
12325 | 恒流恒压充电 | 01:19:00 | 202:33:31 | 2.8507 | 3.842 | 3.7532 | 14.1724 | 2022-12-25 04:08:59 | 10.9522
12326 | 恒流恒压充电 | 01:20:00 | 202:34:31 | 2.8505 | 3.8444 | 3.8008 | 14.355 | 2022-12-25 04:09:59 | 10.9583
12327 | 恒流恒压充电 | 01:21:00 | 202:35:31 | 2.8505 | 3.8467 | 3.8483 | 14.5377 | 2022-12-25 04:10:59 | 10.9649
12328 | 恒流恒压充电 | 01:22:00 | 202:36:31 | 2.8505 | 3.8493 | 3.8958 | 14.7205 | 2022-12-25 04:11:59 | 10.9723
12329 | 恒流恒压充电 | 01:23:00 | 202:37:31 | 2.8507 | 3.8517 | 3.9433 | 14.9034 | 2022-12-25 04:12:59 | 10.9799
12330 | 恒流恒压充电 | 01:24:00 | 202:38:31 | 2.8505 | 3.8543 | 3.9908 | 15.0865 | 2022-12-25 04:13:59 | 10.9865
12331 | 恒流恒压充电 | 01:25:00 | 202:39:31 | 2.8505 | 3.857 | 4.0383 | 15.2697 | 2022-12-25 04:14:59 | 10.9942
12332 | 恒流恒压充电 | 01:26:00 | 202:40:31 | 2.8507 | 3.8598 | 4.0858 | 15.453 | 2022-12-25 04:15:59 | 11.003
12333 | 恒流恒压充电 | 01:27:00 | 202:41:31 | 2.8507 | 3.8625 | 4.1333 | 15.6364 | 2022-12-25 04:16:59 | 11.0107
12334 | 恒流恒压充电 | 01:28:00 | 202:42:31 | 2.8505 | 3.8654 | 4.1808 | 15.82 | 2022-12-25 04:17:59 | 11.0182
12335 | 恒流恒压充电 | 01:29:00 | 202:43:31 | 2.8505 | 3.8685 | 4.2283 | 16.0037 | 2022-12-25 04:18:59 | 11.027
12336 | 恒流恒压充电 | 01:30:00 | 202:44:31 | 2.8505 | 3.8715 | 4.2758 | 16.1876 | 2022-12-25 04:19:59 | 11.0356
12337 | 恒流恒压充电 | 01:31:00 | 202:45:31 | 2.8507 | 3.8748 | 4.3234 | 16.3716 | 2022-12-25 04:20:59 | 11.0457
12338 | 恒流恒压充电 | 01:32:00 | 202:46:31 | 2.8507 | 3.8782 | 4.3709 | 16.5557 | 2022-12-25 04:21:59 | 11.0554
12339 | 恒流恒压充电 | 01:33:00 | 202:47:31 | 2.8507 | 3.8815 | 4.4184 | 16.7401 | 2022-12-25 04:22:59 | 11.0648
12340 | 恒流恒压充电 | 01:34:00 | 202:48:31 | 2.8505 | 3.8851 | 4.4659 | 16.9246 | 2022-12-25 04:23:59 | 11.0743
12341 | 恒流恒压充电 | 01:35:00 | 202:49:31 | 2.8505 | 3.8888 | 4.5134 | 17.1092 | 2022-12-25 04:24:59 | 11.0849
12342 | 恒流恒压充电 | 01:36:00 | 202:50:31 | 2.8505 | 3.8925 | 4.5609 | 17.2941 | 2022-12-25 04:25:59 | 11.0954
12343 | 恒流恒压充电 | 01:37:00 | 202:51:31 | 2.8507 | 3.8964 | 4.6084 | 17.4791 | 2022-12-25 04:26:59 | 11.1073
12344 | 恒流恒压充电 | 01:38:00 | 202:52:31 | 2.8507 | 3.9003 | 4.6559 | 17.6643 | 2022-12-25 04:27:59 | 11.1184
12345 | 恒流恒压充电 | 01:39:00 | 202:53:31 | 2.8505 | 3.9045 | 4.7034 | 17.8497 | 2022-12-25 04:28:59 | 11.1296
12346 | 恒流恒压充电 | 01:40:00 | 202:54:31 | 2.8505 | 3.9087 | 4.7509 | 18.0353 | 2022-12-25 04:29:59 | 11.1416
12347 | 恒流恒压充电 | 01:41:00 | 202:55:31 | 2.8507 | 3.9128 | 4.7984 | 18.2211 | 2022-12-25 04:30:59 | 11.1541
12348 | 恒流恒压充电 | 01:42:00 | 202:56:31 | 2.8507 | 3.9174 | 4.846 | 18.4071 | 2022-12-25 04:31:59 | 11.1672
12349 | 恒流恒压充电 | 01:43:00 | 202:57:31 | 2.8505 | 3.9219 | 4.8935 | 18.5933 | 2022-12-25 04:32:59 | 11.1792
12350 | 恒流恒压充电 | 01:44:00 | 202:58:31 | 2.8505 | 3.9264 | 4.941 | 18.7797 | 2022-12-25 04:33:59 | 11.192
12351 | 恒流恒压充电 | 01:45:00 | 202:59:31 | 2.8505 | 3.9312 | 4.9885 | 18.9664 | 2022-12-25 04:34:59 | 11.2057
12352 | 恒流恒压充电 | 01:46:00 | 203:00:31 | 2.8505 | 3.9361 | 5.036 | 19.1533 | 2022-12-25 04:35:59 | 11.2197
12353 | 恒流恒压充电 | 01:47:00 | 203:01:31 | 2.8505 | 3.9409 | 5.0835 | 19.3404 | 2022-12-25 04:36:59 | 11.2334
12354 | 恒流恒压充电 | 01:48:00 | 203:02:31 | 2.8505 | 3.9459 | 5.131 | 19.5278 | 2022-12-25 04:37:59 | 11.2476
12355 | 恒流恒压充电 | 01:49:00 | 203:03:31 | 2.8505 | 3.9509 | 5.1785 | 19.7153 | 2022-12-25 04:38:59 | 11.2619
12356 | 恒流恒压充电 | 01:50:00 | 203:04:31 | 2.8505 | 3.9561 | 5.226 | 19.9032 | 2022-12-25 04:39:59 | 11.2767
12357 | 恒流恒压充电 | 01:51:00 | 203:05:31 | 2.8507 | 3.9613 | 5.2735 | 20.0912 | 2022-12-25 04:40:59 | 11.2923
12358 | 恒流恒压充电 | 01:52:00 | 203:06:31 | 2.8505 | 3.9666 | 5.321 | 20.2796 | 2022-12-25 04:41:59 | 11.3066
12359 | 恒流恒压充电 | 01:53:00 | 203:07:31 | 2.8507 | 3.9719 | 5.3686 | 20.4681 | 2022-12-25 04:42:59 | 11.3225
12360 | 恒流恒压充电 | 01:54:00 | 203:08:31 | 2.8505 | 3.9774 | 5.4161 | 20.657 | 2022-12-25 04:43:59 | 11.3374
12361 | 恒流恒压充电 | 01:55:00 | 203:09:31 | 2.8505 | 3.9826 | 5.4636 | 20.8461 | 2022-12-25 04:44:59 | 11.3522
12362 | 恒流恒压充电 | 01:56:00 | 203:10:31 | 2.8507 | 3.9882 | 5.5111 | 21.0354 | 2022-12-25 04:45:59 | 11.369
12363 | 恒流恒压充电 | 01:57:00 | 203:11:31 | 2.8507 | 3.9935 | 5.5586 | 21.225 | 2022-12-25 04:46:59 | 11.3841
12364 | 恒流恒压充电 | 01:58:00 | 203:12:31 | 2.8505 | 3.999 | 5.6061 | 21.4149 | 2022-12-25 04:47:59 | 11.399
12365 | 恒流恒压充电 | 01:59:00 | 203:13:31 | 2.8507 | 4.0047 | 5.6536 | 21.605 | 2022-12-25 04:48:59 | 11.416
12366 | 恒流恒压充电 | 02:00:00 | 203:14:31 | 2.8505 | 4.0102 | 5.7011 | 21.7954 | 2022-12-25 04:49:59 | 11.4309
12367 | 恒流恒压充电 | 02:01:00 | 203:15:31 | 2.8505 | 4.0156 | 5.7486 | 21.986 | 2022-12-25 04:50:59 | 11.4463
12368 | 恒流恒压充电 | 02:02:00 | 203:16:31 | 2.8507 | 4.0211 | 5.7961 | 22.177 | 2022-12-25 04:51:59 | 11.4628
12369 | 恒流恒压充电 | 02:03:00 | 203:17:31 | 2.8505 | 4.0268 | 5.8437 | 22.3681 | 2022-12-25 04:52:59 | 11.4782
12370 | 恒流恒压充电 | 02:04:00 | 203:18:31 | 2.8507 | 4.0323 | 5.8912 | 22.5596 | 2022-12-25 04:53:59 | 11.4947
12371 | 恒流恒压充电 | 02:05:00 | 203:19:31 | 2.8507 | 4.0379 | 5.9387 | 22.7513 | 2022-12-25 04:54:59 | 11.5107
12372 | 恒流恒压充电 | 02:06:00 | 203:20:31 | 2.8505 | 4.0432 | 5.9862 | 22.9432 | 2022-12-25 04:55:59 | 11.525
12373 | 恒流恒压充电 | 02:07:00 | 203:21:31 | 2.8505 | 4.0489 | 6.0337 | 23.1355 | 2022-12-25 04:56:59 | 11.5412
12374 | 恒流恒压充电 | 02:08:00 | 203:22:31 | 2.8505 | 4.0544 | 6.0812 | 23.328 | 2022-12-25 04:57:59 | 11.5569
12375 | 恒流恒压充电 | 02:09:00 | 203:23:31 | 2.8505 | 4.0599 | 6.1287 | 23.5207 | 2022-12-25 04:58:59 | 11.5726
12376 | 恒流恒压充电 | 02:10:00 | 203:24:31 | 2.8505 | 4.0655 | 6.1762 | 23.7137 | 2022-12-25 04:59:59 | 11.5885
12377 | 恒流恒压充电 | 02:11:00 | 203:25:31 | 2.8505 | 4.071 | 6.2237 | 23.907 | 2022-12-25 05:00:59 | 11.6042
12378 | 恒流恒压充电 | 02:12:00 | 203:26:31 | 2.8505 | 4.0765 | 6.2712 | 24.1005 | 2022-12-25 05:01:59 | 11.6199
12379 | 恒流恒压充电 | 02:13:00 | 203:27:31 | 2.8507 | 4.082 | 6.3187 | 24.2943 | 2022-12-25 05:02:59 | 11.6364
12380 | 恒流恒压充电 | 02:14:00 | 203:28:31 | 2.8505 | 4.0875 | 6.3663 | 24.4884 | 2022-12-25 05:03:59 | 11.6513
12381 | 恒流恒压充电 | 02:15:00 | 203:29:31 | 2.8507 | 4.0928 | 6.4138 | 24.6827 | 2022-12-25 05:04:59 | 11.6672
12382 | 恒流恒压充电 | 02:16:00 | 203:30:31 | 2.8507 | 4.0983 | 6.4613 | 24.8773 | 2022-12-25 05:05:59 | 11.6829
12383 | 恒流恒压充电 | 02:17:00 | 203:31:31 | 2.8505 | 4.1034 | 6.5088 | 25.0721 | 2022-12-25 05:06:59 | 11.6966
12384 | 恒流恒压充电 | 02:18:00 | 203:32:31 | 2.8507 | 4.1088 | 6.5563 | 25.2672 | 2022-12-25 05:07:59 | 11.7128
12385 | 恒流恒压充电 | 02:19:00 | 203:33:31 | 2.8505 | 4.1139 | 6.6038 | 25.4625 | 2022-12-25 05:08:59 | 11.7265
12386 | 恒流恒压充电 | 02:20:00 | 203:34:31 | 2.8507 | 4.1191 | 6.6513 | 25.6581 | 2022-12-25 05:09:59 | 11.7422
12387 | 恒流恒压充电 | 02:21:00 | 203:35:31 | 2.8505 | 4.1241 | 6.6988 | 25.8539 | 2022-12-25 05:10:59 | 11.7556
12388 | 恒流恒压充电 | 02:22:00 | 203:36:31 | 2.8505 | 4.1291 | 6.7463 | 26.05 | 2022-12-25 05:11:59 | 11.7698
12389 | 恒流恒压充电 | 02:23:00 | 203:37:31 | 2.8505 | 4.1339 | 6.7938 | 26.2462 | 2022-12-25 05:12:59 | 11.7835
12390 | 恒流恒压充电 | 02:24:00 | 203:38:31 | 2.8507 | 4.1386 | 6.8413 | 26.4428 | 2022-12-25 05:13:59 | 11.7977
12391 | 恒流恒压充电 | 02:25:00 | 203:39:31 | 2.8507 | 4.1433 | 6.8888 | 26.6395 | 2022-12-25 05:14:59 | 11.8111
12392 | 恒流恒压充电 | 02:26:00 | 203:40:31 | 2.8505 | 4.148 | 6.9364 | 26.8364 | 2022-12-25 05:15:59 | 11.8237
12393 | 恒流恒压充电 | 02:27:00 | 203:41:31 | 2.8505 | 4.1527 | 6.9839 | 27.0336 | 2022-12-25 05:16:59 | 11.8371
12394 | 恒流恒压充电 | 02:28:00 | 203:42:31 | 2.8507 | 4.1575 | 7.0314 | 27.231 | 2022-12-25 05:17:59 | 11.8516
12395 | 恒流恒压充电 | 02:29:00 | 203:43:31 | 2.8507 | 4.1625 | 7.0789 | 27.4287 | 2022-12-25 05:18:59 | 11.8659
12396 | 恒流恒压充电 | 02:30:00 | 203:44:31 | 2.8505 | 4.1675 | 7.1264 | 27.6265 | 2022-12-25 05:19:59 | 11.8793
12397 | 恒流恒压充电 | 02:31:00 | 203:45:31 | 2.8507 | 4.1725 | 7.1739 | 27.8247 | 2022-12-25 05:20:59 | 11.8944
12398 | 恒流恒压充电 | 02:32:00 | 203:46:31 | 2.8507 | 4.1777 | 7.2214 | 28.023 | 2022-12-25 05:21:59 | 11.9092
12399 | 恒流恒压充电 | 02:33:00 | 203:47:31 | 2.8507 | 4.1828 | 7.2689 | 28.2216 | 2022-12-25 05:22:59 | 11.9237
12400 | 恒流恒压充电 | 02:34:00 | 203:48:31 | 2.8505 | 4.1882 | 7.3164 | 28.4205 | 2022-12-25 05:23:59 | 11.9383
12401 | 恒流恒压充电 | 02:35:00 | 203:49:31 | 2.8505 | 4.1935 | 7.3639 | 28.6196 | 2022-12-25 05:24:59 | 11.9534
12402 | 恒流恒压充电 | 02:36:00 | 203:50:31 | 2.8507 | 4.1988 | 7.4114 | 28.8189 | 2022-12-25 05:25:59 | 11.9694
12403 | 恒流恒压充电 | 02:37:00 | 203:51:31 | 2.8507 | 4.2043 | 7.459 | 29.0185 | 2022-12-25 05:26:59 | 11.985
12404 | 恒流恒压充电 | 02:38:00 | 203:52:31 | 2.8505 | 4.2096 | 7.5065 | 29.2184 | 2022-12-25 05:27:59 | 11.9993
12405 | 恒流恒压充电 | 02:39:00 | 203:53:31 | 2.8505 | 4.2151 | 7.554 | 29.4185 | 2022-12-25 05:28:59 | 12.015
12406 | 恒流恒压充电 | 02:40:00 | 203:54:31 | 2.8505 | 4.2206 | 7.6015 | 29.6189 | 2022-12-25 05:29:59 | 12.0307
12407 | 恒流恒压充电 | 02:41:00 | 203:55:31 | 2.8505 | 4.2261 | 7.649 | 29.8195 | 2022-12-25 05:30:59 | 12.0463
12408 | 恒流恒压充电 | 02:42:00 | 203:56:31 | 2.8505 | 4.2316 | 7.6965 | 30.0205 | 2022-12-25 05:31:59 | 12.062
12409 | 恒流恒压充电 | 02:43:00 | 203:57:31 | 2.8505 | 4.2369 | 7.744 | 30.2216 | 2022-12-25 05:32:59 | 12.0771
12410 | 恒流恒压充电 | 02:44:00 | 203:58:31 | 2.8505 | 4.2424 | 7.7915 | 30.423 | 2022-12-25 05:33:59 | 12.0928
12411 | 恒流恒压充电 | 02:45:00 | 203:59:31 | 2.8507 | 4.2479 | 7.839 | 30.6247 | 2022-12-25 05:34:59 | 12.1093
12412 | 恒流恒压充电 | 02:46:00 | 204:00:31 | 2.8507 | 4.2532 | 7.8865 | 30.8267 | 2022-12-25 05:35:59 | 12.1244
12413 | 恒流恒压充电 | 02:47:00 | 204:01:31 | 2.8507 | 4.2587 | 7.934 | 31.0288 | 2022-12-25 05:36:59 | 12.1401
12414 | 恒流恒压充电 | 02:48:00 | 204:02:31 | 2.8505 | 4.264 | 7.9816 | 31.2313 | 2022-12-25 05:37:59 | 12.1544
12415 | 恒流恒压充电 | 02:49:00 | 204:03:31 | 2.8505 | 4.2693 | 8.0291 | 31.434 | 2022-12-25 05:38:59 | 12.1695
12416 | 恒流恒压充电 | 02:50:00 | 204:04:31 | 2.8505 | 4.2747 | 8.0766 | 31.637 | 2022-12-25 05:39:59 | 12.1849
12417 | 恒流恒压充电 | 02:51:00 | 204:05:31 | 2.8505 | 4.2802 | 8.1241 | 31.8402 | 2022-12-25 05:40:59 | 12.2005
12418 | 恒流恒压充电 | 02:52:00 | 204:06:31 | 2.8507 | 4.2853 | 8.1716 | 32.0436 | 2022-12-25 05:41:59 | 12.2159
12419 | 恒流恒压充电 | 02:53:00 | 204:07:31 | 2.8505 | 4.2906 | 8.2191 | 32.2474 | 2022-12-25 05:42:59 | 12.2302
12420 | 恒流恒压充电 | 02:54:00 | 204:08:31 | 2.8507 | 4.2958 | 8.2666 | 32.4513 | 2022-12-25 05:43:59 | 12.2459
12421 | 恒流恒压充电 | 02:55:00 | 204:09:31 | 2.8507 | 4.3011 | 8.3141 | 32.6556 | 2022-12-25 05:44:59 | 12.261
12422 | 恒流恒压充电 | 02:56:00 | 204:10:31 | 2.8505 | 4.3063 | 8.3616 | 32.86 | 2022-12-25 05:45:59 | 12.2749
12423 | 恒流恒压充电 | 02:57:00 | 204:11:31 | 2.8505 | 4.3115 | 8.4091 | 33.0647 | 2022-12-25 05:46:59 | 12.2898
12424 | 恒流恒压充电 | 02:58:00 | 204:12:31 | 2.8505 | 4.3168 | 8.4566 | 33.2697 | 2022-12-25 05:47:59 | 12.3049
12425 | 恒流恒压充电 | 02:59:00 | 204:13:31 | 2.8505 | 4.322 | 8.5042 | 33.4749 | 2022-12-25 05:48:59 | 12.3197
12426 | 恒流恒压充电 | 03:00:00 | 204:14:31 | 2.8505 | 4.3271 | 8.5517 | 33.6803 | 2022-12-25 05:49:59 | 12.3342
12427 | 恒流恒压充电 | 03:01:00 | 204:15:31 | 2.8505 | 4.3324 | 8.5992 | 33.886 | 2022-12-25 05:50:59 | 12.3493
12428 | 恒流恒压充电 | 03:02:00 | 204:16:31 | 2.8505 | 4.3378 | 8.6467 | 34.092 | 2022-12-25 05:51:59 | 12.3647
12429 | 恒流恒压充电 | 03:03:00 | 204:17:31 | 2.8505 | 4.3433 | 8.6942 | 34.2982 | 2022-12-25 05:52:59 | 12.3804
12430 | 恒流恒压充电 | 03:04:00 | 204:18:31 | 2.8505 | 4.3489 | 8.7417 | 34.5047 | 2022-12-25 05:53:59 | 12.3964
12431 | 恒流恒压充电 | 03:05:00 | 204:19:31 | 2.5689 | 4.3499 | 8.7872 | 34.7025 | 2022-12-25 05:54:59 | 11.1744
12432 | 恒流恒压充电 | 03:06:00 | 204:20:31 | 2.2971 | 4.3499 | 8.8277 | 34.8786 | 2022-12-25 05:55:59 | 9.9921
12433 | 恒流恒压充电 | 03:07:00 | 204:21:31 | 2.075 | 4.35 | 8.8641 | 35.037 | 2022-12-25 05:56:59 | 9.0263
12434 | 恒流恒压充电 | 03:08:00 | 204:22:31 | 1.8812 | 4.3499 | 8.897 | 35.1802 | 2022-12-25 05:57:59 | 8.183
12435 | 恒流恒压充电 | 03:09:00 | 204:23:31 | 1.7148 | 4.3499 | 8.9269 | 35.3104 | 2022-12-25 05:58:59 | 7.4591
12436 | 恒流恒压充电 | 03:10:00 | 204:24:31 | 1.5685 | 4.3499 | 8.9542 | 35.4292 | 2022-12-25 05:59:59 | 6.8228
12437 | 恒流恒压充电 | 03:11:00 | 204:25:31 | 1.4354 | 4.3499 | 8.9792 | 35.538 | 2022-12-25 06:00:59 | 6.2439
12438 | 恒流恒压充电 | 03:12:00 | 204:26:31 | 1.3206 | 4.3499 | 9.0022 | 35.6379 | 2022-12-25 06:01:59 | 5.7446
12439 | 恒流恒压充电 | 03:13:00 | 204:27:31 | 1.2144 | 4.3499 | 9.0233 | 35.7297 | 2022-12-25 06:02:59 | 5.2823
12440 | 恒流恒压充电 | 03:14:00 | 204:28:31 | 1.1219 | 4.3499 | 9.0428 | 35.8145 | 2022-12-25 06:03:59 | 4.8802
12441 | 恒流恒压充电 | 03:15:00 | 204:29:31 | 1.0388 | 4.3499 | 9.0608 | 35.8928 | 2022-12-25 06:04:59 | 4.5187
12442 | 恒流恒压充电 | 03:16:00 | 204:30:31 | 0.9668 | 4.35 | 9.0775 | 35.9653 | 2022-12-25 06:05:59 | 4.2054
12443 | 恒流恒压充电 | 03:17:00 | 204:31:31 | 0.8975 | 4.35 | 9.093 | 36.0327 | 2022-12-25 06:06:59 | 3.904
12444 | 恒流恒压充电 | 03:18:00 | 204:32:31 | 0.8333 | 4.3499 | 9.1074 | 36.0953 | 2022-12-25 06:07:59 | 3.6246
12445 | 恒流恒压充电 | 03:19:00 | 204:33:31 | 0.7725 | 4.3499 | 9.1207 | 36.1535 | 2022-12-25 06:08:59 | 3.3601
12446 | 恒流恒压充电 | 03:20:00 | 204:34:31 | 0.7235 | 4.3499 | 9.1332 | 36.2077 | 2022-12-25 06:09:59 | 3.1469
12447 | 恒流恒压充电 | 03:21:00 | 204:35:31 | 0.6779 | 4.35 | 9.1449 | 36.2584 | 2022-12-25 06:10:59 | 2.9488
12448 | 恒流恒压充电 | 03:22:00 | 204:36:31 | 0.6315 | 4.35 | 9.1558 | 36.3059 | 2022-12-25 06:11:59 | 2.7471
12449 | 恒流恒压充电 | 03:23:00 | 204:37:31 | 0.5946 | 4.35 | 9.166 | 36.3503 | 2022-12-25 06:12:59 | 2.5863
12450 | 恒流恒压充电 | 03:24:00 | 204:38:31 | 0.5569 | 4.3499 | 9.1756 | 36.3921 | 2022-12-25 06:13:59 | 2.4225
12451 | 恒流恒压充电 | 03:25:00 | 204:39:31 | 0.5248 | 4.3499 | 9.1846 | 36.4312 | 2022-12-25 06:14:59 | 2.2826
12452 | 恒流恒压充电 | 03:26:00 | 204:40:31 | 0.4936 | 4.3499 | 9.1931 | 36.4681 | 2022-12-25 06:15:59 | 2.1472
12453 | 恒流恒压充电 | 03:26:32 | 204:41:03 | 0.475 | 4.35 | 9.1974 | 36.4872 | 2022-12-25 06:16:32 | 2.0662
12454 | 搁置 | 00:00:00 | 204:41:03 | 0 | 4.347 | 0 | 0 | 2022-12-25 06:16:32 | 0
12455 | 搁置 | 00:01:00 | 204:42:03 | 0 | 4.3403 | 0 | 0 | 2022-12-25 06:17:32 | 0
12456 | 搁置 | 00:02:00 | 204:43:03 | 0 | 4.3392 | 0 | 0 | 2022-12-25 06:18:32 | 0
12457 | 搁置 | 00:03:00 | 204:44:03 | 0 | 4.3383 | 0 | 0 | 2022-12-25 06:19:32 | 0
12458 | 搁置 | 00:04:00 | 204:45:03 | 0 | 4.3374 | 0 | 0 | 2022-12-25 06:20:32 | 0
12459 | 搁置 | 00:05:00 | 204:46:03 | 0 | 4.3368 | 0 | 0 | 2022-12-25 06:21:32 | 0
12460 | 搁置 | 00:06:00 | 204:47:03 | 0 | 4.3363 | 0 | 0 | 2022-12-25 06:22:32 | 0
12461 | 搁置 | 00:07:00 | 204:48:03 | 0 | 4.3358 | 0 | 0 | 2022-12-25 06:23:32 | 0
12462 | 搁置 | 00:08:00 | 204:49:03 | 0 | 4.3353 | 0 | 0 | 2022-12-25 06:24:32 | 0
12463 | 搁置 | 00:09:00 | 204:50:03 | 0 | 4.3349 | 0 | 0 | 2022-12-25 06:25:32 | 0
12464 | 搁置 | 00:10:00 | 204:51:03 | 0 | 4.3344 | 0 | 0 | 2022-12-25 06:26:32 | 0
12465 | 搁置 | 00:11:00 | 204:52:03 | 0 | 4.3341 | 0 | 0 | 2022-12-25 06:27:32 | 0
12466 | 搁置 | 00:12:00 | 204:53:03 | 0 | 4.3337 | 0 | 0 | 2022-12-25 06:28:32 | 0
12467 | 搁置 | 00:13:00 | 204:54:03 | 0 | 4.3334 | 0 | 0 | 2022-12-25 06:29:32 | 0
12468 | 搁置 | 00:14:00 | 204:55:03 | 0 | 4.3331 | 0 | 0 | 2022-12-25 06:30:32 | 0
12469 | 搁置 | 00:15:00 | 204:56:03 | 0 | 4.3328 | 0 | 0 | 2022-12-25 06:31:32 | 0
12470 | 恒流放电 | 00:00:00 | 204:56:03 | -4.7491 | 4.3067 | 0 | 0 | 2022-12-25 06:31:32 | -20.4528
12471 | 恒流放电 | 00:01:00 | 204:57:03 | -4.7503 | 4.2459 | 0.0792 | 0.337 | 2022-12-25 06:32:32 | -20.1693
12472 | 恒流放电 | 00:02:00 | 204:58:03 | -4.7503 | 4.2338 | 0.1583 | 0.6727 | 2022-12-25 06:33:32 | -20.1118
12473 | 恒流放电 | 00:03:00 | 204:59:03 | -4.7503 | 4.2236 | 0.2375 | 1.0075 | 2022-12-25 06:34:32 | -20.0633
12474 | 恒流放电 | 00:04:00 | 205:00:03 | -4.7503 | 4.2145 | 0.3167 | 1.3415 | 2022-12-25 06:35:32 | -20.0201
12475 | 恒流放电 | 00:05:00 | 205:01:03 | -4.7501 | 4.2054 | 0.3959 | 1.6748 | 2022-12-25 06:36:32 | -19.976
12476 | 恒流放电 | 00:06:00 | 205:02:03 | -4.7503 | 4.1969 | 0.475 | 2.0074 | 2022-12-25 06:37:32 | -19.9365
12477 | 恒流放电 | 00:07:00 | 205:03:03 | -4.7503 | 4.1882 | 0.5542 | 2.3393 | 2022-12-25 06:38:32 | -19.8952
12478 | 恒流放电 | 00:08:00 | 205:04:03 | -4.7503 | 4.1794 | 0.6334 | 2.6706 | 2022-12-25 06:39:32 | -19.8534
12479 | 恒流放电 | 00:09:00 | 205:05:03 | -4.7503 | 4.1709 | 0.7125 | 3.0011 | 2022-12-25 06:40:32 | -19.813
12480 | 恒流放电 | 00:10:00 | 205:06:03 | -4.7503 | 4.162 | 0.7917 | 3.331 | 2022-12-25 06:41:32 | -19.7707
12481 | 恒流放电 | 00:11:00 | 205:07:03 | -4.7503 | 4.1532 | 0.8709 | 3.6601 | 2022-12-25 06:42:32 | -19.7289
12482 | 恒流放电 | 00:12:00 | 205:08:03 | -4.7503 | 4.1441 | 0.9501 | 3.9886 | 2022-12-25 06:43:32 | -19.6857
12483 | 恒流放电 | 00:13:00 | 205:09:03 | -4.7503 | 4.1349 | 1.0292 | 4.3163 | 2022-12-25 06:44:32 | -19.642
12484 | 恒流放电 | 00:14:00 | 205:10:03 | -4.7503 | 4.1256 | 1.1084 | 4.6433 | 2022-12-25 06:45:32 | -19.5978
12485 | 恒流放电 | 00:15:00 | 205:11:03 | -4.7503 | 4.1162 | 1.1876 | 4.9696 | 2022-12-25 06:46:32 | -19.5531
12486 | 恒流放电 | 00:16:00 | 205:12:03 | -4.7503 | 4.1065 | 1.2667 | 5.2951 | 2022-12-25 06:47:32 | -19.5071
12487 | 恒流放电 | 00:17:00 | 205:13:03 | -4.7503 | 4.097 | 1.3459 | 5.6198 | 2022-12-25 06:48:32 | -19.4619
12488 | 恒流放电 | 00:18:00 | 205:14:03 | -4.7503 | 4.0873 | 1.4251 | 5.9438 | 2022-12-25 06:49:32 | -19.4159
12489 | 恒流放电 | 00:19:00 | 205:15:03 | -4.7503 | 4.0777 | 1.5043 | 6.267 | 2022-12-25 06:50:32 | -19.3703
12490 | 恒流放电 | 00:20:00 | 205:16:03 | -4.7503 | 4.0678 | 1.5834 | 6.5895 | 2022-12-25 06:51:32 | -19.3232
12491 | 恒流放电 | 00:21:00 | 205:17:03 | -4.7503 | 4.0581 | 1.6626 | 6.9111 | 2022-12-25 06:52:32 | -19.2772
12492 | 恒流放电 | 00:22:00 | 205:18:03 | -4.7501 | 4.0485 | 1.7418 | 7.232 | 2022-12-25 06:53:32 | -19.2307
12493 | 恒流放电 | 00:23:00 | 205:19:03 | -4.7503 | 4.0389 | 1.8209 | 7.5522 | 2022-12-25 06:54:32 | -19.1859
12494 | 恒流放电 | 00:24:00 | 205:20:03 | -4.7501 | 4.0293 | 1.9001 | 7.8716 | 2022-12-25 06:55:32 | -19.1395
12495 | 恒流放电 | 00:25:00 | 205:21:03 | -4.7503 | 4.0199 | 1.9793 | 8.1902 | 2022-12-25 06:56:32 | -19.0957
12496 | 恒流放电 | 00:26:00 | 205:22:03 | -4.7503 | 4.0106 | 2.0585 | 8.5081 | 2022-12-25 06:57:32 | -19.0515
12497 | 恒流放电 | 00:27:00 | 205:23:03 | -4.7503 | 4.0014 | 2.1376 | 8.8252 | 2022-12-25 06:58:32 | -19.0078
12498 | 恒流放电 | 00:28:00 | 205:24:03 | -4.7503 | 3.9923 | 2.2168 | 9.1417 | 2022-12-25 06:59:32 | -18.9646
12499 | 恒流放电 | 00:29:00 | 205:25:03 | -4.7503 | 3.9835 | 2.296 | 9.4574 | 2022-12-25 07:00:32 | -18.9228
12500 | 恒流放电 | 00:30:00 | 205:26:03 | -4.7503 | 3.9747 | 2.3751 | 9.7724 | 2022-12-25 07:01:32 | -18.881
12501 | 恒流放电 | 00:31:00 | 205:27:03 | -4.7501 | 3.9662 | 2.4543 | 10.0868 | 2022-12-25 07:02:32 | -18.8398
12502 | 恒流放电 | 00:32:00 | 205:28:03 | -4.7503 | 3.958 | 2.5335 | 10.4004 | 2022-12-25 07:03:32 | -18.8016
12503 | 恒流放电 | 00:33:00 | 205:29:03 | -4.7503 | 3.9502 | 2.6127 | 10.7135 | 2022-12-25 07:04:32 | -18.7646
12504 | 恒流放电 | 00:34:00 | 205:30:03 | -4.7503 | 3.9425 | 2.6918 | 11.0259 | 2022-12-25 07:05:32 | -18.728
12505 | 恒流放电 | 00:35:00 | 205:31:03 | -4.7503 | 3.9352 | 2.771 | 11.3378 | 2022-12-25 07:06:32 | -18.6933
12506 | 恒流放电 | 00:36:00 | 205:32:03 | -4.7503 | 3.9283 | 2.8502 | 11.6491 | 2022-12-25 07:07:32 | -18.6606
12507 | 恒流放电 | 00:37:00 | 205:33:03 | -4.7503 | 3.9215 | 2.9293 | 11.9598 | 2022-12-25 07:08:32 | -18.6283
12508 | 恒流放电 | 00:38:00 | 205:34:03 | -4.7503 | 3.9151 | 3.0085 | 12.27 | 2022-12-25 07:09:32 | -18.5979
12509 | 恒流放电 | 00:39:00 | 205:35:03 | -4.7503 | 3.9086 | 3.0877 | 12.5797 | 2022-12-25 07:10:32 | -18.567
12510 | 恒流放电 | 00:40:00 | 205:36:03 | -4.7503 | 3.9023 | 3.1669 | 12.8889 | 2022-12-25 07:11:32 | -18.5371
12511 | 恒流放电 | 00:41:00 | 205:37:03 | -4.7503 | 3.8959 | 3.246 | 13.1976 | 2022-12-25 07:12:32 | -18.5067
12512 | 恒流放电 | 00:42:00 | 205:38:03 | -4.7503 | 3.8894 | 3.3252 | 13.5058 | 2022-12-25 07:13:32 | -18.4758
12513 | 恒流放电 | 00:43:00 | 205:39:03 | -4.7503 | 3.883 | 3.4044 | 13.8135 | 2022-12-25 07:14:32 | -18.4454
12514 | 恒流放电 | 00:44:00 | 205:40:03 | -4.7503 | 3.8765 | 3.4835 | 14.1206 | 2022-12-25 07:15:32 | -18.4145
12515 | 恒流放电 | 00:45:00 | 205:41:03 | -4.7503 | 3.8697 | 3.5627 | 14.4273 | 2022-12-25 07:16:32 | -18.3822
12516 | 恒流放电 | 00:46:00 | 205:42:03 | -4.7503 | 3.863 | 3.6419 | 14.7334 | 2022-12-25 07:17:32 | -18.3504
12517 | 恒流放电 | 00:47:00 | 205:43:03 | -4.7503 | 3.8563 | 3.7211 | 15.039 | 2022-12-25 07:18:32 | -18.3185
12518 | 恒流放电 | 00:48:00 | 205:44:03 | -4.7503 | 3.8496 | 3.8002 | 15.344 | 2022-12-25 07:19:32 | -18.2867
12519 | 恒流放电 | 00:49:00 | 205:45:03 | -4.7503 | 3.843 | 3.8794 | 15.6485 | 2022-12-25 07:20:32 | -18.2554
12520 | 恒流放电 | 00:50:00 | 205:46:03 | -4.7503 | 3.8362 | 3.9586 | 15.9525 | 2022-12-25 07:21:32 | -18.2231
12521 | 恒流放电 | 00:51:00 | 205:47:03 | -4.7503 | 3.8297 | 4.0377 | 16.256 | 2022-12-25 07:22:32 | -18.1922
12522 | 恒流放电 | 00:52:00 | 205:48:03 | -4.7503 | 3.8233 | 4.1169 | 16.5589 | 2022-12-25 07:23:32 | -18.1618
12523 | 恒流放电 | 00:53:00 | 205:49:03 | -4.7503 | 3.8168 | 4.1961 | 16.8614 | 2022-12-25 07:24:32 | -18.1309
12524 | 恒流放电 | 00:54:00 | 205:50:03 | -4.7503 | 3.8105 | 4.2753 | 17.1633 | 2022-12-25 07:25:32 | -18.101
12525 | 恒流放电 | 00:55:00 | 205:51:03 | -4.7503 | 3.8046 | 4.3544 | 17.4648 | 2022-12-25 07:26:32 | -18.073
12526 | 恒流放电 | 00:56:00 | 205:52:03 | -4.7503 | 3.7988 | 4.4336 | 17.7657 | 2022-12-25 07:27:32 | -18.0454
12527 | 恒流放电 | 00:57:00 | 205:53:03 | -4.7503 | 3.7931 | 4.5128 | 18.0663 | 2022-12-25 07:28:32 | -18.0183
12528 | 恒流放电 | 00:58:00 | 205:54:03 | -4.7501 | 3.7876 | 4.5919 | 18.3664 | 2022-12-25 07:29:32 | -17.9914
12529 | 恒流放电 | 00:59:00 | 205:55:03 | -4.7501 | 3.7825 | 4.6711 | 18.666 | 2022-12-25 07:30:32 | -17.9672
12530 | 恒流放电 | 01:00:00 | 205:56:03 | -4.7503 | 3.7775 | 4.7503 | 18.9653 | 2022-12-25 07:31:32 | -17.9442
12531 | 恒流放电 | 01:01:00 | 205:57:03 | -4.7503 | 3.7726 | 4.8295 | 19.2642 | 2022-12-25 07:32:32 | -17.9209
12532 | 恒流放电 | 01:02:00 | 205:58:03 | -4.7503 | 3.7681 | 4.9086 | 19.5627 | 2022-12-25 07:33:32 | -17.8996
12533 | 恒流放电 | 01:03:00 | 205:59:03 | -4.7503 | 3.7638 | 4.9878 | 19.8608 | 2022-12-25 07:34:32 | -17.8791
12534 | 恒流放电 | 01:04:00 | 206:00:03 | -4.7503 | 3.7596 | 5.067 | 20.1586 | 2022-12-25 07:35:32 | -17.8592
12535 | 恒流放电 | 01:05:00 | 206:01:03 | -4.7501 | 3.7555 | 5.1461 | 20.4561 | 2022-12-25 07:36:32 | -17.839
12536 | 恒流放电 | 01:06:00 | 206:02:03 | -4.7503 | 3.7515 | 5.2253 | 20.7533 | 2022-12-25 07:37:32 | -17.8207
12537 | 恒流放电 | 01:07:00 | 206:03:03 | -4.7503 | 3.7479 | 5.3045 | 21.0502 | 2022-12-25 07:38:32 | -17.8036
12538 | 恒流放电 | 01:08:00 | 206:04:03 | -4.7503 | 3.7444 | 5.3837 | 21.3467 | 2022-12-25 07:39:32 | -17.787
12539 | 恒流放电 | 01:09:00 | 206:05:03 | -4.7503 | 3.7408 | 5.4628 | 21.643 | 2022-12-25 07:40:32 | -17.7699
12540 | 恒流放电 | 01:10:00 | 206:06:03 | -4.7503 | 3.7376 | 5.542 | 21.9391 | 2022-12-25 07:41:32 | -17.7547
12541 | 恒流放电 | 01:11:00 | 206:07:03 | -4.7503 | 3.7344 | 5.6212 | 22.2349 | 2022-12-25 07:42:32 | -17.7395
12542 | 恒流放电 | 01:12:00 | 206:08:03 | -4.7501 | 3.7312 | 5.7003 | 22.5304 | 2022-12-25 07:43:32 | -17.7235
12543 | 恒流放电 | 01:13:00 | 206:09:03 | -4.7503 | 3.7283 | 5.7795 | 22.8257 | 2022-12-25 07:44:32 | -17.7105
12544 | 恒流放电 | 01:14:00 | 206:10:03 | -4.7503 | 3.7252 | 5.8587 | 23.1207 | 2022-12-25 07:45:32 | -17.6958
12545 | 恒流放电 | 01:15:00 | 206:11:03 | -4.7503 | 3.7223 | 5.9378 | 23.4155 | 2022-12-25 07:46:32 | -17.682
12546 | 恒流放电 | 01:16:00 | 206:12:03 | -4.7503 | 3.7194 | 6.017 | 23.7101 | 2022-12-25 07:47:32 | -17.6682
12547 | 恒流放电 | 01:17:00 | 206:13:03 | -4.7503 | 3.7165 | 6.0962 | 24.0045 | 2022-12-25 07:48:32 | -17.6545
12548 | 恒流放电 | 01:18:00 | 206:14:03 | -4.7503 | 3.7137 | 6.1754 | 24.2986 | 2022-12-25 07:49:32 | -17.6412
12549 | 恒流放电 | 01:19:00 | 206:15:03 | -4.7503 | 3.7108 | 6.2545 | 24.5925 | 2022-12-25 07:50:32 | -17.6274
12550 | 恒流放电 | 01:20:00 | 206:16:03 | -4.7501 | 3.7081 | 6.3337 | 24.8862 | 2022-12-25 07:51:32 | -17.6138
12551 | 恒流放电 | 01:21:00 | 206:17:03 | -4.7503 | 3.7052 | 6.4129 | 25.1796 | 2022-12-25 07:52:32 | -17.6008
12552 | 恒流放电 | 01:22:00 | 206:18:03 | -4.7503 | 3.7025 | 6.492 | 25.4729 | 2022-12-25 07:53:32 | -17.5879
12553 | 恒流放电 | 01:23:00 | 206:19:03 | -4.7503 | 3.6996 | 6.5712 | 25.7659 | 2022-12-25 07:54:32 | -17.5742
12554 | 恒流放电 | 01:24:00 | 206:20:03 | -4.7503 | 3.6968 | 6.6504 | 26.0587 | 2022-12-25 07:55:32 | -17.5609
12555 | 恒流放电 | 01:25:00 | 206:21:03 | -4.7503 | 3.6939 | 6.7296 | 26.3512 | 2022-12-25 07:56:32 | -17.5471
12556 | 恒流放电 | 01:26:00 | 206:22:03 | -4.7501 | 3.691 | 6.8087 | 26.6436 | 2022-12-25 07:57:32 | -17.5326
12557 | 恒流放电 | 01:27:00 | 206:23:03 | -4.7501 | 3.6881 | 6.8879 | 26.9357 | 2022-12-25 07:58:32 | -17.5188
12558 | 恒流放电 | 01:28:00 | 206:24:03 | -4.7501 | 3.685 | 6.9671 | 27.2275 | 2022-12-25 07:59:32 | -17.5041
12559 | 恒流放电 | 01:29:00 | 206:25:03 | -4.7503 | 3.682 | 7.0462 | 27.5192 | 2022-12-25 08:00:32 | -17.4906
12560 | 恒流放电 | 01:30:00 | 206:26:03 | -4.7503 | 3.6787 | 7.1254 | 27.8106 | 2022-12-25 08:01:32 | -17.4749
12561 | 恒流放电 | 01:31:00 | 206:27:03 | -4.7503 | 3.6757 | 7.2046 | 28.1017 | 2022-12-25 08:02:32 | -17.4606
12562 | 恒流放电 | 01:32:00 | 206:28:03 | -4.7503 | 3.6721 | 7.2838 | 28.3926 | 2022-12-25 08:03:32 | -17.4435
12563 | 恒流放电 | 01:33:00 | 206:29:03 | -4.7503 | 3.6687 | 7.3629 | 28.6832 | 2022-12-25 08:04:32 | -17.4274
12564 | 恒流放电 | 01:34:00 | 206:30:03 | -4.7503 | 3.665 | 7.4421 | 28.9735 | 2022-12-25 08:05:32 | -17.4098
12565 | 恒流放电 | 01:35:00 | 206:31:03 | -4.7503 | 3.6613 | 7.5213 | 29.2635 | 2022-12-25 08:06:32 | -17.3922
12566 | 恒流放电 | 01:36:00 | 206:32:03 | -4.7503 | 3.6573 | 7.6004 | 29.5532 | 2022-12-25 08:07:32 | -17.3732
12567 | 恒流放电 | 01:37:00 | 206:33:03 | -4.7503 | 3.6531 | 7.6796 | 29.8426 | 2022-12-25 08:08:32 | -17.3533
12568 | 恒流放电 | 01:38:00 | 206:34:03 | -4.7503 | 3.6486 | 7.7588 | 30.1316 | 2022-12-25 08:09:32 | -17.3319
12569 | 恒流放电 | 01:39:00 | 206:35:03 | -4.7503 | 3.6436 | 7.838 | 30.4203 | 2022-12-25 08:10:32 | -17.3082
12570 | 恒流放电 | 01:40:00 | 206:36:03 | -4.7503 | 3.6383 | 7.9171 | 30.7085 | 2022-12-25 08:11:32 | -17.283
12571 | 恒流放电 | 01:41:00 | 206:37:03 | -4.7503 | 3.6324 | 7.9963 | 30.9964 | 2022-12-25 08:12:32 | -17.255
12572 | 恒流放电 | 01:42:00 | 206:38:03 | -4.7503 | 3.626 | 8.0755 | 31.2837 | 2022-12-25 08:13:32 | -17.2246
12573 | 恒流放电 | 01:43:00 | 206:39:03 | -4.7503 | 3.6186 | 8.1546 | 31.5705 | 2022-12-25 08:14:32 | -17.1894
12574 | 恒流放电 | 01:44:00 | 206:40:03 | -4.7503 | 3.6099 | 8.2338 | 31.8566 | 2022-12-25 08:15:32 | -17.1481
12575 | 恒流放电 | 01:45:00 | 206:41:03 | -4.7503 | 3.5995 | 8.313 | 32.142 | 2022-12-25 08:16:32 | -17.0987
12576 | 恒流放电 | 01:46:00 | 206:42:03 | -4.7501 | 3.5866 | 8.3922 | 32.4265 | 2022-12-25 08:17:32 | -17.0367
12577 | 恒流放电 | 01:47:00 | 206:43:03 | -4.7503 | 3.5702 | 8.4713 | 32.7099 | 2022-12-25 08:18:32 | -16.9595
12578 | 恒流放电 | 01:48:00 | 206:44:03 | -4.7501 | 3.5492 | 8.5505 | 32.9917 | 2022-12-25 08:19:32 | -16.859
12579 | 恒流放电 | 01:49:00 | 206:45:03 | -4.7503 | 3.5232 | 8.6297 | 33.2717 | 2022-12-25 08:20:32 | -16.7362
12580 | 恒流放电 | 01:50:00 | 206:46:03 | -4.7503 | 3.494 | 8.7088 | 33.5495 | 2022-12-25 08:21:32 | -16.5975
12581 | 恒流放电 | 01:51:00 | 206:47:03 | -4.7501 | 3.4653 | 8.788 | 33.825 | 2022-12-25 08:22:32 | -16.4605
12582 | 恒流放电 | 01:52:00 | 206:48:03 | -4.7501 | 3.4395 | 8.8672 | 34.0983 | 2022-12-25 08:23:32 | -16.3379
12583 | 恒流放电 | 01:53:00 | 206:49:03 | -4.7503 | 3.4111 | 8.9463 | 34.3695 | 2022-12-25 08:24:32 | -16.2037
12584 | 恒流放电 | 01:54:00 | 206:50:03 | -4.7503 | 3.3444 | 9.0255 | 34.6374 | 2022-12-25 08:25:32 | -15.8869
12585 | 恒流放电 | 01:55:00 | 206:51:03 | -4.7503 | 3.2024 | 9.1047 | 34.8971 | 2022-12-25 08:26:32 | -15.2123
12586 | 恒流放电 | 01:55:56 | 206:52:00 | -4.7501 | 2.9996 | 9.1788 | 35.1274 | 2022-12-25 08:27:28 | -14.2484
12587 | 搁置 | 00:00:00 | 206:52:00 | 0 | 3.028 | 0 | 0 | 2022-12-25 08:27:28 | 0
12588 | 搁置 | 00:01:00 | 206:53:00 | 0 | 3.5152 | 0 | 0 | 2022-12-25 08:28:28 | 0
12589 | 搁置 | 00:02:00 | 206:54:00 | 0 | 3.5208 | 0 | 0 | 2022-12-25 08:29:28 | 0
12590 | 搁置 | 00:03:00 | 206:55:00 | 0 | 3.5279 | 0 | 0 | 2022-12-25 08:30:28 | 0
12591 | 搁置 | 00:04:00 | 206:56:00 | 0 | 3.539 | 0 | 0 | 2022-12-25 08:31:28 | 0
12592 | 搁置 | 00:05:00 | 206:57:00 | 0 | 3.5531 | 0 | 0 | 2022-12-25 08:32:28 | 0
12593 | 搁置 | 00:06:00 | 206:58:00 | 0 | 3.5687 | 0 | 0 | 2022-12-25 08:33:28 | 0
12594 | 搁置 | 00:07:00 | 206:59:00 | 0 | 3.5853 | 0 | 0 | 2022-12-25 08:34:28 | 0
12595 | 搁置 | 00:08:00 | 207:00:00 | 0 | 3.601 | 0 | 0 | 2022-12-25 08:35:28 | 0
12596 | 搁置 | 00:09:00 | 207:01:00 | 0 | 3.6141 | 0 | 0 | 2022-12-25 08:36:28 | 0
12597 | 搁置 | 00:10:00 | 207:02:00 | 0 | 3.6241 | 0 | 0 | 2022-12-25 08:37:28 | 0
12598 | 搁置 | 00:11:00 | 207:03:00 | 0 | 3.6312 | 0 | 0 | 2022-12-25 08:38:28 | 0
12599 | 搁置 | 00:12:00 | 207:04:00 | 0 | 3.6362 | 0 | 0 | 2022-12-25 08:39:28 | 0
12600 | 搁置 | 00:13:00 | 207:05:00 | 0 | 3.6397 | 0 | 0 | 2022-12-25 08:40:28 | 0
12601 | 搁置 | 00:14:00 | 207:06:00 | 0 | 3.6424 | 0 | 0 | 2022-12-25 08:41:28 | 0
12602 | 搁置 | 00:15:00 | 207:07:00 | 0 | 3.6447 | 0 | 0 | 2022-12-25 08:42:28 | 0
12603 | 恒流恒压充电 | 00:00:00 | 207:07:00 | 2.8496 | 3.6585 | 0 | 0 | 2022-12-25 08:42:28 | 10.4254
12604 | 恒流恒压充电 | 00:01:00 | 207:08:00 | 2.8507 | 3.7085 | 0.0475 | 0.1758 | 2022-12-25 08:43:28 | 10.5717
12605 | 恒流恒压充电 | 00:02:00 | 207:09:00 | 2.8507 | 3.7142 | 0.095 | 0.3521 | 2022-12-25 08:44:28 | 10.5879
12606 | 恒流恒压充电 | 00:03:00 | 207:10:00 | 2.8507 | 3.7176 | 0.1425 | 0.5287 | 2022-12-25 08:45:28 | 10.5976
12607 | 恒流恒压充电 | 00:04:00 | 207:11:00 | 2.8507 | 3.7203 | 0.19 | 0.7053 | 2022-12-25 08:46:28 | 10.6053
12608 | 恒流恒压充电 | 00:05:00 | 207:12:00 | 2.8507 | 3.7226 | 0.2376 | 0.8821 | 2022-12-25 08:47:28 | 10.6119
12609 | 恒流恒压充电 | 00:06:00 | 207:13:00 | 2.8505 | 3.7247 | 0.2851 | 1.0591 | 2022-12-25 08:48:28 | 10.6171
12610 | 恒流恒压充电 | 00:07:00 | 207:14:00 | 2.8507 | 3.7265 | 0.3326 | 1.2361 | 2022-12-25 08:49:28 | 10.623
12611 | 恒流恒压充电 | 00:08:00 | 207:15:00 | 2.8505 | 3.7284 | 0.3801 | 1.4131 | 2022-12-25 08:50:28 | 10.6277
12612 | 恒流恒压充电 | 00:09:00 | 207:16:00 | 2.8507 | 3.73 | 0.4276 | 1.5903 | 2022-12-25 08:51:28 | 10.633
12613 | 恒流恒压充电 | 00:10:00 | 207:17:00 | 2.8505 | 3.7316 | 0.4751 | 1.7676 | 2022-12-25 08:52:28 | 10.6368
12614 | 恒流恒压充电 | 00:11:00 | 207:18:00 | 2.8507 | 3.7334 | 0.5226 | 1.9449 | 2022-12-25 08:53:28 | 10.6427
12615 | 恒流恒压充电 | 00:12:00 | 207:19:00 | 2.8505 | 3.735 | 0.5701 | 2.1223 | 2022-12-25 08:54:28 | 10.6465
12616 | 恒流恒压充电 | 00:13:00 | 207:20:00 | 2.8507 | 3.7366 | 0.6176 | 2.2998 | 2022-12-25 08:55:28 | 10.6518
12617 | 恒流恒压充电 | 00:14:00 | 207:21:00 | 2.8507 | 3.7384 | 0.6651 | 2.4774 | 2022-12-25 08:56:28 | 10.6569
12618 | 恒流恒压充电 | 00:15:00 | 207:22:00 | 2.8507 | 3.7398 | 0.7127 | 2.655 | 2022-12-25 08:57:28 | 10.6609
12619 | 恒流恒压充电 | 00:16:00 | 207:23:00 | 2.8507 | 3.7415 | 0.7602 | 2.8327 | 2022-12-25 08:58:28 | 10.6657
12620 | 恒流恒压充电 | 00:17:00 | 207:24:00 | 2.8507 | 3.7431 | 0.8077 | 3.0105 | 2022-12-25 08:59:28 | 10.6703
12621 | 恒流恒压充电 | 00:18:00 | 207:25:00 | 2.8507 | 3.7445 | 0.8552 | 3.1884 | 2022-12-25 09:00:27 | 10.6743
12622 | 恒流恒压充电 | 00:19:00 | 207:26:00 | 2.8507 | 3.7463 | 0.9027 | 3.3663 | 2022-12-25 09:01:27 | 10.6794
12623 | 恒流恒压充电 | 00:20:00 | 207:27:00 | 2.8505 | 3.7478 | 0.9502 | 3.5444 | 2022-12-25 09:02:27 | 10.683
12624 | 恒流恒压充电 | 00:21:00 | 207:28:00 | 2.8505 | 3.7492 | 0.9977 | 3.7224 | 2022-12-25 09:03:27 | 10.6869
12625 | 恒流恒压充电 | 00:22:00 | 207:29:00 | 2.8507 | 3.7508 | 1.0452 | 3.9006 | 2022-12-25 09:04:27 | 10.6923
12626 | 恒流恒压充电 | 00:23:00 | 207:30:00 | 2.8507 | 3.7524 | 1.0927 | 4.0789 | 2022-12-25 09:05:27 | 10.6968
12627 | 恒流恒压充电 | 00:24:00 | 207:31:00 | 2.8505 | 3.7539 | 1.1402 | 4.2572 | 2022-12-25 09:06:27 | 10.7003
12628 | 恒流恒压充电 | 00:25:00 | 207:32:00 | 2.8507 | 3.7555 | 1.1877 | 4.4356 | 2022-12-25 09:07:27 | 10.7057
12629 | 恒流恒压充电 | 00:26:00 | 207:33:00 | 2.8507 | 3.757 | 1.2353 | 4.614 | 2022-12-25 09:08:27 | 10.7099
12630 | 恒流恒压充电 | 00:27:00 | 207:34:00 | 2.8505 | 3.7584 | 1.2828 | 4.7925 | 2022-12-25 09:09:27 | 10.7132
12631 | 恒流恒压充电 | 00:28:00 | 207:35:00 | 2.8507 | 3.76 | 1.3303 | 4.9711 | 2022-12-25 09:10:27 | 10.7185
12632 | 恒流恒压充电 | 00:29:00 | 207:36:00 | 2.8505 | 3.7615 | 1.3778 | 5.1498 | 2022-12-25 09:11:27 | 10.722
12633 | 恒流恒压充电 | 00:30:00 | 207:37:00 | 2.8505 | 3.7631 | 1.4253 | 5.3286 | 2022-12-25 09:12:27 | 10.7266
12634 | 恒流恒压充电 | 00:31:00 | 207:38:00 | 2.8505 | 3.7645 | 1.4728 | 5.5074 | 2022-12-25 09:13:27 | 10.7306
12635 | 恒流恒压充电 | 00:32:00 | 207:39:00 | 2.8505 | 3.7662 | 1.5203 | 5.6863 | 2022-12-25 09:14:27 | 10.7354
12636 | 恒流恒压充电 | 00:33:00 | 207:40:00 | 2.8507 | 3.7674 | 1.5678 | 5.8652 | 2022-12-25 09:15:27 | 10.7396
12637 | 恒流恒压充电 | 00:34:00 | 207:41:00 | 2.8505 | 3.7691 | 1.6153 | 6.0443 | 2022-12-25 09:16:27 | 10.7437
12638 | 恒流恒压充电 | 00:35:00 | 207:42:00 | 2.8507 | 3.7705 | 1.6628 | 6.2234 | 2022-12-25 09:17:27 | 10.7484
12639 | 恒流恒压充电 | 00:36:00 | 207:43:00 | 2.8507 | 3.7721 | 1.7104 | 6.4025 | 2022-12-25 09:18:27 | 10.753
12640 | 恒流恒压充电 | 00:37:00 | 207:44:00 | 2.8505 | 3.7736 | 1.7579 | 6.5818 | 2022-12-25 09:19:27 | 10.7565
12641 | 恒流恒压充电 | 00:38:00 | 207:45:00 | 2.8507 | 3.7749 | 1.8054 | 6.7611 | 2022-12-25 09:20:27 | 10.761
12642 | 恒流恒压充电 | 00:39:00 | 207:46:00 | 2.8507 | 3.7765 | 1.8529 | 6.9405 | 2022-12-25 09:21:27 | 10.7655
12643 | 恒流恒压充电 | 00:40:00 | 207:47:00 | 2.8507 | 3.7779 | 1.9004 | 7.1199 | 2022-12-25 09:22:27 | 10.7695
12644 | 恒流恒压充电 | 00:41:00 | 207:48:00 | 2.8507 | 3.7794 | 1.9479 | 7.2994 | 2022-12-25 09:23:27 | 10.7738
12645 | 恒流恒压充电 | 00:42:00 | 207:49:00 | 2.8507 | 3.7808 | 1.9954 | 7.479 | 2022-12-25 09:24:27 | 10.7778
12646 | 恒流恒压充电 | 00:43:00 | 207:50:00 | 2.8507 | 3.7823 | 2.0429 | 7.6587 | 2022-12-25 09:25:27 | 10.7821
12647 | 恒流恒压充电 | 00:44:00 | 207:51:00 | 2.8505 | 3.7837 | 2.0904 | 7.8384 | 2022-12-25 09:26:27 | 10.7853
12648 | 恒流恒压充电 | 00:45:00 | 207:52:00 | 2.8507 | 3.7852 | 2.1379 | 8.0182 | 2022-12-25 09:27:27 | 10.7903
12649 | 恒流恒压充电 | 00:46:00 | 207:53:00 | 2.8505 | 3.7866 | 2.1855 | 8.1981 | 2022-12-25 09:28:27 | 10.7936
12650 | 恒流恒压充电 | 00:47:00 | 207:54:00 | 2.8505 | 3.7883 | 2.233 | 8.378 | 2022-12-25 09:29:27 | 10.7984
12651 | 恒流恒压充电 | 00:48:00 | 207:55:00 | 2.8505 | 3.7896 | 2.2805 | 8.5581 | 2022-12-25 09:30:27 | 10.8021
12652 | 恒流恒压充电 | 00:49:00 | 207:56:00 | 2.8507 | 3.791 | 2.328 | 8.7381 | 2022-12-25 09:31:27 | 10.8069
12653 | 恒流恒压充电 | 00:50:00 | 207:57:00 | 2.8505 | 3.7926 | 2.3755 | 8.9183 | 2022-12-25 09:32:27 | 10.8107
12654 | 恒流恒压充电 | 00:51:00 | 207:58:00 | 2.8505 | 3.7941 | 2.423 | 9.0985 | 2022-12-25 09:33:27 | 10.8149
12655 | 恒流恒压充电 | 00:52:00 | 207:59:00 | 2.8507 | 3.7955 | 2.4705 | 9.2788 | 2022-12-25 09:34:27 | 10.8197
12656 | 恒流恒压充电 | 00:53:00 | 208:00:00 | 2.8507 | 3.797 | 2.518 | 9.4592 | 2022-12-25 09:35:27 | 10.824
12657 | 恒流恒压充电 | 00:54:00 | 208:01:00 | 2.8505 | 3.7986 | 2.5655 | 9.6396 | 2022-12-25 09:36:27 | 10.8278
12658 | 恒流恒压充电 | 00:55:00 | 208:02:00 | 2.8507 | 3.8002 | 2.613 | 9.8201 | 2022-12-25 09:37:27 | 10.8331
12659 | 恒流恒压充电 | 00:56:00 | 208:03:00 | 2.8507 | 3.8017 | 2.6605 | 10.0007 | 2022-12-25 09:38:27 | 10.8374
12660 | 恒流恒压充电 | 00:57:00 | 208:04:00 | 2.8507 | 3.8031 | 2.7081 | 10.1813 | 2022-12-25 09:39:27 | 10.8413
12661 | 恒流恒压充电 | 00:58:00 | 208:05:00 | 2.8505 | 3.8047 | 2.7556 | 10.3621 | 2022-12-25 09:40:27 | 10.8451
12662 | 恒流恒压充电 | 00:59:00 | 208:06:00 | 2.8507 | 3.8063 | 2.8031 | 10.5428 | 2022-12-25 09:41:27 | 10.8505
12663 | 恒流恒压充电 | 01:00:00 | 208:07:00 | 2.8505 | 3.8078 | 2.8506 | 10.7237 | 2022-12-25 09:42:27 | 10.854
12664 | 恒流恒压充电 | 01:01:00 | 208:08:00 | 2.8507 | 3.8094 | 2.8981 | 10.9047 | 2022-12-25 09:43:27 | 10.8593
12665 | 恒流恒压充电 | 01:02:00 | 208:09:00 | 2.8507 | 3.811 | 2.9456 | 11.0857 | 2022-12-25 09:44:27 | 10.8639
12666 | 恒流恒压充电 | 01:03:00 | 208:10:00 | 2.8507 | 3.8128 | 2.9931 | 11.2668 | 2022-12-25 09:45:27 | 10.869
12667 | 恒流恒压充电 | 01:04:00 | 208:11:00 | 2.8507 | 3.8144 | 3.0406 | 11.448 | 2022-12-25 09:46:27 | 10.8736
12668 | 恒流恒压充电 | 01:05:00 | 208:12:00 | 2.8507 | 3.816 | 3.0881 | 11.6292 | 2022-12-25 09:47:27 | 10.8781
12669 | 恒流恒压充电 | 01:06:00 | 208:13:00 | 2.8507 | 3.8176 | 3.1356 | 11.8106 | 2022-12-25 09:48:27 | 10.8827
12670 | 恒流恒压充电 | 01:07:00 | 208:14:00 | 2.8507 | 3.8194 | 3.1832 | 11.992 | 2022-12-25 09:49:27 | 10.8878
12671 | 恒流恒压充电 | 01:08:00 | 208:15:00 | 2.8507 | 3.8213 | 3.2307 | 12.1735 | 2022-12-25 09:50:27 | 10.8932
12672 | 恒流恒压充电 | 01:09:00 | 208:16:00 | 2.8507 | 3.823 | 3.2782 | 12.3551 | 2022-12-25 09:51:27 | 10.8981
12673 | 恒流恒压充电 | 01:10:00 | 208:17:00 | 2.8507 | 3.8249 | 3.3257 | 12.5367 | 2022-12-25 09:52:27 | 10.9035
12674 | 恒流恒压充电 | 01:11:00 | 208:18:00 | 2.8505 | 3.8268 | 3.3732 | 12.7185 | 2022-12-25 09:53:27 | 10.9081
12675 | 恒流恒压充电 | 01:12:00 | 208:19:00 | 2.8507 | 3.8286 | 3.4207 | 12.9004 | 2022-12-25 09:54:27 | 10.914
12676 | 恒流恒压充电 | 01:13:00 | 208:20:00 | 2.8507 | 3.8305 | 3.4682 | 13.0823 | 2022-12-25 09:55:27 | 10.9195
12677 | 恒流恒压充电 | 01:14:00 | 208:21:00 | 2.8505 | 3.8326 | 3.5157 | 13.2643 | 2022-12-25 09:56:27 | 10.9247
12678 | 恒流恒压充电 | 01:15:00 | 208:22:00 | 2.8507 | 3.8346 | 3.5632 | 13.4465 | 2022-12-25 09:57:27 | 10.9311
12679 | 恒流恒压充电 | 01:16:00 | 208:23:00 | 2.8507 | 3.8367 | 3.6107 | 13.6287 | 2022-12-25 09:58:27 | 10.9371
12680 | 恒流恒压充电 | 01:17:00 | 208:24:00 | 2.8507 | 3.8388 | 3.6582 | 13.811 | 2022-12-25 09:59:27 | 10.9431
12681 | 恒流恒压充电 | 01:18:00 | 208:25:00 | 2.8507 | 3.841 | 3.7058 | 13.9935 | 2022-12-25 10:00:27 | 10.9494
12682 | 恒流恒压充电 | 01:19:00 | 208:26:00 | 2.8505 | 3.8433 | 3.7533 | 14.176 | 2022-12-25 10:01:27 | 10.9552
12683 | 恒流恒压充电 | 01:20:00 | 208:27:00 | 2.8507 | 3.8456 | 3.8008 | 14.3587 | 2022-12-25 10:02:27 | 10.9625
12684 | 恒流恒压充电 | 01:21:00 | 208:28:00 | 2.8507 | 3.848 | 3.8483 | 14.5414 | 2022-12-25 10:03:27 | 10.9693
12685 | 恒流恒压充电 | 01:22:00 | 208:29:00 | 2.8507 | 3.8506 | 3.8958 | 14.7243 | 2022-12-25 10:04:27 | 10.9768
12686 | 恒流恒压充电 | 01:23:00 | 208:30:00 | 2.8507 | 3.853 | 3.9433 | 14.9073 | 2022-12-25 10:05:27 | 10.9836
12687 | 恒流恒压充电 | 01:24:00 | 208:31:00 | 2.8507 | 3.8557 | 3.9908 | 15.0904 | 2022-12-25 10:06:27 | 10.9913
12688 | 恒流恒压充电 | 01:25:00 | 208:32:00 | 2.8505 | 3.8583 | 4.0383 | 15.2736 | 2022-12-25 10:07:27 | 10.9979
12689 | 恒流恒压充电 | 01:26:00 | 208:33:00 | 2.8505 | 3.861 | 4.0858 | 15.457 | 2022-12-25 10:08:27 | 11.0056
12690 | 恒流恒压充电 | 01:27:00 | 208:34:00 | 2.8505 | 3.864 | 4.1333 | 15.6405 | 2022-12-25 10:09:27 | 11.0142
12691 | 恒流恒压充电 | 01:28:00 | 208:35:00 | 2.8505 | 3.8669 | 4.1808 | 15.8242 | 2022-12-25 10:10:27 | 11.0224
12692 | 恒流恒压充电 | 01:29:00 | 208:36:00 | 2.8507 | 3.8701 | 4.2284 | 16.0079 | 2022-12-25 10:11:27 | 11.0323
12693 | 恒流恒压充电 | 01:30:00 | 208:37:00 | 2.8507 | 3.8731 | 4.2759 | 16.1919 | 2022-12-25 10:12:27 | 11.0409
12694 | 恒流恒压充电 | 01:31:00 | 208:38:00 | 2.8505 | 3.8764 | 4.3234 | 16.376 | 2022-12-25 10:13:27 | 11.0495
12695 | 恒流恒压充电 | 01:32:00 | 208:39:00 | 2.8507 | 3.8798 | 4.3709 | 16.5602 | 2022-12-25 10:14:27 | 11.06
12696 | 恒流恒压充电 | 01:33:00 | 208:40:00 | 2.8505 | 3.8832 | 4.4184 | 16.7446 | 2022-12-25 10:15:27 | 11.0689
12697 | 恒流恒压充电 | 01:34:00 | 208:41:00 | 2.8505 | 3.8869 | 4.4659 | 16.9292 | 2022-12-25 10:16:27 | 11.0795
12698 | 恒流恒压充电 | 01:35:00 | 208:42:00 | 2.8507 | 3.8904 | 4.5134 | 17.1139 | 2022-12-25 10:17:27 | 11.0902
12699 | 恒流恒压充电 | 01:36:00 | 208:43:00 | 2.8505 | 3.8941 | 4.5609 | 17.2989 | 2022-12-25 10:18:27 | 11.1
12700 | 恒流恒压充电 | 01:37:00 | 208:44:00 | 2.8505 | 3.8982 | 4.6084 | 17.484 | 2022-12-25 10:19:27 | 11.1117
12701 | 恒流恒压充电 | 01:38:00 | 208:45:00 | 2.8505 | 3.9022 | 4.6559 | 17.6693 | 2022-12-25 10:20:27 | 11.1231
12702 | 恒流恒压充电 | 01:39:00 | 208:46:00 | 2.8505 | 3.9064 | 4.7034 | 17.8547 | 2022-12-25 10:21:27 | 11.135
12703 | 恒流恒压充电 | 01:40:00 | 208:47:00 | 2.8505 | 3.9106 | 4.751 | 18.0404 | 2022-12-25 10:22:27 | 11.147
12704 | 恒流恒压充电 | 01:41:00 | 208:48:00 | 2.8505 | 3.9149 | 4.7985 | 18.2263 | 2022-12-25 10:23:27 | 11.1593
12705 | 恒流恒压充电 | 01:42:00 | 208:49:00 | 2.8507 | 3.9193 | 4.846 | 18.4124 | 2022-12-25 10:24:27 | 11.1726
12706 | 恒流恒压充电 | 01:43:00 | 208:50:00 | 2.8505 | 3.924 | 4.8935 | 18.5987 | 2022-12-25 10:25:27 | 11.1852
12707 | 恒流恒压充电 | 01:44:00 | 208:51:00 | 2.8507 | 3.9285 | 4.941 | 18.7853 | 2022-12-25 10:26:27 | 11.1988
12708 | 恒流恒压充电 | 01:45:00 | 208:52:00 | 2.8507 | 3.9333 | 4.9885 | 18.972 | 2022-12-25 10:27:27 | 11.2125
12709 | 恒流恒压充电 | 01:46:00 | 208:53:00 | 2.8505 | 3.9382 | 5.036 | 19.159 | 2022-12-25 10:28:27 | 11.2257
12710 | 恒流恒压充电 | 01:47:00 | 208:54:00 | 2.8505 | 3.943 | 5.0835 | 19.3462 | 2022-12-25 10:29:27 | 11.2394
12711 | 恒流恒压充电 | 01:48:00 | 208:55:00 | 2.8507 | 3.948 | 5.131 | 19.5337 | 2022-12-25 10:30:27 | 11.2544
12712 | 恒流恒压充电 | 01:49:00 | 208:56:00 | 2.8507 | 3.9532 | 5.1785 | 19.7214 | 2022-12-25 10:31:27 | 11.2692
12713 | 恒流恒压充电 | 01:50:00 | 208:57:00 | 2.8507 | 3.9584 | 5.2261 | 19.9093 | 2022-12-25 10:32:27 | 11.2841
12714 | 恒流恒压充电 | 01:51:00 | 208:58:00 | 2.8507 | 3.9635 | 5.2736 | 20.0975 | 2022-12-25 10:33:27 | 11.2986
12715 | 恒流恒压充电 | 01:52:00 | 208:59:00 | 2.8505 | 3.9688 | 5.3211 | 20.2859 | 2022-12-25 10:34:27 | 11.3129
12716 | 恒流恒压充电 | 01:53:00 | 209:00:00 | 2.8505 | 3.9742 | 5.3686 | 20.4746 | 2022-12-25 10:35:27 | 11.3283
12717 | 恒流恒压充电 | 01:54:00 | 209:01:00 | 2.8505 | 3.9795 | 5.4161 | 20.6635 | 2022-12-25 10:36:27 | 11.3434
12718 | 恒流恒压充电 | 01:55:00 | 209:02:00 | 2.8507 | 3.985 | 5.4636 | 20.8527 | 2022-12-25 10:37:27 | 11.3599
12719 | 恒流恒压充电 | 01:56:00 | 209:03:00 | 2.8507 | 3.9905 | 5.5111 | 21.0422 | 2022-12-25 10:38:27 | 11.3756
12720 | 恒流恒压充电 | 01:57:00 | 209:04:00 | 2.8505 | 3.996 | 5.5586 | 21.2319 | 2022-12-25 10:39:27 | 11.3904
12721 | 恒流恒压充电 | 01:58:00 | 209:05:00 | 2.8505 | 4.0014 | 5.6061 | 21.4219 | 2022-12-25 10:40:27 | 11.4058
12722 | 恒流恒压充电 | 01:59:00 | 209:06:00 | 2.8505 | 4.0069 | 5.6536 | 21.6121 | 2022-12-25 10:41:27 | 11.4215
12723 | 恒流恒压充电 | 02:00:00 | 209:07:00 | 2.8505 | 4.0124 | 5.7011 | 21.8026 | 2022-12-25 10:42:27 | 11.4372
12724 | 恒流恒压充电 | 02:01:00 | 209:08:00 | 2.8507 | 4.0181 | 5.7487 | 21.9934 | 2022-12-25 10:43:27 | 11.4542
12725 | 恒流恒压充电 | 02:02:00 | 209:09:00 | 2.8507 | 4.0236 | 5.7962 | 22.1844 | 2022-12-25 10:44:27 | 11.4699
12726 | 恒流恒压充电 | 02:03:00 | 209:10:00 | 2.8505 | 4.0292 | 5.8437 | 22.3757 | 2022-12-25 10:45:27 | 11.4851
12727 | 恒流恒压充电 | 02:04:00 | 209:11:00 | 2.8507 | 4.0347 | 5.8912 | 22.5672 | 2022-12-25 10:46:27 | 11.5016
12728 | 恒流恒压充电 | 02:05:00 | 209:12:00 | 2.8505 | 4.0402 | 5.9387 | 22.7591 | 2022-12-25 10:47:27 | 11.5164
12729 | 恒流恒压充电 | 02:06:00 | 209:13:00 | 2.8505 | 4.0457 | 5.9862 | 22.9511 | 2022-12-25 10:48:27 | 11.5321
12730 | 恒流恒压充电 | 02:07:00 | 209:14:00 | 2.8505 | 4.0513 | 6.0337 | 23.1435 | 2022-12-25 10:49:27 | 11.5481
12731 | 恒流恒压充电 | 02:08:00 | 209:15:00 | 2.8505 | 4.0568 | 6.0812 | 23.3361 | 2022-12-25 10:50:27 | 11.5637
12732 | 恒流恒压充电 | 02:09:00 | 209:16:00 | 2.8507 | 4.0623 | 6.1287 | 23.529 | 2022-12-25 10:51:27 | 11.5802
12733 | 恒流恒压充电 | 02:10:00 | 209:17:00 | 2.8507 | 4.0679 | 6.1762 | 23.7221 | 2022-12-25 10:52:27 | 11.5962
12734 | 恒流恒压充电 | 02:11:00 | 209:18:00 | 2.8505 | 4.0734 | 6.2237 | 23.9155 | 2022-12-25 10:53:27 | 11.6111
12735 | 恒流恒压充电 | 02:12:00 | 209:19:00 | 2.8505 | 4.0789 | 6.2713 | 24.1091 | 2022-12-25 10:54:27 | 11.6267
12736 | 恒流恒压充电 | 02:13:00 | 209:20:00 | 2.8507 | 4.0844 | 6.3188 | 24.303 | 2022-12-25 10:55:27 | 11.6432
12737 | 恒流恒压充电 | 02:14:00 | 209:21:00 | 2.8505 | 4.0899 | 6.3663 | 24.4972 | 2022-12-25 10:56:27 | 11.6581
12738 | 恒流恒压充电 | 02:15:00 | 209:22:00 | 2.8507 | 4.0952 | 6.4138 | 24.6916 | 2022-12-25 10:57:27 | 11.674
12739 | 恒流恒压充电 | 02:16:00 | 209:23:00 | 2.8507 | 4.1005 | 6.4613 | 24.8863 | 2022-12-25 10:58:27 | 11.6891
12740 | 恒流恒压充电 | 02:17:00 | 209:24:00 | 2.8507 | 4.1059 | 6.5088 | 25.0813 | 2022-12-25 10:59:27 | 11.7045
12741 | 恒流恒压充电 | 02:18:00 | 209:25:00 | 2.8507 | 4.1112 | 6.5563 | 25.2765 | 2022-12-25 11:00:27 | 11.7196
12742 | 恒流恒压充电 | 02:19:00 | 209:26:00 | 2.8505 | 4.1165 | 6.6038 | 25.4719 | 2022-12-25 11:01:27 | 11.7339
12743 | 恒流恒压充电 | 02:20:00 | 209:27:00 | 2.8505 | 4.1215 | 6.6513 | 25.6676 | 2022-12-25 11:02:27 | 11.7482
12744 | 恒流恒压充电 | 02:21:00 | 209:28:00 | 2.8507 | 4.1267 | 6.6988 | 25.8635 | 2022-12-25 11:03:27 | 11.7638
12745 | 恒流恒压充电 | 02:22:00 | 209:29:00 | 2.8507 | 4.1315 | 6.7463 | 26.0597 | 2022-12-25 11:04:27 | 11.7775
12746 | 恒流恒压充电 | 02:23:00 | 209:30:00 | 2.8507 | 4.1364 | 6.7939 | 26.2561 | 2022-12-25 11:05:27 | 11.7915
12747 | 恒流恒压充电 | 02:24:00 | 209:31:00 | 2.8505 | 4.141 | 6.8414 | 26.4527 | 2022-12-25 11:06:27 | 11.8038
12748 | 恒流恒压充电 | 02:25:00 | 209:32:00 | 2.8505 | 4.1457 | 6.8889 | 26.6496 | 2022-12-25 11:07:27 | 11.8172
12749 | 恒流恒压充电 | 02:26:00 | 209:33:00 | 2.8507 | 4.1504 | 6.9364 | 26.8466 | 2022-12-25 11:08:27 | 11.8314
12750 | 恒流恒压充电 | 02:27:00 | 209:34:00 | 2.8505 | 4.1552 | 6.9839 | 27.0439 | 2022-12-25 11:09:27 | 11.8442
12751 | 恒流恒压充电 | 02:28:00 | 209:35:00 | 2.8505 | 4.1601 | 7.0314 | 27.2415 | 2022-12-25 11:10:27 | 11.8582
12752 | 恒流恒压充电 | 02:29:00 | 209:36:00 | 2.8505 | 4.1651 | 7.0789 | 27.4392 | 2022-12-25 11:11:27 | 11.8725
12753 | 恒流恒压充电 | 02:30:00 | 209:37:00 | 2.8505 | 4.1699 | 7.1264 | 27.6372 | 2022-12-25 11:12:27 | 11.8861
12754 | 恒流恒压充电 | 02:31:00 | 209:38:00 | 2.8507 | 4.1751 | 7.1739 | 27.8355 | 2022-12-25 11:13:27 | 11.9018
12755 | 恒流恒压充电 | 02:32:00 | 209:39:00 | 2.8505 | 4.1803 | 7.2214 | 28.0339 | 2022-12-25 11:14:27 | 11.9158
12756 | 恒流恒压充电 | 02:33:00 | 209:40:00 | 2.8505 | 4.1856 | 7.2689 | 28.2327 | 2022-12-25 11:15:27 | 11.9309
12757 | 恒流恒压充电 | 02:34:00 | 209:41:00 | 2.8505 | 4.1909 | 7.3165 | 28.4316 | 2022-12-25 11:16:27 | 11.946
12758 | 恒流恒压充电 | 02:35:00 | 209:42:00 | 2.8505 | 4.1961 | 7.364 | 28.6309 | 2022-12-25 11:17:27 | 11.9608
12759 | 恒流恒压充电 | 02:36:00 | 209:43:00 | 2.8505 | 4.2016 | 7.4115 | 28.8304 | 2022-12-25 11:18:27 | 11.9765
12760 | 恒流恒压充电 | 02:37:00 | 209:44:00 | 2.8505 | 4.207 | 7.459 | 29.0301 | 2022-12-25 11:19:27 | 11.9919
12761 | 恒流恒压充电 | 02:38:00 | 209:45:00 | 2.8505 | 4.2124 | 7.5065 | 29.2301 | 2022-12-25 11:20:27 | 12.0073
12762 | 恒流恒压充电 | 02:39:00 | 209:46:00 | 2.8507 | 4.2179 | 7.554 | 29.4303 | 2022-12-25 11:21:27 | 12.0238
12763 | 恒流恒压充电 | 02:40:00 | 209:47:00 | 2.8505 | 4.2233 | 7.6015 | 29.6309 | 2022-12-25 11:22:27 | 12.0383
12764 | 恒流恒压充电 | 02:41:00 | 209:48:00 | 2.8505 | 4.2288 | 7.649 | 29.8316 | 2022-12-25 11:23:27 | 12.054
12765 | 恒流恒压充电 | 02:42:00 | 209:49:00 | 2.8505 | 4.2342 | 7.6965 | 30.0327 | 2022-12-25 11:24:27 | 12.0694
12766 | 恒流恒压充电 | 02:43:00 | 209:50:00 | 2.8505 | 4.2396 | 7.744 | 30.2339 | 2022-12-25 11:25:27 | 12.0848
12767 | 恒流恒压充电 | 02:44:00 | 209:51:00 | 2.8505 | 4.2451 | 7.7915 | 30.4355 | 2022-12-25 11:26:27 | 12.1005
12768 | 恒流恒压充电 | 02:45:00 | 209:52:00 | 2.8505 | 4.2506 | 7.839 | 30.6373 | 2022-12-25 11:27:27 | 12.1162
12769 | 恒流恒压充电 | 02:46:00 | 209:53:00 | 2.8505 | 4.2561 | 7.8866 | 30.8394 | 2022-12-25 11:28:27 | 12.1318
12770 | 恒流恒压充电 | 02:47:00 | 209:54:00 | 2.8505 | 4.2614 | 7.9341 | 31.0417 | 2022-12-25 11:29:27 | 12.147
12771 | 恒流恒压充电 | 02:48:00 | 209:55:00 | 2.8505 | 4.2669 | 7.9816 | 31.2443 | 2022-12-25 11:30:27 | 12.1626
12772 | 恒流恒压充电 | 02:49:00 | 209:56:00 | 2.8505 | 4.2724 | 8.0291 | 31.4472 | 2022-12-25 11:31:27 | 12.1783
12773 | 恒流恒压充电 | 02:50:00 | 209:57:00 | 2.8505 | 4.2777 | 8.0766 | 31.6503 | 2022-12-25 11:32:27 | 12.1934
12774 | 恒流恒压充电 | 02:51:00 | 209:58:00 | 2.8505 | 4.2831 | 8.1241 | 31.8536 | 2022-12-25 11:33:27 | 12.2088
12775 | 恒流恒压充电 | 02:52:00 | 209:59:00 | 2.8507 | 4.2884 | 8.1716 | 32.0572 | 2022-12-25 11:34:27 | 12.2248
12776 | 恒流恒压充电 | 02:53:00 | 210:00:00 | 2.8505 | 4.2937 | 8.2191 | 32.2611 | 2022-12-25 11:35:27 | 12.239
12777 | 恒流恒压充电 | 02:54:00 | 210:01:00 | 2.8505 | 4.2989 | 8.2666 | 32.4652 | 2022-12-25 11:36:27 | 12.2538
12778 | 恒流恒压充电 | 02:55:00 | 210:02:00 | 2.8507 | 4.304 | 8.3141 | 32.6695 | 2022-12-25 11:37:27 | 12.2692
12779 | 恒流恒压充电 | 02:56:00 | 210:03:00 | 2.8505 | 4.3094 | 8.3616 | 32.8741 | 2022-12-25 11:38:27 | 12.2838
12780 | 恒流恒压充电 | 02:57:00 | 210:04:00 | 2.8505 | 4.3145 | 8.4091 | 33.079 | 2022-12-25 11:39:27 | 12.2983
12781 | 恒流恒压充电 | 02:58:00 | 210:05:00 | 2.8505 | 4.3199 | 8.4567 | 33.2841 | 2022-12-25 11:40:27 | 12.3137
12782 | 恒流恒压充电 | 02:59:00 | 210:06:00 | 2.8505 | 4.3249 | 8.5042 | 33.4894 | 2022-12-25 11:41:27 | 12.328
12783 | 恒流恒压充电 | 03:00:00 | 210:07:00 | 2.8505 | 4.3303 | 8.5517 | 33.695 | 2022-12-25 11:42:27 | 12.3433
12784 | 恒流恒压充电 | 03:01:00 | 210:08:00 | 2.8505 | 4.3357 | 8.5992 | 33.9009 | 2022-12-25 11:43:27 | 12.3587
12785 | 恒流恒压充电 | 03:02:00 | 210:09:00 | 2.8505 | 4.341 | 8.6467 | 34.107 | 2022-12-25 11:44:27 | 12.3738
12786 | 恒流恒压充电 | 03:03:00 | 210:10:00 | 2.8505 | 4.3466 | 8.6942 | 34.3133 | 2022-12-25 11:45:27 | 12.3898
12787 | 恒流恒压充电 | 03:04:00 | 210:11:00 | 2.6997 | 4.35 | 8.7412 | 34.5176 | 2022-12-25 11:46:27 | 11.7438
12788 | 恒流恒压充电 | 03:05:00 | 210:12:00 | 2.4129 | 4.3499 | 8.7837 | 34.7026 | 2022-12-25 11:47:27 | 10.4957
12789 | 恒流恒压充电 | 03:06:00 | 210:13:00 | 2.175 | 4.3499 | 8.8218 | 34.8686 | 2022-12-25 11:48:27 | 9.4609
12790 | 恒流恒压充电 | 03:07:00 | 210:14:00 | 1.973 | 4.35 | 8.8563 | 35.0186 | 2022-12-25 11:49:27 | 8.5826
12791 | 恒流恒压充电 | 03:08:00 | 210:15:00 | 1.7961 | 4.3499 | 8.8877 | 35.155 | 2022-12-25 11:50:27 | 7.8126
12792 | 恒流恒压充电 | 03:09:00 | 210:16:00 | 1.6421 | 4.35 | 8.9163 | 35.2795 | 2022-12-25 11:51:27 | 7.1429
12793 | 恒流恒压充电 | 03:10:00 | 210:17:00 | 1.5043 | 4.35 | 8.9425 | 35.3935 | 2022-12-25 11:52:27 | 6.5437
12794 | 恒流恒压充电 | 03:11:00 | 210:18:00 | 1.3828 | 4.3499 | 8.9666 | 35.4982 | 2022-12-25 11:53:27 | 6.015
12795 | 恒流恒压充电 | 03:12:00 | 210:19:00 | 1.2753 | 4.3499 | 8.9887 | 35.5945 | 2022-12-25 11:54:27 | 5.5475
12796 | 恒流恒压充电 | 03:13:00 | 210:20:00 | 1.1772 | 4.35 | 9.0091 | 35.6833 | 2022-12-25 11:55:27 | 5.1207
12797 | 恒流恒压充电 | 03:14:00 | 210:21:00 | 1.0872 | 4.3499 | 9.028 | 35.7653 | 2022-12-25 11:56:27 | 4.7291
12798 | 恒流恒压充电 | 03:15:00 | 210:22:00 | 1.0093 | 4.3499 | 9.0455 | 35.8414 | 2022-12-25 11:57:27 | 4.3906
12799 | 恒流恒压充电 | 03:16:00 | 210:23:00 | 0.938 | 4.3499 | 9.0617 | 35.912 | 2022-12-25 11:58:27 | 4.0802
12800 | 恒流恒压充电 | 03:17:00 | 210:24:00 | 0.875 | 4.35 | 9.0768 | 35.9777 | 2022-12-25 11:59:27 | 3.8065
12801 | 恒流恒压充电 | 03:18:00 | 210:25:00 | 0.8135 | 4.3499 | 9.0909 | 36.0388 | 2022-12-25 12:00:27 | 3.5386
12802 | 恒流恒压充电 | 03:19:00 | 210:26:00 | 0.7589 | 4.3499 | 9.104 | 36.0959 | 2022-12-25 12:01:27 | 3.3011
12803 | 恒流恒压充电 | 03:20:00 | 210:27:00 | 0.7125 | 4.35 | 9.1162 | 36.1492 | 2022-12-25 12:02:27 | 3.0992
12804 | 恒流恒压充电 | 03:21:00 | 210:28:00 | 0.664 | 4.3499 | 9.1277 | 36.1991 | 2022-12-25 12:03:27 | 2.8885
12805 | 恒流恒压充电 | 03:22:00 | 210:29:00 | 0.6206 | 4.3499 | 9.1385 | 36.2459 | 2022-12-25 12:04:27 | 2.6996
12806 | 恒流恒压充电 | 03:23:00 | 210:30:00 | 0.583 | 4.3499 | 9.1485 | 36.2896 | 2022-12-25 12:05:27 | 2.5362
12807 | 恒流恒压充电 | 03:24:00 | 210:31:00 | 0.5514 | 4.3499 | 9.158 | 36.3307 | 2022-12-25 12:06:27 | 2.3987
12808 | 恒流恒压充电 | 03:25:00 | 210:32:00 | 0.5194 | 4.3499 | 9.1669 | 36.3695 | 2022-12-25 12:07:27 | 2.2594
12809 | 恒流恒压充电 | 03:26:00 | 210:33:00 | 0.4888 | 4.35 | 9.1753 | 36.406 | 2022-12-25 12:08:27 | 2.1263
12810 | 恒流恒压充电 | 03:26:25 | 210:33:25 | 0.475 | 4.3499 | 9.1787 | 36.4207 | 2022-12-25 12:08:52 | 2.066
12811 | 搁置 | 00:00:00 | 210:33:25 | 0 | 4.3468 | 0 | 0 | 2022-12-25 12:08:52 | 0
12812 | 搁置 | 00:01:00 | 210:34:25 | 0 | 4.3402 | 0 | 0 | 2022-12-25 12:09:52 | 0
12813 | 搁置 | 00:02:00 | 210:35:25 | 0 | 4.3389 | 0 | 0 | 2022-12-25 12:10:52 | 0
12814 | 搁置 | 00:03:00 | 210:36:25 | 0 | 4.3381 | 0 | 0 | 2022-12-25 12:11:52 | 0
12815 | 搁置 | 00:04:00 | 210:37:25 | 0 | 4.3373 | 0 | 0 | 2022-12-25 12:12:52 | 0
12816 | 搁置 | 00:05:00 | 210:38:25 | 0 | 4.3366 | 0 | 0 | 2022-12-25 12:13:52 | 0
12817 | 搁置 | 00:06:00 | 210:39:25 | 0 | 4.3358 | 0 | 0 | 2022-12-25 12:14:52 | 0
12818 | 搁置 | 00:07:00 | 210:40:25 | 0 | 4.3355 | 0 | 0 | 2022-12-25 12:15:52 | 0
12819 | 搁置 | 00:08:00 | 210:41:25 | 0 | 4.335 | 0 | 0 | 2022-12-25 12:16:52 | 0
12820 | 搁置 | 00:09:00 | 210:42:25 | 0 | 4.3345 | 0 | 0 | 2022-12-25 12:17:52 | 0
12821 | 搁置 | 00:10:00 | 210:43:25 | 0 | 4.3342 | 0 | 0 | 2022-12-25 12:18:52 | 0
12822 | 搁置 | 00:11:00 | 210:44:25 | 0 | 4.3337 | 0 | 0 | 2022-12-25 12:19:52 | 0
12823 | 搁置 | 00:12:00 | 210:45:25 | 0 | 4.3334 | 0 | 0 | 2022-12-25 12:20:52 | 0
12824 | 搁置 | 00:13:00 | 210:46:25 | 0 | 4.3331 | 0 | 0 | 2022-12-25 12:21:52 | 0
12825 | 搁置 | 00:14:00 | 210:47:25 | 0 | 4.3326 | 0 | 0 | 2022-12-25 12:22:52 | 0
12826 | 搁置 | 00:15:00 | 210:48:25 | 0 | 4.3324 | 0 | 0 | 2022-12-25 12:23:52 | 0
12827 | 恒流放电 | 00:00:00 | 210:48:25 | -4.7495 | 4.302 | 0 | 0 | 2022-12-25 12:23:52 | -20.4323
12828 | 恒流放电 | 00:01:00 | 210:49:25 | -4.7503 | 4.244 | 0.0792 | 0.3369 | 2022-12-25 12:24:52 | -20.1602
12829 | 恒流放电 | 00:02:00 | 210:50:25 | -4.7503 | 4.232 | 0.1583 | 0.6724 | 2022-12-25 12:25:52 | -20.1032
12830 | 恒流放电 | 00:03:00 | 210:51:25 | -4.7503 | 4.2219 | 0.2375 | 1.007 | 2022-12-25 12:26:52 | -20.0552
12831 | 恒流放电 | 00:04:00 | 210:52:25 | -4.7503 | 4.2125 | 0.3167 | 1.3409 | 2022-12-25 12:27:52 | -20.0106
12832 | 恒流放电 | 00:05:00 | 210:53:25 | -4.7503 | 4.2036 | 0.3959 | 1.674 | 2022-12-25 12:28:52 | -19.9683
12833 | 恒流放电 | 00:06:00 | 210:54:25 | -4.7503 | 4.1948 | 0.475 | 2.0065 | 2022-12-25 12:29:52 | -19.9265
12834 | 恒流放电 | 00:07:00 | 210:55:25 | -4.7503 | 4.1862 | 0.5542 | 2.3382 | 2022-12-25 12:30:52 | -19.8857
12835 | 恒流放电 | 00:08:00 | 210:56:25 | -4.7503 | 4.1775 | 0.6334 | 2.6693 | 2022-12-25 12:31:52 | -19.8443
12836 | 恒流放电 | 00:09:00 | 210:57:25 | -4.7503 | 4.1688 | 0.7125 | 2.9997 | 2022-12-25 12:32:52 | -19.803
12837 | 恒流放电 | 00:10:00 | 210:58:25 | -4.7503 | 4.1599 | 0.7917 | 3.3294 | 2022-12-25 12:33:52 | -19.7607
12838 | 恒流放电 | 00:11:00 | 210:59:25 | -4.7501 | 4.1511 | 0.8709 | 3.6584 | 2022-12-25 12:34:52 | -19.7181
12839 | 恒流放电 | 00:12:00 | 211:00:25 | -4.7503 | 4.142 | 0.9501 | 3.9867 | 2022-12-25 12:35:52 | -19.6757
12840 | 恒流放电 | 00:13:00 | 211:01:25 | -4.7503 | 4.1328 | 1.0292 | 4.3143 | 2022-12-25 12:36:52 | -19.632
12841 | 恒流放电 | 00:14:00 | 211:02:25 | -4.7503 | 4.1235 | 1.1084 | 4.6411 | 2022-12-25 12:37:52 | -19.5878
12842 | 恒流放电 | 00:15:00 | 211:03:25 | -4.7503 | 4.1141 | 1.1876 | 4.9672 | 2022-12-25 12:38:52 | -19.5432
12843 | 恒流放电 | 00:16:00 | 211:04:25 | -4.7503 | 4.1046 | 1.2667 | 5.2925 | 2022-12-25 12:39:52 | -19.498
12844 | 恒流放电 | 00:17:00 | 211:05:25 | -4.7503 | 4.0949 | 1.3459 | 5.6171 | 2022-12-25 12:40:52 | -19.452
12845 | 恒流放电 | 00:18:00 | 211:06:25 | -4.7503 | 4.0851 | 1.4251 | 5.9409 | 2022-12-25 12:41:52 | -19.4054
12846 | 恒流放电 | 00:19:00 | 211:07:25 | -4.7501 | 4.0756 | 1.5042 | 6.264 | 2022-12-25 12:42:52 | -19.3595
12847 | 恒流放电 | 00:20:00 | 211:08:25 | -4.7503 | 4.0659 | 1.5834 | 6.5862 | 2022-12-25 12:43:52 | -19.3142
12848 | 恒流放电 | 00:21:00 | 211:09:25 | -4.7503 | 4.056 | 1.6626 | 6.9077 | 2022-12-25 12:44:52 | -19.2672
12849 | 恒流放电 | 00:22:00 | 211:10:25 | -4.7503 | 4.0464 | 1.7418 | 7.2285 | 2022-12-25 12:45:52 | -19.2216
12850 | 恒流放电 | 00:23:00 | 211:11:25 | -4.7503 | 4.0369 | 1.8209 | 7.5484 | 2022-12-25 12:46:52 | -19.1764
12851 | 恒流放电 | 00:24:00 | 211:12:25 | -4.7503 | 4.0273 | 1.9001 | 7.8677 | 2022-12-25 12:47:52 | -19.1308
12852 | 恒流放电 | 00:25:00 | 211:13:25 | -4.7503 | 4.018 | 1.9793 | 8.1861 | 2022-12-25 12:48:52 | -19.0867
12853 | 恒流放电 | 00:26:00 | 211:14:25 | -4.7501 | 4.0086 | 2.0584 | 8.5039 | 2022-12-25 12:49:52 | -19.0412
12854 | 恒流放电 | 00:27:00 | 211:15:25 | -4.7501 | 3.9994 | 2.1376 | 8.8209 | 2022-12-25 12:50:52 | -18.9975
12855 | 恒流放电 | 00:28:00 | 211:16:25 | -4.7501 | 3.9904 | 2.2168 | 9.1371 | 2022-12-25 12:51:52 | -18.9548
12856 | 恒流放电 | 00:29:00 | 211:17:25 | -4.7503 | 3.9815 | 2.296 | 9.4527 | 2022-12-25 12:52:52 | -18.9133
12857 | 恒流放电 | 00:30:00 | 211:18:25 | -4.7501 | 3.973 | 2.3751 | 9.7676 | 2022-12-25 12:53:52 | -18.8721
12858 | 恒流放电 | 00:31:00 | 211:19:25 | -4.7501 | 3.9644 | 2.4543 | 10.0818 | 2022-12-25 12:54:52 | -18.8313
12859 | 恒流放电 | 00:32:00 | 211:20:25 | -4.7501 | 3.9562 | 2.5335 | 10.3953 | 2022-12-25 12:55:52 | -18.7923
12860 | 恒流放电 | 00:33:00 | 211:21:25 | -4.7503 | 3.9485 | 2.6126 | 10.7082 | 2022-12-25 12:56:52 | -18.7565
12861 | 恒流放电 | 00:34:00 | 211:22:25 | -4.7503 | 3.9409 | 2.6918 | 11.0205 | 2022-12-25 12:57:52 | -18.7204
12862 | 恒流放电 | 00:35:00 | 211:23:25 | -4.7503 | 3.9336 | 2.771 | 11.3322 | 2022-12-25 12:58:52 | -18.6857
12863 | 恒流放电 | 00:36:00 | 211:24:25 | -4.7503 | 3.9267 | 2.8501 | 11.6434 | 2022-12-25 12:59:52 | -18.653
12864 | 恒流放电 | 00:37:00 | 211:25:25 | -4.7501 | 3.9199 | 2.9293 | 11.954 | 2022-12-25 13:00:52 | -18.6199
12865 | 恒流放电 | 00:38:00 | 211:26:25 | -4.7503 | 3.9134 | 3.0085 | 12.2641 | 2022-12-25 13:01:52 | -18.5898
12866 | 恒流放电 | 00:39:00 | 211:27:25 | -4.7503 | 3.9068 | 3.0877 | 12.5737 | 2022-12-25 13:02:52 | -18.5584
12867 | 恒流放电 | 00:40:00 | 211:28:25 | -4.7503 | 3.9005 | 3.1668 | 12.8827 | 2022-12-25 13:03:52 | -18.5285
12868 | 恒流放电 | 00:41:00 | 211:29:25 | -4.7503 | 3.8941 | 3.246 | 13.1913 | 2022-12-25 13:04:52 | -18.4981
12869 | 恒流放电 | 00:42:00 | 211:30:25 | -4.7501 | 3.8876 | 3.3252 | 13.4993 | 2022-12-25 13:05:52 | -18.4664
12870 | 恒流放电 | 00:43:00 | 211:31:25 | -4.7501 | 3.8812 | 3.4043 | 13.8068 | 2022-12-25 13:06:52 | -18.436
12871 | 恒流放电 | 00:44:00 | 211:32:25 | -4.7503 | 3.8746 | 3.4835 | 14.1139 | 2022-12-25 13:07:52 | -18.4055
12872 | 恒流放电 | 00:45:00 | 211:33:25 | -4.7501 | 3.868 | 3.5627 | 14.4203 | 2022-12-25 13:08:52 | -18.3733
12873 | 恒流放电 | 00:46:00 | 211:34:25 | -4.7503 | 3.8613 | 3.6419 | 14.7263 | 2022-12-25 13:09:52 | -18.3423
12874 | 恒流放电 | 00:47:00 | 211:35:25 | -4.7503 | 3.8546 | 3.721 | 15.0317 | 2022-12-25 13:10:52 | -18.3105
12875 | 恒流放电 | 00:48:00 | 211:36:25 | -4.7503 | 3.8478 | 3.8002 | 15.3366 | 2022-12-25 13:11:52 | -18.2782
12876 | 恒流放电 | 00:49:00 | 211:37:25 | -4.7503 | 3.841 | 3.8794 | 15.641 | 2022-12-25 13:12:52 | -18.2459
12877 | 恒流放电 | 00:50:00 | 211:38:25 | -4.7503 | 3.8344 | 3.9585 | 15.9448 | 2022-12-25 13:13:52 | -18.2145
12878 | 恒流放电 | 00:51:00 | 211:39:25 | -4.7503 | 3.8278 | 4.0377 | 16.2482 | 2022-12-25 13:14:52 | -18.1832
12879 | 恒流放电 | 00:52:00 | 211:40:25 | -4.7503 | 3.8213 | 4.1169 | 16.5509 | 2022-12-25 13:15:52 | -18.1523
12880 | 恒流放电 | 00:53:00 | 211:41:25 | -4.7503 | 3.815 | 4.196 | 16.8532 | 2022-12-25 13:16:52 | -18.1224
12881 | 恒流放电 | 00:54:00 | 211:42:25 | -4.7503 | 3.8089 | 4.2752 | 17.155 | 2022-12-25 13:17:52 | -18.0934
12882 | 恒流放电 | 00:55:00 | 211:43:25 | -4.7503 | 3.8028 | 4.3544 | 17.4563 | 2022-12-25 13:18:52 | -18.0644
12883 | 恒流放电 | 00:56:00 | 211:44:25 | -4.7503 | 3.797 | 4.4336 | 17.7572 | 2022-12-25 13:19:52 | -18.0369
12884 | 恒流放电 | 00:57:00 | 211:45:25 | -4.7501 | 3.7913 | 4.5127 | 18.0576 | 2022-12-25 13:20:52 | -18.009
12885 | 恒流放电 | 00:58:00 | 211:46:25 | -4.7503 | 3.786 | 4.5919 | 18.3575 | 2022-12-25 13:21:52 | -17.9846
12886 | 恒流放电 | 00:59:00 | 211:47:25 | -4.7503 | 3.7809 | 4.6711 | 18.657 | 2022-12-25 13:22:52 | -17.9604
12887 | 恒流放电 | 01:00:00 | 211:48:25 | -4.7503 | 3.7759 | 4.7502 | 18.9562 | 2022-12-25 13:23:52 | -17.9366
12888 | 恒流放电 | 01:01:00 | 211:49:25 | -4.7501 | 3.771 | 4.8294 | 19.2549 | 2022-12-25 13:24:52 | -17.9126
12889 | 恒流放电 | 01:02:00 | 211:50:25 | -4.7503 | 3.7665 | 4.9086 | 19.5533 | 2022-12-25 13:25:52 | -17.892
12890 | 恒流放电 | 01:03:00 | 211:51:25 | -4.7503 | 3.7621 | 4.9878 | 19.8513 | 2022-12-25 13:26:52 | -17.8711
12891 | 恒流放电 | 01:04:00 | 211:52:25 | -4.7503 | 3.7579 | 5.0669 | 20.149 | 2022-12-25 13:27:52 | -17.8511
12892 | 恒流放电 | 01:05:00 | 211:53:25 | -4.7501 | 3.7539 | 5.1461 | 20.4463 | 2022-12-25 13:28:52 | -17.8314
12893 | 恒流放电 | 01:06:00 | 211:54:25 | -4.7503 | 3.7502 | 5.2253 | 20.7434 | 2022-12-25 13:29:52 | -17.8145
12894 | 恒流放电 | 01:07:00 | 211:55:25 | -4.7503 | 3.7465 | 5.3044 | 21.0401 | 2022-12-25 13:30:52 | -17.797
12895 | 恒流放电 | 01:08:00 | 211:56:25 | -4.7503 | 3.7429 | 5.3836 | 21.3366 | 2022-12-25 13:31:52 | -17.7799
12896 | 恒流放电 | 01:09:00 | 211:57:25 | -4.7501 | 3.7396 | 5.4628 | 21.6328 | 2022-12-25 13:32:52 | -17.7634
12897 | 恒流放电 | 01:10:00 | 211:58:25 | -4.7501 | 3.7362 | 5.5419 | 21.9287 | 2022-12-25 13:33:52 | -17.7473
12898 | 恒流放电 | 01:11:00 | 211:59:25 | -4.7501 | 3.7329 | 5.6211 | 22.2244 | 2022-12-25 13:34:52 | -17.7316
12899 | 恒流放电 | 01:12:00 | 212:00:25 | -4.7503 | 3.7299 | 5.7003 | 22.5198 | 2022-12-25 13:35:52 | -17.7181
12900 | 恒流放电 | 01:13:00 | 212:01:25 | -4.7503 | 3.7268 | 5.7795 | 22.815 | 2022-12-25 13:36:52 | -17.7034
12901 | 恒流放电 | 01:14:00 | 212:02:25 | -4.7503 | 3.7239 | 5.8586 | 23.1099 | 2022-12-25 13:37:52 | -17.6896
12902 | 恒流放电 | 01:15:00 | 212:03:25 | -4.7503 | 3.721 | 5.9378 | 23.4046 | 2022-12-25 13:38:52 | -17.6758
12903 | 恒流放电 | 01:16:00 | 212:04:25 | -4.7501 | 3.7181 | 6.017 | 23.6991 | 2022-12-25 13:39:52 | -17.6613
12904 | 恒流放电 | 01:17:00 | 212:05:25 | -4.7503 | 3.7152 | 6.0961 | 23.9933 | 2022-12-25 13:40:52 | -17.6483
12905 | 恒流放电 | 01:18:00 | 212:06:25 | -4.7503 | 3.7125 | 6.1753 | 24.2873 | 2022-12-25 13:41:52 | -17.6355
12906 | 恒流放电 | 01:19:00 | 212:07:25 | -4.7503 | 3.7096 | 6.2545 | 24.5811 | 2022-12-25 13:42:52 | -17.6217
12907 | 恒流放电 | 01:20:00 | 212:08:25 | -4.7501 | 3.7068 | 6.3336 | 24.8747 | 2022-12-25 13:43:52 | -17.6076
12908 | 恒流放电 | 01:21:00 | 212:09:25 | -4.7503 | 3.7039 | 6.4128 | 25.1681 | 2022-12-25 13:44:52 | -17.5946
12909 | 恒流放电 | 01:22:00 | 212:10:25 | -4.7503 | 3.7012 | 6.492 | 25.4612 | 2022-12-25 13:45:52 | -17.5818
12910 | 恒流放电 | 01:23:00 | 212:11:25 | -4.7503 | 3.6983 | 6.5712 | 25.7541 | 2022-12-25 13:46:52 | -17.568
12911 | 恒流放电 | 01:24:00 | 212:12:25 | -4.7503 | 3.6954 | 6.6503 | 26.0468 | 2022-12-25 13:47:52 | -17.5542
12912 | 恒流放电 | 01:25:00 | 212:13:25 | -4.7501 | 3.6926 | 6.7295 | 26.3392 | 2022-12-25 13:48:52 | -17.5402
12913 | 恒流放电 | 01:26:00 | 212:14:25 | -4.7503 | 3.6897 | 6.8087 | 26.6315 | 2022-12-25 13:49:52 | -17.5271
12914 | 恒流放电 | 01:27:00 | 212:15:25 | -4.7503 | 3.6866 | 6.8878 | 26.9235 | 2022-12-25 13:50:52 | -17.5124
12915 | 恒流放电 | 01:28:00 | 212:16:25 | -4.7503 | 3.6837 | 6.967 | 27.2152 | 2022-12-25 13:51:52 | -17.4986
12916 | 恒流放电 | 01:29:00 | 212:17:25 | -4.7501 | 3.6807 | 7.0462 | 27.5067 | 2022-12-25 13:52:52 | -17.4837
12917 | 恒流放电 | 01:30:00 | 212:18:25 | -4.7501 | 3.6773 | 7.1253 | 27.798 | 2022-12-25 13:53:52 | -17.4675
12918 | 恒流放电 | 01:31:00 | 212:19:25 | -4.7503 | 3.6741 | 7.2045 | 28.089 | 2022-12-25 13:54:52 | -17.453
12919 | 恒流放电 | 01:32:00 | 212:20:25 | -4.7501 | 3.6707 | 7.2837 | 28.3798 | 2022-12-25 13:55:52 | -17.4362
12920 | 恒流放电 | 01:33:00 | 212:21:25 | -4.7503 | 3.6671 | 7.3629 | 28.6702 | 2022-12-25 13:56:52 | -17.4198
12921 | 恒流放电 | 01:34:00 | 212:22:25 | -4.7501 | 3.6636 | 7.442 | 28.9604 | 2022-12-25 13:57:52 | -17.4024
12922 | 恒流放电 | 01:35:00 | 212:23:25 | -4.7503 | 3.6597 | 7.5212 | 29.2503 | 2022-12-25 13:58:52 | -17.3846
12923 | 恒流放电 | 01:36:00 | 212:24:25 | -4.7503 | 3.6557 | 7.6004 | 29.5399 | 2022-12-25 13:59:52 | -17.3656
12924 | 恒流放电 | 01:37:00 | 212:25:25 | -4.7503 | 3.6513 | 7.6795 | 29.8292 | 2022-12-25 14:00:52 | -17.3447
12925 | 恒流放电 | 01:38:00 | 212:26:25 | -4.7503 | 3.6468 | 7.7587 | 30.1181 | 2022-12-25 14:01:52 | -17.3234
12926 | 恒流放电 | 01:39:00 | 212:27:25 | -4.7503 | 3.6418 | 7.8379 | 30.4066 | 2022-12-25 14:02:52 | -17.2996
12927 | 恒流放电 | 01:40:00 | 212:28:25 | -4.7503 | 3.6363 | 7.9171 | 30.6947 | 2022-12-25 14:03:52 | -17.2735
12928 | 恒流放电 | 01:41:00 | 212:29:25 | -4.7503 | 3.6303 | 7.9962 | 30.9824 | 2022-12-25 14:04:52 | -17.245
12929 | 恒流放电 | 01:42:00 | 212:30:25 | -4.7503 | 3.6236 | 8.0754 | 31.2695 | 2022-12-25 14:05:52 | -17.2132
12930 | 恒流放电 | 01:43:00 | 212:31:25 | -4.7503 | 3.616 | 8.1546 | 31.5561 | 2022-12-25 14:06:52 | -17.177
12931 | 恒流放电 | 01:44:00 | 212:32:25 | -4.7503 | 3.607 | 8.2337 | 31.842 | 2022-12-25 14:07:52 | -17.1343
12932 | 恒流放电 | 01:45:00 | 212:33:25 | -4.7501 | 3.596 | 8.3129 | 32.1272 | 2022-12-25 14:08:52 | -17.0813
12933 | 恒流放电 | 01:46:00 | 212:34:25 | -4.7503 | 3.5824 | 8.3921 | 32.4113 | 2022-12-25 14:09:52 | -17.0174
12934 | 恒流放电 | 01:47:00 | 212:35:25 | -4.7503 | 3.565 | 8.4712 | 32.6943 | 2022-12-25 14:10:52 | -16.9348
12935 | 恒流放电 | 01:48:00 | 212:36:25 | -4.7503 | 3.5429 | 8.5504 | 32.9757 | 2022-12-25 14:11:52 | -16.8298
12936 | 恒流放电 | 01:49:00 | 212:37:25 | -4.7501 | 3.516 | 8.6296 | 33.2552 | 2022-12-25 14:12:52 | -16.7013
12937 | 恒流放电 | 01:50:00 | 212:38:25 | -4.7503 | 3.4868 | 8.7088 | 33.5324 | 2022-12-25 14:13:52 | -16.5633
12938 | 恒流放电 | 01:51:00 | 212:39:25 | -4.7503 | 3.4589 | 8.7879 | 33.8073 | 2022-12-25 14:14:52 | -16.4308
12939 | 恒流放电 | 01:52:00 | 212:40:25 | -4.7501 | 3.4337 | 8.8671 | 34.0801 | 2022-12-25 14:15:52 | -16.3104
12940 | 恒流放电 | 01:53:00 | 212:41:25 | -4.7503 | 3.4018 | 8.9463 | 34.3508 | 2022-12-25 14:16:52 | -16.1595
12941 | 恒流放电 | 01:54:00 | 212:42:25 | -4.7501 | 3.3205 | 9.0254 | 34.6174 | 2022-12-25 14:17:52 | -15.7727
12942 | 恒流放电 | 01:55:00 | 212:43:25 | -4.7501 | 3.1638 | 9.1046 | 34.8746 | 2022-12-25 14:18:52 | -15.0283
12943 | 恒流放电 | 01:55:44 | 212:44:09 | -4.7501 | 2.9999 | 9.1628 | 35.0541 | 2022-12-25 14:19:36 | -14.2498
12944 | 搁置 | 00:00:00 | 212:44:09 | 0 | 3.0235 | 0 | 0 | 2022-12-25 14:19:36 | 0
12945 | 搁置 | 00:01:00 | 212:45:09 | 0 | 3.5153 | 0 | 0 | 2022-12-25 14:20:36 | 0
12946 | 搁置 | 00:02:00 | 212:46:09 | 0 | 3.5211 | 0 | 0 | 2022-12-25 14:21:36 | 0
12947 | 搁置 | 00:03:00 | 212:47:09 | 0 | 3.5286 | 0 | 0 | 2022-12-25 14:22:36 | 0
12948 | 搁置 | 00:04:00 | 212:48:09 | 0 | 3.5399 | 0 | 0 | 2022-12-25 14:23:36 | 0
12949 | 搁置 | 00:05:00 | 212:49:09 | 0 | 3.554 | 0 | 0 | 2022-12-25 14:24:36 | 0
12950 | 搁置 | 00:06:00 | 212:50:09 | 0 | 3.5702 | 0 | 0 | 2022-12-25 14:25:36 | 0
12951 | 搁置 | 00:07:00 | 212:51:09 | 0 | 3.587 | 0 | 0 | 2022-12-25 14:26:36 | 0
12952 | 搁置 | 00:08:00 | 212:52:09 | 0 | 3.6028 | 0 | 0 | 2022-12-25 14:27:36 | 0
12953 | 搁置 | 00:09:00 | 212:53:09 | 0 | 3.6157 | 0 | 0 | 2022-12-25 14:28:36 | 0
12954 | 搁置 | 00:10:00 | 212:54:09 | 0 | 3.6253 | 0 | 0 | 2022-12-25 14:29:36 | 0
12955 | 搁置 | 00:11:00 | 212:55:09 | 0 | 3.6321 | 0 | 0 | 2022-12-25 14:30:36 | 0
12956 | 搁置 | 00:12:00 | 212:56:09 | 0 | 3.6371 | 0 | 0 | 2022-12-25 14:31:36 | 0
12957 | 搁置 | 00:13:00 | 212:57:09 | 0 | 3.6407 | 0 | 0 | 2022-12-25 14:32:36 | 0
12958 | 搁置 | 00:14:00 | 212:58:09 | 0 | 3.6434 | 0 | 0 | 2022-12-25 14:33:36 | 0
12959 | 搁置 | 00:15:00 | 212:59:09 | 0 | 3.6453 | 0 | 0 | 2022-12-25 14:34:36 | 0
12960 | 恒流恒压充电 | 00:00:00 | 212:59:09 | 2.8488 | 3.6579 | 0 | 0 | 2022-12-25 14:34:36 | 10.4207
12961 | 恒流恒压充电 | 00:01:00 | 213:00:09 | 2.8505 | 3.709 | 0.0475 | 0.1758 | 2022-12-25 14:35:36 | 10.5724
12962 | 恒流恒压充电 | 00:02:00 | 213:01:09 | 2.8507 | 3.7145 | 0.095 | 0.3521 | 2022-12-25 14:36:36 | 10.5888
12963 | 恒流恒压充电 | 00:03:00 | 213:02:09 | 2.8507 | 3.7181 | 0.1425 | 0.5287 | 2022-12-25 14:37:36 | 10.599
12964 | 恒流恒压充电 | 00:04:00 | 213:03:09 | 2.8507 | 3.7206 | 0.19 | 0.7054 | 2022-12-25 14:38:36 | 10.6062
12965 | 恒流恒压充电 | 00:05:00 | 213:04:09 | 2.8505 | 3.7229 | 0.2375 | 0.8822 | 2022-12-25 14:39:36 | 10.612
12966 | 恒流恒压充电 | 00:06:00 | 213:05:09 | 2.8505 | 3.7248 | 0.2851 | 1.0591 | 2022-12-25 14:40:36 | 10.6174
12967 | 恒流恒压充电 | 00:07:00 | 213:06:09 | 2.8507 | 3.7268 | 0.3326 | 1.2362 | 2022-12-25 14:41:36 | 10.6238
12968 | 恒流恒压充电 | 00:08:00 | 213:07:09 | 2.8505 | 3.7286 | 0.3801 | 1.4133 | 2022-12-25 14:42:36 | 10.6282
12969 | 恒流恒压充电 | 00:09:00 | 213:08:09 | 2.8505 | 3.7303 | 0.4276 | 1.5904 | 2022-12-25 14:43:36 | 10.6331
12970 | 恒流恒压充电 | 00:10:00 | 213:09:09 | 2.8507 | 3.7321 | 0.4751 | 1.7677 | 2022-12-25 14:44:36 | 10.6389
12971 | 恒流恒压充电 | 00:11:00 | 213:10:09 | 2.8505 | 3.7337 | 0.5226 | 1.9451 | 2022-12-25 14:45:36 | 10.6428
12972 | 恒流恒压充电 | 00:12:00 | 213:11:09 | 2.8505 | 3.7353 | 0.5701 | 2.1225 | 2022-12-25 14:46:36 | 10.6473
12973 | 恒流恒压充电 | 00:13:00 | 213:12:09 | 2.8507 | 3.7369 | 0.6176 | 2.3 | 2022-12-25 14:47:36 | 10.6526
12974 | 恒流恒压充电 | 00:14:00 | 213:13:09 | 2.8507 | 3.7386 | 0.6651 | 2.4776 | 2022-12-25 14:48:36 | 10.6575
12975 | 恒流恒压充电 | 00:15:00 | 213:14:09 | 2.8507 | 3.7402 | 0.7126 | 2.6552 | 2022-12-25 14:49:36 | 10.662
12976 | 恒流恒压充电 | 00:16:00 | 213:15:09 | 2.8507 | 3.7418 | 0.7602 | 2.833 | 2022-12-25 14:50:36 | 10.6666
12977 | 恒流恒压充电 | 00:17:00 | 213:16:09 | 2.8505 | 3.7432 | 0.8077 | 3.0108 | 2022-12-25 14:51:36 | 10.6698
12978 | 恒流恒压充电 | 00:18:00 | 213:17:09 | 2.8505 | 3.745 | 0.8552 | 3.1886 | 2022-12-25 14:52:36 | 10.675
12979 | 恒流恒压充电 | 00:19:00 | 213:18:09 | 2.8507 | 3.7465 | 0.9027 | 3.3666 | 2022-12-25 14:53:36 | 10.68
12980 | 恒流恒压充电 | 00:20:00 | 213:19:09 | 2.8507 | 3.7481 | 0.9502 | 3.5446 | 2022-12-25 14:54:36 | 10.6846
12981 | 恒流恒压充电 | 00:21:00 | 213:20:09 | 2.8507 | 3.7495 | 0.9977 | 3.7227 | 2022-12-25 14:55:36 | 10.6885
12982 | 恒流恒压充电 | 00:22:00 | 213:21:09 | 2.8507 | 3.751 | 1.0452 | 3.9009 | 2022-12-25 14:56:36 | 10.6928
12983 | 恒流恒压充电 | 00:23:00 | 213:22:09 | 2.8505 | 3.7526 | 1.0927 | 4.0792 | 2022-12-25 14:57:36 | 10.6966
12984 | 恒流恒压充电 | 00:24:00 | 213:23:09 | 2.8505 | 3.7542 | 1.1402 | 4.2575 | 2022-12-25 14:58:36 | 10.7012
12985 | 恒流恒压充电 | 00:25:00 | 213:24:09 | 2.8505 | 3.7558 | 1.1877 | 4.4359 | 2022-12-25 14:59:36 | 10.7058
12986 | 恒流恒压充电 | 00:26:00 | 213:25:09 | 2.8505 | 3.7573 | 1.2352 | 4.6143 | 2022-12-25 15:00:36 | 10.71
12987 | 恒流恒压充电 | 00:27:00 | 213:26:09 | 2.8505 | 3.7587 | 1.2828 | 4.7929 | 2022-12-25 15:01:36 | 10.714
12988 | 恒流恒压充电 | 00:28:00 | 213:27:09 | 2.8505 | 3.7602 | 1.3303 | 4.9715 | 2022-12-25 15:02:36 | 10.7183
12989 | 恒流恒压充电 | 00:29:00 | 213:28:09 | 2.8507 | 3.7618 | 1.3778 | 5.1502 | 2022-12-25 15:03:36 | 10.7236
12990 | 恒流恒压充电 | 00:30:00 | 213:29:09 | 2.8507 | 3.7632 | 1.4253 | 5.3289 | 2022-12-25 15:04:36 | 10.7276
12991 | 恒流恒压充电 | 00:31:00 | 213:30:09 | 2.8507 | 3.7647 | 1.4728 | 5.5078 | 2022-12-25 15:05:36 | 10.7319
12992 | 恒流恒压充电 | 00:32:00 | 213:31:09 | 2.8505 | 3.7663 | 1.5203 | 5.6867 | 2022-12-25 15:06:36 | 10.7357
12993 | 恒流恒压充电 | 00:33:00 | 213:32:09 | 2.8507 | 3.7678 | 1.5678 | 5.8656 | 2022-12-25 15:07:36 | 10.7407
12994 | 恒流恒压充电 | 00:34:00 | 213:33:09 | 2.8505 | 3.7692 | 1.6153 | 6.0447 | 2022-12-25 15:08:36 | 10.744
12995 | 恒流恒压充电 | 00:35:00 | 213:34:09 | 2.8507 | 3.7707 | 1.6628 | 6.2238 | 2022-12-25 15:09:36 | 10.749
12996 | 恒流恒压充电 | 00:36:00 | 213:35:09 | 2.8505 | 3.7721 | 1.7103 | 6.4029 | 2022-12-25 15:10:36 | 10.7522
12997 | 恒流恒压充电 | 00:37:00 | 213:36:09 | 2.8507 | 3.7737 | 1.7578 | 6.5822 | 2022-12-25 15:11:36 | 10.7575
12998 | 恒流恒压充电 | 00:38:00 | 213:37:09 | 2.8505 | 3.7752 | 1.8054 | 6.7615 | 2022-12-25 15:12:36 | 10.7611
12999 | 恒流恒压充电 | 00:39:00 | 213:38:09 | 2.8505 | 3.7766 | 1.8529 | 6.9409 | 2022-12-25 15:13:36 | 10.765
13000 | 恒流恒压充电 | 00:40:00 | 213:39:09 | 2.8507 | 3.7781 | 1.9004 | 7.1204 | 2022-12-25 15:14:36 | 10.7701
13001 | 恒流恒压充电 | 00:41:00 | 213:40:09 | 2.8507 | 3.7795 | 1.9479 | 7.2999 | 2022-12-25 15:15:36 | 10.7741
13002 | 恒流恒压充电 | 00:42:00 | 213:41:09 | 2.8505 | 3.781 | 1.9954 | 7.4795 | 2022-12-25 15:16:36 | 10.7776
13003 | 恒流恒压充电 | 00:43:00 | 213:42:09 | 2.8507 | 3.7825 | 2.0429 | 7.6592 | 2022-12-25 15:17:36 | 10.7826
13004 | 恒流恒压充电 | 00:44:00 | 213:43:09 | 2.8507 | 3.7839 | 2.0904 | 7.8389 | 2022-12-25 15:18:36 | 10.7866
13005 | 恒流恒压充电 | 00:45:00 | 213:44:09 | 2.8507 | 3.7854 | 2.1379 | 8.0187 | 2022-12-25 15:19:36 | 10.7909
13006 | 恒流恒压充电 | 00:46:00 | 213:45:09 | 2.8505 | 3.7868 | 2.1854 | 8.1986 | 2022-12-25 15:20:36 | 10.7941
13007 | 恒流恒压充电 | 00:47:00 | 213:46:09 | 2.8505 | 3.7883 | 2.2329 | 8.3785 | 2022-12-25 15:21:36 | 10.7984
13008 | 恒流恒压充电 | 00:48:00 | 213:47:09 | 2.8505 | 3.7897 | 2.2804 | 8.5585 | 2022-12-25 15:22:36 | 10.8024
13009 | 恒流恒压充电 | 00:49:00 | 213:48:09 | 2.8505 | 3.7913 | 2.328 | 8.7386 | 2022-12-25 15:23:36 | 10.8069
13010 | 恒流恒压充电 | 00:50:00 | 213:49:09 | 2.8507 | 3.7928 | 2.3755 | 8.9188 | 2022-12-25 15:24:36 | 10.812
13011 | 恒流恒压充电 | 00:51:00 | 213:50:09 | 2.8505 | 3.7942 | 2.423 | 9.099 | 2022-12-25 15:25:36 | 10.8152
13012 | 恒流恒压充电 | 00:52:00 | 213:51:09 | 2.8505 | 3.7957 | 2.4705 | 9.2793 | 2022-12-25 15:26:36 | 10.8195
13013 | 恒流恒压充电 | 00:53:00 | 213:52:09 | 2.8507 | 3.7971 | 2.518 | 9.4597 | 2022-12-25 15:27:36 | 10.8242
13014 | 恒流恒压充电 | 00:54:00 | 213:53:09 | 2.8507 | 3.7988 | 2.5655 | 9.6401 | 2022-12-25 15:28:36 | 10.8291
13015 | 恒流恒压充电 | 00:55:00 | 213:54:09 | 2.8507 | 3.8002 | 2.613 | 9.8206 | 2022-12-25 15:29:36 | 10.8331
13016 | 恒流恒压充电 | 00:56:00 | 213:55:09 | 2.8505 | 3.8017 | 2.6605 | 10.0012 | 2022-12-25 15:30:36 | 10.8366
13017 | 恒流恒压充电 | 00:57:00 | 213:56:09 | 2.8505 | 3.8033 | 2.708 | 10.1818 | 2022-12-25 15:31:36 | 10.8412
13018 | 恒流恒压充电 | 00:58:00 | 213:57:09 | 2.8507 | 3.8047 | 2.7555 | 10.3626 | 2022-12-25 15:32:36 | 10.8459
13019 | 恒流恒压充电 | 00:59:00 | 213:58:09 | 2.8505 | 3.8063 | 2.803 | 10.5434 | 2022-12-25 15:33:36 | 10.8497
13020 | 恒流恒压充电 | 01:00:00 | 213:59:09 | 2.8507 | 3.808 | 2.8506 | 10.7242 | 2022-12-25 15:34:36 | 10.8553
13021 | 恒流恒压充电 | 01:01:00 | 214:00:09 | 2.8507 | 3.8096 | 2.8981 | 10.9052 | 2022-12-25 15:35:36 | 10.8599
13022 | 恒流恒压充电 | 01:02:00 | 214:01:09 | 2.8505 | 3.8112 | 2.9456 | 11.0862 | 2022-12-25 15:36:36 | 10.8637
13023 | 恒流恒压充电 | 01:03:00 | 214:02:09 | 2.8505 | 3.8128 | 2.9931 | 11.2673 | 2022-12-25 15:37:36 | 10.8682
13024 | 恒流恒压充电 | 01:04:00 | 214:03:09 | 2.8505 | 3.8144 | 3.0406 | 11.4485 | 2022-12-25 15:38:36 | 10.8728
13025 | 恒流恒压充电 | 01:05:00 | 214:04:09 | 2.8505 | 3.8162 | 3.0881 | 11.6298 | 2022-12-25 15:39:36 | 10.8779
13026 | 恒流恒压充电 | 01:06:00 | 214:05:09 | 2.8505 | 3.818 | 3.1356 | 11.8111 | 2022-12-25 15:40:36 | 10.8831
13027 | 恒流恒压充电 | 01:07:00 | 214:06:09 | 2.8507 | 3.8196 | 3.1831 | 11.9925 | 2022-12-25 15:41:36 | 10.8884
13028 | 恒流恒压充电 | 01:08:00 | 214:07:09 | 2.8505 | 3.8213 | 3.2306 | 12.174 | 2022-12-25 15:42:36 | 10.8925
13029 | 恒流恒压充电 | 01:09:00 | 214:08:09 | 2.8505 | 3.8231 | 3.2781 | 12.3556 | 2022-12-25 15:43:36 | 10.8976
13030 | 恒流恒压充电 | 01:10:00 | 214:09:09 | 2.8507 | 3.8251 | 3.3257 | 12.5373 | 2022-12-25 15:44:36 | 10.9041
13031 | 恒流恒压充电 | 01:11:00 | 214:10:09 | 2.8505 | 3.8268 | 3.3732 | 12.7191 | 2022-12-25 15:45:36 | 10.9081
13032 | 恒流恒压充电 | 01:12:00 | 214:11:09 | 2.8505 | 3.8288 | 3.4207 | 12.9009 | 2022-12-25 15:46:36 | 10.9138
13033 | 恒流恒压充电 | 01:13:00 | 214:12:09 | 2.8505 | 3.8307 | 3.4682 | 13.0829 | 2022-12-25 15:47:36 | 10.9193
13034 | 恒流恒压充电 | 01:14:00 | 214:13:09 | 2.8507 | 3.8326 | 3.5157 | 13.2649 | 2022-12-25 15:48:36 | 10.9254
13035 | 恒流恒压充电 | 01:15:00 | 214:14:09 | 2.8507 | 3.8347 | 3.5632 | 13.447 | 2022-12-25 15:49:36 | 10.9314
13036 | 恒流恒压充电 | 01:16:00 | 214:15:09 | 2.8507 | 3.8368 | 3.6107 | 13.6293 | 2022-12-25 15:50:36 | 10.9374
13037 | 恒流恒压充电 | 01:17:00 | 214:16:09 | 2.8505 | 3.8389 | 3.6582 | 13.8116 | 2022-12-25 15:51:36 | 10.9426
13038 | 恒流恒压充电 | 01:18:00 | 214:17:09 | 2.8507 | 3.8412 | 3.7057 | 13.9941 | 2022-12-25 15:52:36 | 10.95
13039 | 恒流恒压充电 | 01:19:00 | 214:18:09 | 2.8505 | 3.8435 | 3.7532 | 14.1766 | 2022-12-25 15:53:36 | 10.9557
13040 | 恒流恒压充电 | 01:20:00 | 214:19:09 | 2.8505 | 3.8457 | 3.8007 | 14.3593 | 2022-12-25 15:54:36 | 10.962
13041 | 恒流恒压充电 | 01:21:00 | 214:20:09 | 2.8505 | 3.8481 | 3.8483 | 14.542 | 2022-12-25 15:55:36 | 10.9689
13042 | 恒流恒压充电 | 01:22:00 | 214:21:09 | 2.8507 | 3.8507 | 3.8958 | 14.7249 | 2022-12-25 15:56:36 | 10.977
13043 | 恒流恒压充电 | 01:23:00 | 214:22:09 | 2.8505 | 3.8531 | 3.9433 | 14.9079 | 2022-12-25 15:57:36 | 10.9831
13044 | 恒流恒压充电 | 01:24:00 | 214:23:09 | 2.8507 | 3.8559 | 3.9908 | 15.091 | 2022-12-25 15:58:36 | 10.9919
13045 | 恒流恒压充电 | 01:25:00 | 214:24:09 | 2.8505 | 3.8586 | 4.0383 | 15.2743 | 2022-12-25 15:59:36 | 10.9988
13046 | 恒流恒压充电 | 01:26:00 | 214:25:09 | 2.8507 | 3.8614 | 4.0858 | 15.4576 | 2022-12-25 16:00:36 | 11.0075
13047 | 恒流恒压充电 | 01:27:00 | 214:26:09 | 2.8505 | 3.8643 | 4.1333 | 15.6412 | 2022-12-25 16:01:36 | 11.015
13048 | 恒流恒压充电 | 01:28:00 | 214:27:09 | 2.8505 | 3.8672 | 4.1808 | 15.8248 | 2022-12-25 16:02:36 | 11.0233
13049 | 恒流恒压充电 | 01:29:00 | 214:28:09 | 2.8507 | 3.8702 | 4.2283 | 16.0086 | 2022-12-25 16:03:36 | 11.0326
13050 | 恒流恒压充电 | 01:30:00 | 214:29:09 | 2.8505 | 3.8735 | 4.2758 | 16.1926 | 2022-12-25 16:04:36 | 11.0413
13051 | 恒流恒压充电 | 01:31:00 | 214:30:09 | 2.8505 | 3.8767 | 4.3233 | 16.3767 | 2022-12-25 16:05:36 | 11.0504
13052 | 恒流恒压充电 | 01:32:00 | 214:31:09 | 2.8505 | 3.8801 | 4.3708 | 16.5609 | 2022-12-25 16:06:36 | 11.0601
13053 | 恒流恒压充电 | 01:33:00 | 214:32:09 | 2.8507 | 3.8835 | 4.4184 | 16.7453 | 2022-12-25 16:07:36 | 11.0705
13054 | 恒流恒压充电 | 01:34:00 | 214:33:09 | 2.8505 | 3.8872 | 4.4659 | 16.9299 | 2022-12-25 16:08:36 | 11.0803
13055 | 恒流恒压充电 | 01:35:00 | 214:34:09 | 2.8505 | 3.8909 | 4.5134 | 17.1147 | 2022-12-25 16:09:36 | 11.0909
13056 | 恒流恒压充电 | 01:36:00 | 214:35:09 | 2.8505 | 3.8946 | 4.5609 | 17.2996 | 2022-12-25 16:10:36 | 11.1014
13057 | 恒流恒压充电 | 01:37:00 | 214:36:09 | 2.8507 | 3.8986 | 4.6084 | 17.4847 | 2022-12-25 16:11:36 | 11.1136
13058 | 恒流恒压充电 | 01:38:00 | 214:37:09 | 2.8505 | 3.9027 | 4.6559 | 17.6701 | 2022-12-25 16:12:36 | 11.1245
13059 | 恒流恒压充电 | 01:39:00 | 214:38:09 | 2.8507 | 3.9067 | 4.7034 | 17.8556 | 2022-12-25 16:13:36 | 11.1367
13060 | 恒流恒压充电 | 01:40:00 | 214:39:09 | 2.8505 | 3.9111 | 4.7509 | 18.0413 | 2022-12-25 16:14:36 | 11.1484
13061 | 恒流恒压充电 | 01:41:00 | 214:40:09 | 2.8505 | 3.9154 | 4.7984 | 18.2272 | 2022-12-25 16:15:36 | 11.1607
13062 | 恒流恒压充电 | 01:42:00 | 214:41:09 | 2.8505 | 3.9198 | 4.8459 | 18.4133 | 2022-12-25 16:16:36 | 11.1732
13063 | 恒流恒压充电 | 01:43:00 | 214:42:09 | 2.8505 | 3.9245 | 4.8934 | 18.5997 | 2022-12-25 16:17:36 | 11.1866
13064 | 恒流恒压充电 | 01:44:00 | 214:43:09 | 2.8505 | 3.9291 | 4.941 | 18.7862 | 2022-12-25 16:18:36 | 11.1997
13065 | 恒流恒压充电 | 01:45:00 | 214:44:09 | 2.8507 | 3.9338 | 4.9885 | 18.973 | 2022-12-25 16:19:36 | 11.2139
13066 | 恒流恒压充电 | 01:46:00 | 214:45:09 | 2.8507 | 3.9388 | 5.036 | 19.16 | 2022-12-25 16:20:36 | 11.2282
13067 | 恒流恒压充电 | 01:47:00 | 214:46:09 | 2.8505 | 3.9437 | 5.0835 | 19.3472 | 2022-12-25 16:21:36 | 11.2414
13068 | 恒流恒压充电 | 01:48:00 | 214:47:09 | 2.8507 | 3.9487 | 5.131 | 19.5347 | 2022-12-25 16:22:36 | 11.2564
13069 | 恒流恒压充电 | 01:49:00 | 214:48:09 | 2.8507 | 3.9538 | 5.1785 | 19.7224 | 2022-12-25 16:23:36 | 11.2709
13070 | 恒流恒压充电 | 01:50:00 | 214:49:09 | 2.8507 | 3.959 | 5.226 | 19.9104 | 2022-12-25 16:24:36 | 11.2858
13071 | 恒流恒压充电 | 01:51:00 | 214:50:09 | 2.8507 | 3.9642 | 5.2735 | 20.0986 | 2022-12-25 16:25:36 | 11.3006
13072 | 恒流恒压充电 | 01:52:00 | 214:51:09 | 2.8505 | 3.9695 | 5.321 | 20.2871 | 2022-12-25 16:26:36 | 11.3149
13073 | 恒流恒压充电 | 01:53:00 | 214:52:09 | 2.8505 | 3.9748 | 5.3685 | 20.4758 | 2022-12-25 16:27:36 | 11.33
13074 | 恒流恒压充电 | 01:54:00 | 214:53:09 | 2.8507 | 3.9801 | 5.416 | 20.6647 | 2022-12-25 16:28:36 | 11.3459
13075 | 恒流恒压充电 | 01:55:00 | 214:54:09 | 2.8505 | 3.9856 | 5.4636 | 20.854 | 2022-12-25 16:29:36 | 11.3608
13076 | 恒流恒压充电 | 01:56:00 | 214:55:09 | 2.8507 | 3.9911 | 5.5111 | 21.0435 | 2022-12-25 16:30:36 | 11.3773
13077 | 恒流恒压充电 | 01:57:00 | 214:56:09 | 2.8507 | 3.9966 | 5.5586 | 21.2332 | 2022-12-25 16:31:36 | 11.3929
13078 | 恒流恒压充电 | 01:58:00 | 214:57:09 | 2.8507 | 4.0021 | 5.6061 | 21.4232 | 2022-12-25 16:32:36 | 11.4086
13079 | 恒流恒压充电 | 01:59:00 | 214:58:09 | 2.8507 | 4.0077 | 5.6536 | 21.6135 | 2022-12-25 16:33:36 | 11.4246
13080 | 恒流恒压充电 | 02:00:00 | 214:59:09 | 2.8505 | 4.0131 | 5.7011 | 21.804 | 2022-12-25 16:34:36 | 11.4392
13081 | 恒流恒压充电 | 02:01:00 | 215:00:09 | 2.8505 | 4.0187 | 5.7486 | 21.9948 | 2022-12-25 16:35:36 | 11.4551
13082 | 恒流恒压充电 | 02:02:00 | 215:01:09 | 2.8505 | 4.0242 | 5.7961 | 22.1859 | 2022-12-25 16:36:36 | 11.4708
13083 | 恒流恒压充电 | 02:03:00 | 215:02:09 | 2.8507 | 4.0297 | 5.8436 | 22.3772 | 2022-12-25 16:37:36 | 11.4873
13084 | 恒流恒压充电 | 02:04:00 | 215:03:09 | 2.8505 | 4.0353 | 5.8911 | 22.5687 | 2022-12-25 16:38:36 | 11.5025
13085 | 恒流恒压充电 | 02:05:00 | 215:04:09 | 2.8505 | 4.0408 | 5.9386 | 22.7606 | 2022-12-25 16:39:36 | 11.5181
13086 | 恒流恒压充电 | 02:06:00 | 215:05:09 | 2.8505 | 4.0463 | 5.9862 | 22.9527 | 2022-12-25 16:40:36 | 11.5338
13087 | 恒流恒压充电 | 02:07:00 | 215:06:09 | 2.8507 | 4.052 | 6.0337 | 23.1451 | 2022-12-25 16:41:36 | 11.5509
13088 | 恒流恒压充电 | 02:08:00 | 215:07:09 | 2.8507 | 4.0574 | 6.0812 | 23.3377 | 2022-12-25 16:42:36 | 11.5663
13089 | 恒流恒压充电 | 02:09:00 | 215:08:09 | 2.8505 | 4.0629 | 6.1287 | 23.5306 | 2022-12-25 16:43:36 | 11.5811
13090 | 恒流恒压充电 | 02:10:00 | 215:09:09 | 2.8507 | 4.0684 | 6.1762 | 23.7238 | 2022-12-25 16:44:36 | 11.5976
13091 | 恒流恒压充电 | 02:11:00 | 215:10:09 | 2.8505 | 4.0739 | 6.2237 | 23.9172 | 2022-12-25 16:45:36 | 11.6125
13092 | 恒流恒压充电 | 02:12:00 | 215:11:09 | 2.8507 | 4.0794 | 6.2712 | 24.1108 | 2022-12-25 16:46:36 | 11.629
13093 | 恒流恒压充电 | 02:13:00 | 215:12:09 | 2.8507 | 4.0849 | 6.3187 | 24.3048 | 2022-12-25 16:47:36 | 11.6447
13094 | 恒流恒压充电 | 02:14:00 | 215:13:09 | 2.8505 | 4.0904 | 6.3662 | 24.499 | 2022-12-25 16:48:36 | 11.6595
13095 | 恒流恒压充电 | 02:15:00 | 215:14:09 | 2.8505 | 4.0957 | 6.4137 | 24.6934 | 2022-12-25 16:49:36 | 11.6746
13096 | 恒流恒压充电 | 02:16:00 | 215:15:09 | 2.8505 | 4.101 | 6.4612 | 24.8882 | 2022-12-25 16:50:36 | 11.6897
13097 | 恒流恒压充电 | 02:17:00 | 215:16:09 | 2.8505 | 4.1065 | 6.5087 | 25.0831 | 2022-12-25 16:51:36 | 11.7054
13098 | 恒流恒压充电 | 02:18:00 | 215:17:09 | 2.8505 | 4.1117 | 6.5563 | 25.2783 | 2022-12-25 16:52:36 | 11.7202
13099 | 恒流恒压充电 | 02:19:00 | 215:18:09 | 2.8507 | 4.1168 | 6.6038 | 25.4738 | 2022-12-25 16:53:36 | 11.7356
13100 | 恒流恒压充电 | 02:20:00 | 215:19:09 | 2.8507 | 4.1218 | 6.6513 | 25.6695 | 2022-12-25 16:54:36 | 11.7499
13101 | 恒流恒压充电 | 02:21:00 | 215:20:09 | 2.8505 | 4.1268 | 6.6988 | 25.8654 | 2022-12-25 16:55:36 | 11.7633
13102 | 恒流恒压充电 | 02:22:00 | 215:21:09 | 2.8505 | 4.1317 | 6.7463 | 26.0616 | 2022-12-25 16:56:36 | 11.7772
13103 | 恒流恒压充电 | 02:23:00 | 215:22:09 | 2.8503 | 4.1364 | 6.7938 | 26.258 | 2022-12-25 16:57:36 | 11.7898
13104 | 恒流恒压充电 | 02:24:00 | 215:23:09 | 2.8505 | 4.141 | 6.8413 | 26.4546 | 2022-12-25 16:58:36 | 11.8038
13105 | 恒流恒压充电 | 02:25:00 | 215:24:09 | 2.8505 | 4.1457 | 6.8888 | 26.6515 | 2022-12-25 16:59:36 | 11.8172
13106 | 恒流恒压充电 | 02:26:00 | 215:25:09 | 2.8505 | 4.1504 | 6.9363 | 26.8486 | 2022-12-25 17:00:36 | 11.8305
13107 | 恒流恒压充电 | 02:27:00 | 215:26:09 | 2.8505 | 4.1551 | 6.9838 | 27.0458 | 2022-12-25 17:01:36 | 11.8439
13108 | 恒流恒压充电 | 02:28:00 | 215:27:09 | 2.8505 | 4.1601 | 7.0313 | 27.2434 | 2022-12-25 17:02:36 | 11.8582
13109 | 恒流恒压充电 | 02:29:00 | 215:28:09 | 2.8505 | 4.1649 | 7.0788 | 27.4411 | 2022-12-25 17:03:36 | 11.8719
13110 | 恒流恒压充电 | 02:30:00 | 215:29:09 | 2.8507 | 4.1699 | 7.1264 | 27.6391 | 2022-12-25 17:04:36 | 11.887
13111 | 恒流恒压充电 | 02:31:00 | 215:30:09 | 2.8505 | 4.1751 | 7.1739 | 27.8373 | 2022-12-25 17:05:36 | 11.901
13112 | 恒流恒压充电 | 02:32:00 | 215:31:09 | 2.8505 | 4.1803 | 7.2214 | 28.0358 | 2022-12-25 17:06:36 | 11.9158
13113 | 恒流恒压充电 | 02:33:00 | 215:32:09 | 2.8505 | 4.1854 | 7.2689 | 28.2345 | 2022-12-25 17:07:36 | 11.9303
13114 | 恒流恒压充电 | 02:34:00 | 215:33:09 | 2.8505 | 4.1907 | 7.3164 | 28.4335 | 2022-12-25 17:08:36 | 11.9454
13115 | 恒流恒压充电 | 02:35:00 | 215:34:09 | 2.8505 | 4.1961 | 7.3639 | 28.6327 | 2022-12-25 17:09:36 | 11.9608
13116 | 恒流恒压充电 | 02:36:00 | 215:35:09 | 2.8505 | 4.2014 | 7.4114 | 28.8322 | 2022-12-25 17:10:36 | 11.9759
13117 | 恒流恒压充电 | 02:37:00 | 215:36:09 | 2.8505 | 4.2067 | 7.4589 | 29.0319 | 2022-12-25 17:11:36 | 11.991
13118 | 恒流恒压充电 | 02:38:00 | 215:37:09 | 2.8507 | 4.2122 | 7.5064 | 29.2319 | 2022-12-25 17:12:36 | 12.0076
13119 | 恒流恒压充电 | 02:39:00 | 215:38:09 | 2.8505 | 4.2177 | 7.5539 | 29.4321 | 2022-12-25 17:13:36 | 12.0224
13120 | 恒流恒压充电 | 02:40:00 | 215:39:09 | 2.8507 | 4.2232 | 7.6014 | 29.6326 | 2022-12-25 17:14:36 | 12.0389
13121 | 恒流恒压充电 | 02:41:00 | 215:40:09 | 2.8505 | 4.2287 | 7.6489 | 29.8334 | 2022-12-25 17:15:36 | 12.0537
13122 | 恒流恒压充电 | 02:42:00 | 215:41:09 | 2.8505 | 4.234 | 7.6965 | 30.0344 | 2022-12-25 17:16:36 | 12.0688
13123 | 恒流恒压充电 | 02:43:00 | 215:42:09 | 2.8505 | 4.2395 | 7.744 | 30.2357 | 2022-12-25 17:17:36 | 12.0845
13124 | 恒流恒压充电 | 02:44:00 | 215:43:09 | 2.8505 | 4.245 | 7.7915 | 30.4372 | 2022-12-25 17:18:36 | 12.1002
13125 | 恒流恒压充电 | 02:45:00 | 215:44:09 | 2.8505 | 4.2505 | 7.839 | 30.639 | 2022-12-25 17:19:36 | 12.1159
13126 | 恒流恒压充电 | 02:46:00 | 215:45:09 | 2.8505 | 4.2558 | 7.8865 | 30.8411 | 2022-12-25 17:20:36 | 12.131
13127 | 恒流恒压充电 | 02:47:00 | 215:46:09 | 2.8505 | 4.2611 | 7.934 | 31.0434 | 2022-12-25 17:21:36 | 12.1461
13128 | 恒流恒压充电 | 02:48:00 | 215:47:09 | 2.8505 | 4.2666 | 7.9815 | 31.246 | 2022-12-25 17:22:36 | 12.1618
13129 | 恒流恒压充电 | 02:49:00 | 215:48:09 | 2.8507 | 4.2719 | 8.029 | 31.4488 | 2022-12-25 17:23:36 | 12.1777
13130 | 恒流恒压充电 | 02:50:00 | 215:49:09 | 2.8507 | 4.2772 | 8.0765 | 31.6519 | 2022-12-25 17:24:36 | 12.1928
13131 | 恒流恒压充电 | 02:51:00 | 215:50:09 | 2.8505 | 4.2826 | 8.124 | 31.8552 | 2022-12-25 17:25:36 | 12.2074
13132 | 恒流恒压充电 | 02:52:00 | 215:51:09 | 2.8505 | 4.2879 | 8.1715 | 32.0588 | 2022-12-25 17:26:36 | 12.2225
13133 | 恒流恒压充电 | 02:53:00 | 215:52:09 | 2.8505 | 4.2931 | 8.219 | 32.2626 | 2022-12-25 17:27:36 | 12.2373
13134 | 恒流恒压充电 | 02:54:00 | 215:53:09 | 2.8507 | 4.2982 | 8.2666 | 32.4667 | 2022-12-25 17:28:36 | 12.2527
13135 | 恒流恒压充电 | 02:55:00 | 215:54:09 | 2.8505 | 4.3036 | 8.3141 | 32.671 | 2022-12-25 17:29:36 | 12.2672
13136 | 恒流恒压充电 | 02:56:00 | 215:55:09 | 2.8505 | 4.3086 | 8.3616 | 32.8756 | 2022-12-25 17:30:36 | 12.2815
13137 | 恒流恒压充电 | 02:57:00 | 215:56:09 | 2.8505 | 4.3139 | 8.4091 | 33.0804 | 2022-12-25 17:31:36 | 12.2966
13138 | 恒流恒压充电 | 02:58:00 | 215:57:09 | 2.8505 | 4.3189 | 8.4566 | 33.2855 | 2022-12-25 17:32:36 | 12.3109
13139 | 恒流恒压充电 | 02:59:00 | 215:58:09 | 2.8505 | 4.3242 | 8.5041 | 33.4908 | 2022-12-25 17:33:36 | 12.326
13140 | 恒流恒压充电 | 03:00:00 | 215:59:09 | 2.8505 | 4.3295 | 8.5516 | 33.6964 | 2022-12-25 17:34:36 | 12.3411
13141 | 恒流恒压充电 | 03:01:00 | 216:00:09 | 2.8505 | 4.3349 | 8.5991 | 33.9022 | 2022-12-25 17:35:36 | 12.3565
13142 | 恒流恒压充电 | 03:02:00 | 216:01:09 | 2.8505 | 4.3402 | 8.6466 | 34.1082 | 2022-12-25 17:36:36 | 12.3716
13143 | 恒流恒压充电 | 03:03:00 | 216:02:09 | 2.8505 | 4.3455 | 8.6941 | 34.3146 | 2022-12-25 17:37:36 | 12.3867
13144 | 恒流恒压充电 | 03:04:00 | 216:03:09 | 2.7564 | 4.3499 | 8.7414 | 34.5203 | 2022-12-25 17:38:36 | 11.9901
13145 | 恒流恒压充电 | 03:05:00 | 216:04:09 | 2.4488 | 4.3499 | 8.7847 | 34.7084 | 2022-12-25 17:39:36 | 10.6522
13146 | 恒流恒压充电 | 03:06:00 | 216:05:09 | 2.202 | 4.35 | 8.8234 | 34.8768 | 2022-12-25 17:40:36 | 9.5787
13147 | 恒流恒压充电 | 03:07:00 | 216:06:09 | 1.9905 | 4.35 | 8.8583 | 35.0285 | 2022-12-25 17:41:36 | 8.6587
13148 | 恒流恒压充电 | 03:08:00 | 216:07:09 | 1.8121 | 4.35 | 8.8899 | 35.1661 | 2022-12-25 17:42:36 | 7.8827
13149 | 恒流恒压充电 | 03:09:00 | 216:08:09 | 1.6512 | 4.35 | 8.9187 | 35.2915 | 2022-12-25 17:43:36 | 7.1827
13150 | 恒流恒压充电 | 03:10:00 | 216:09:09 | 1.5106 | 4.35 | 8.945 | 35.4059 | 2022-12-25 17:44:36 | 6.5711
13151 | 恒流恒压充电 | 03:11:00 | 216:10:09 | 1.3858 | 4.35 | 8.9691 | 35.5108 | 2022-12-25 17:45:36 | 6.0284
13152 | 恒流恒压充电 | 03:12:00 | 216:11:09 | 1.2735 | 4.3499 | 8.9913 | 35.6071 | 2022-12-25 17:46:36 | 5.5395
13153 | 恒流恒压充电 | 03:13:00 | 216:12:09 | 1.1743 | 4.35 | 9.0117 | 35.6958 | 2022-12-25 17:47:36 | 5.1083
13154 | 恒流恒压充电 | 03:14:00 | 216:13:09 | 1.0809 | 4.35 | 9.0305 | 35.7776 | 2022-12-25 17:48:36 | 4.7018
13155 | 恒流恒压充电 | 03:15:00 | 216:14:09 | 1.0049 | 4.3499 | 9.0479 | 35.8534 | 2022-12-25 17:49:36 | 4.3711
13156 | 恒流恒压充电 | 03:16:00 | 216:15:09 | 0.9324 | 4.35 | 9.064 | 35.9235 | 2022-12-25 17:50:36 | 4.0559
13157 | 恒流恒压充电 | 03:17:00 | 216:16:09 | 0.8637 | 4.3499 | 9.079 | 35.9887 | 2022-12-25 17:51:36 | 3.757
13158 | 恒流恒压充电 | 03:18:00 | 216:17:09 | 0.8047 | 4.35 | 9.0929 | 36.0492 | 2022-12-25 17:52:36 | 3.5003
13159 | 恒流恒压充电 | 03:19:00 | 216:18:09 | 0.753 | 4.35 | 9.1059 | 36.1055 | 2022-12-25 17:53:36 | 3.2754
13160 | 恒流恒压充电 | 03:20:00 | 216:19:09 | 0.7017 | 4.3499 | 9.118 | 36.1582 | 2022-12-25 17:54:36 | 3.0522
13161 | 恒流恒压充电 | 03:21:00 | 216:20:09 | 0.6583 | 4.35 | 9.1293 | 36.2073 | 2022-12-25 17:55:36 | 2.8636
13162 | 恒流恒压充电 | 03:22:00 | 216:21:09 | 0.6142 | 4.3499 | 9.1399 | 36.2534 | 2022-12-25 17:56:36 | 2.6718
13163 | 恒流恒压充电 | 03:23:00 | 216:22:09 | 0.5752 | 4.3499 | 9.1498 | 36.2964 | 2022-12-25 17:57:36 | 2.5022
13164 | 恒流恒压充电 | 03:24:00 | 216:23:09 | 0.5431 | 4.35 | 9.159 | 36.3369 | 2022-12-25 17:58:36 | 2.3626
13165 | 恒流恒压充电 | 03:25:00 | 216:24:09 | 0.5095 | 4.35 | 9.1678 | 36.3749 | 2022-12-25 17:59:36 | 2.2162
13166 | 恒流恒压充电 | 03:26:00 | 216:25:09 | 0.4793 | 4.3499 | 9.176 | 36.4106 | 2022-12-25 18:00:36 | 2.0848
13167 | 恒流恒压充电 | 03:26:10 | 216:25:19 | 0.4746 | 4.35 | 9.1774 | 36.4165 | 2022-12-25 18:00:46 | 2.0645
13168 | 搁置 | 00:00:00 | 216:25:19 | 0 | 4.3471 | 0 | 0 | 2022-12-25 18:00:46 | 0
13169 | 搁置 | 00:01:00 | 216:26:19 | 0 | 4.3405 | 0 | 0 | 2022-12-25 18:01:46 | 0
13170 | 搁置 | 00:02:00 | 216:27:19 | 0 | 4.3392 | 0 | 0 | 2022-12-25 18:02:46 | 0
13171 | 搁置 | 00:03:00 | 216:28:19 | 0 | 4.3384 | 0 | 0 | 2022-12-25 18:03:46 | 0
13172 | 搁置 | 00:04:00 | 216:29:19 | 0 | 4.3376 | 0 | 0 | 2022-12-25 18:04:46 | 0
13173 | 搁置 | 00:05:00 | 216:30:19 | 0 | 4.337 | 0 | 0 | 2022-12-25 18:05:46 | 0
13174 | 搁置 | 00:06:00 | 216:31:19 | 0 | 4.3363 | 0 | 0 | 2022-12-25 18:06:46 | 0
13175 | 搁置 | 00:07:00 | 216:32:19 | 0 | 4.3358 | 0 | 0 | 2022-12-25 18:07:46 | 0
13176 | 搁置 | 00:08:00 | 216:33:19 | 0 | 4.3353 | 0 | 0 | 2022-12-25 18:08:46 | 0
13177 | 搁置 | 00:09:00 | 216:34:19 | 0 | 4.3349 | 0 | 0 | 2022-12-25 18:09:46 | 0
13178 | 搁置 | 00:10:00 | 216:35:19 | 0 | 4.3345 | 0 | 0 | 2022-12-25 18:10:46 | 0
13179 | 搁置 | 00:11:00 | 216:36:19 | 0 | 4.3341 | 0 | 0 | 2022-12-25 18:11:46 | 0
13180 | 搁置 | 00:12:00 | 216:37:19 | 0 | 4.3337 | 0 | 0 | 2022-12-25 18:12:46 | 0
13181 | 搁置 | 00:13:00 | 216:38:19 | 0 | 4.3334 | 0 | 0 | 2022-12-25 18:13:46 | 0
13182 | 搁置 | 00:14:00 | 216:39:19 | 0 | 4.3331 | 0 | 0 | 2022-12-25 18:14:46 | 0
13183 | 搁置 | 00:15:00 | 216:40:19 | 0 | 4.3329 | 0 | 0 | 2022-12-25 18:15:46 | 0
13184 | 恒流放电 | 00:00:00 | 216:40:19 | -4.7501 | 4.304 | 0 | 0 | 2022-12-25 18:15:46 | -20.4444
13185 | 恒流放电 | 00:01:00 | 216:41:19 | -4.7503 | 4.2466 | 0.0792 | 0.3371 | 2022-12-25 18:16:46 | -20.1726
13186 | 恒流放电 | 00:02:00 | 216:42:19 | -4.7503 | 4.2345 | 0.1583 | 0.6728 | 2022-12-25 18:17:46 | -20.1151
13187 | 恒流放电 | 00:03:00 | 216:43:19 | -4.7503 | 4.2243 | 0.2375 | 1.0076 | 2022-12-25 18:18:46 | -20.0667
13188 | 恒流放电 | 00:04:00 | 216:44:19 | -4.7503 | 4.2151 | 0.3167 | 1.3417 | 2022-12-25 18:19:46 | -20.0229
13189 | 恒流放电 | 00:05:00 | 216:45:19 | -4.7503 | 4.2062 | 0.3959 | 1.675 | 2022-12-25 18:20:46 | -19.9807
13190 | 恒流放电 | 00:06:00 | 216:46:19 | -4.7503 | 4.1975 | 0.475 | 2.0077 | 2022-12-25 18:21:46 | -19.9393
13191 | 恒流放电 | 00:07:00 | 216:47:19 | -4.7503 | 4.189 | 0.5542 | 2.3397 | 2022-12-25 18:22:46 | -19.899
13192 | 恒流放电 | 00:08:00 | 216:48:19 | -4.7503 | 4.1803 | 0.6334 | 2.671 | 2022-12-25 18:23:46 | -19.8576
13193 | 恒流放电 | 00:09:00 | 216:49:19 | -4.7503 | 4.1715 | 0.7125 | 3.0016 | 2022-12-25 18:24:46 | -19.8158
13194 | 恒流放电 | 00:10:00 | 216:50:19 | -4.7503 | 4.1628 | 0.7917 | 3.3315 | 2022-12-25 18:25:46 | -19.7745
13195 | 恒流放电 | 00:11:00 | 216:51:19 | -4.7503 | 4.154 | 0.8709 | 3.6608 | 2022-12-25 18:26:46 | -19.7327
13196 | 恒流放电 | 00:12:00 | 216:52:19 | -4.7503 | 4.1449 | 0.9501 | 3.9893 | 2022-12-25 18:27:46 | -19.6895
13197 | 恒流放电 | 00:13:00 | 216:53:19 | -4.7503 | 4.1357 | 1.0292 | 4.3171 | 2022-12-25 18:28:46 | -19.6458
13198 | 恒流放电 | 00:14:00 | 216:54:19 | -4.7503 | 4.1264 | 1.1084 | 4.6441 | 2022-12-25 18:29:46 | -19.6016
13199 | 恒流放电 | 00:15:00 | 216:55:19 | -4.7503 | 4.117 | 1.1876 | 4.9705 | 2022-12-25 18:30:46 | -19.5569
13200 | 恒流放电 | 00:16:00 | 216:56:19 | -4.7503 | 4.1075 | 1.2667 | 5.296 | 2022-12-25 18:31:46 | -19.5118
13201 | 恒流放电 | 00:17:00 | 216:57:19 | -4.7503 | 4.0978 | 1.3459 | 5.6208 | 2022-12-25 18:32:46 | -19.4657
13202 | 恒流放电 | 00:18:00 | 216:58:19 | -4.7503 | 4.0883 | 1.4251 | 5.9449 | 2022-12-25 18:33:46 | -19.4206
13203 | 恒流放电 | 00:19:00 | 216:59:19 | -4.7503 | 4.0785 | 1.5043 | 6.2682 | 2022-12-25 18:34:46 | -19.3741
13204 | 恒流放电 | 00:20:00 | 217:00:19 | -4.7503 | 4.0686 | 1.5834 | 6.5907 | 2022-12-25 18:35:46 | -19.327
13205 | 恒流放电 | 00:21:00 | 217:01:19 | -4.7503 | 4.059 | 1.6626 | 6.9124 | 2022-12-25 18:36:46 | -19.2814
13206 | 恒流放电 | 00:22:00 | 217:02:19 | -4.7503 | 4.0493 | 1.7418 | 7.2334 | 2022-12-25 18:37:46 | -19.2353
13207 | 恒流放电 | 00:23:00 | 217:03:19 | -4.7503 | 4.0396 | 1.8209 | 7.5536 | 2022-12-25 18:38:46 | -19.1893
13208 | 恒流放电 | 00:24:00 | 217:04:19 | -4.7503 | 4.0302 | 1.9001 | 7.8731 | 2022-12-25 18:39:46 | -19.1446
13209 | 恒流放电 | 00:25:00 | 217:05:19 | -4.7503 | 4.0207 | 1.9793 | 8.1918 | 2022-12-25 18:40:46 | -19.0995
13210 | 恒流放电 | 00:26:00 | 217:06:19 | -4.7503 | 4.0115 | 2.0585 | 8.5097 | 2022-12-25 18:41:46 | -19.0558
13211 | 恒流放电 | 00:27:00 | 217:07:19 | -4.7503 | 4.0022 | 2.1376 | 8.8269 | 2022-12-25 18:42:46 | -19.0116
13212 | 恒流放电 | 00:28:00 | 217:08:19 | -4.7503 | 3.9931 | 2.2168 | 9.1434 | 2022-12-25 18:43:46 | -18.9684
13213 | 恒流放电 | 00:29:00 | 217:09:19 | -4.7503 | 3.9844 | 2.296 | 9.4592 | 2022-12-25 18:44:46 | -18.9271
13214 | 恒流放电 | 00:30:00 | 217:10:19 | -4.7503 | 3.9757 | 2.3751 | 9.7743 | 2022-12-25 18:45:46 | -18.8857
13215 | 恒流放电 | 00:31:00 | 217:11:19 | -4.7503 | 3.9672 | 2.4543 | 10.0888 | 2022-12-25 18:46:46 | -18.8454
13216 | 恒流放电 | 00:32:00 | 217:12:19 | -4.7503 | 3.9589 | 2.5335 | 10.4025 | 2022-12-25 18:47:46 | -18.8059
13217 | 恒流放电 | 00:33:00 | 217:13:19 | -4.7503 | 3.951 | 2.6127 | 10.7156 | 2022-12-25 18:48:46 | -18.7684
13218 | 恒流放电 | 00:34:00 | 217:14:19 | -4.7503 | 3.9436 | 2.6918 | 11.0281 | 2022-12-25 18:49:46 | -18.7332
13219 | 恒流放电 | 00:35:00 | 217:15:19 | -4.7503 | 3.9362 | 2.771 | 11.3401 | 2022-12-25 18:50:46 | -18.6981
13220 | 恒流放电 | 00:36:00 | 217:16:19 | -4.7503 | 3.9293 | 2.8502 | 11.6514 | 2022-12-25 18:51:46 | -18.6653
13221 | 恒流放电 | 00:37:00 | 217:17:19 | -4.7503 | 3.9226 | 2.9293 | 11.9622 | 2022-12-25 18:52:46 | -18.6335
13222 | 恒流放电 | 00:38:00 | 217:18:19 | -4.7503 | 3.916 | 3.0085 | 12.2725 | 2022-12-25 18:53:46 | -18.6021
13223 | 恒流放电 | 00:39:00 | 217:19:19 | -4.7505 | 3.9096 | 3.0877 | 12.5823 | 2022-12-25 18:54:46 | -18.5726
13224 | 恒流放电 | 00:40:00 | 217:20:19 | -4.7505 | 3.9033 | 3.1669 | 12.8916 | 2022-12-25 18:55:46 | -18.5426
13225 | 恒流放电 | 00:41:00 | 217:21:19 | -4.7503 | 3.8968 | 3.246 | 13.2004 | 2022-12-25 18:56:46 | -18.5109
13226 | 恒流放电 | 00:42:00 | 217:22:19 | -4.7503 | 3.8905 | 3.3252 | 13.5087 | 2022-12-25 18:57:46 | -18.481
13227 | 恒流放电 | 00:43:00 | 217:23:19 | -4.7503 | 3.8841 | 3.4044 | 13.8164 | 2022-12-25 18:58:46 | -18.4506
13228 | 恒流放电 | 00:44:00 | 217:24:19 | -4.7501 | 3.8775 | 3.4835 | 14.1237 | 2022-12-25 18:59:46 | -18.4185
13229 | 恒流放电 | 00:45:00 | 217:25:19 | -4.7503 | 3.8709 | 3.5627 | 14.4304 | 2022-12-25 19:00:46 | -18.3879
13230 | 恒流放电 | 00:46:00 | 217:26:19 | -4.7501 | 3.8642 | 3.6419 | 14.7366 | 2022-12-25 19:01:46 | -18.3553
13231 | 恒流放电 | 00:47:00 | 217:27:19 | -4.7503 | 3.8575 | 3.7211 | 15.0423 | 2022-12-25 19:02:46 | -18.3242
13232 | 恒流放电 | 00:48:00 | 217:28:19 | -4.7503 | 3.8507 | 3.8002 | 15.3474 | 2022-12-25 19:03:46 | -18.2919
13233 | 恒流放电 | 00:49:00 | 217:29:19 | -4.7503 | 3.8439 | 3.8794 | 15.652 | 2022-12-25 19:04:46 | -18.2596
13234 | 恒流放电 | 00:50:00 | 217:30:19 | -4.7503 | 3.8371 | 3.9586 | 15.956 | 2022-12-25 19:05:46 | -18.2273
13235 | 恒流放电 | 00:51:00 | 217:31:19 | -4.7503 | 3.8307 | 4.0377 | 16.2596 | 2022-12-25 19:06:46 | -18.1969
13236 | 恒流放电 | 00:52:00 | 217:32:19 | -4.7503 | 3.8241 | 4.1169 | 16.5626 | 2022-12-25 19:07:46 | -18.1656
13237 | 恒流放电 | 00:53:00 | 217:33:19 | -4.7503 | 3.8176 | 4.1961 | 16.8651 | 2022-12-25 19:08:46 | -18.1347
13238 | 恒流放电 | 00:54:00 | 217:34:19 | -4.7503 | 3.8115 | 4.2753 | 17.1671 | 2022-12-25 19:09:46 | -18.1057
13239 | 恒流放电 | 00:55:00 | 217:35:19 | -4.7503 | 3.8054 | 4.3544 | 17.4686 | 2022-12-25 19:10:46 | -18.0768
13240 | 恒流放电 | 00:56:00 | 217:36:19 | -4.7503 | 3.7996 | 4.4336 | 17.7697 | 2022-12-25 19:11:46 | -18.0492
13241 | 恒流放电 | 00:57:00 | 217:37:19 | -4.7503 | 3.7939 | 4.5128 | 18.0703 | 2022-12-25 19:12:46 | -18.0221
13242 | 恒流放电 | 00:58:00 | 217:38:19 | -4.7503 | 3.7884 | 4.5919 | 18.3704 | 2022-12-25 19:13:46 | -17.996
13243 | 恒流放电 | 00:59:00 | 217:39:19 | -4.7503 | 3.7831 | 4.6711 | 18.6701 | 2022-12-25 19:14:46 | -17.9708
13244 | 恒流放电 | 01:00:00 | 217:40:19 | -4.7503 | 3.7781 | 4.7503 | 18.9695 | 2022-12-25 19:15:46 | -17.9471
13245 | 恒流放电 | 01:01:00 | 217:41:19 | -4.7503 | 3.7733 | 4.8295 | 19.2684 | 2022-12-25 19:16:46 | -17.9243
13246 | 恒流放电 | 01:02:00 | 217:42:19 | -4.7503 | 3.7688 | 4.9086 | 19.5669 | 2022-12-25 19:17:46 | -17.9029
13247 | 恒流放电 | 01:03:00 | 217:43:19 | -4.7503 | 3.7644 | 4.9878 | 19.8651 | 2022-12-25 19:18:46 | -17.882
13248 | 恒流放电 | 01:04:00 | 217:44:19 | -4.7503 | 3.7602 | 5.067 | 20.163 | 2022-12-25 19:19:46 | -17.862
13249 | 恒流放电 | 01:05:00 | 217:45:19 | -4.7503 | 3.7562 | 5.1461 | 20.4605 | 2022-12-25 19:20:46 | -17.843
13250 | 恒流放电 | 01:06:00 | 217:46:19 | -4.7503 | 3.7523 | 5.2253 | 20.7578 | 2022-12-25 19:21:46 | -17.8245
13251 | 恒流放电 | 01:07:00 | 217:47:19 | -4.7503 | 3.7486 | 5.3045 | 21.0547 | 2022-12-25 19:22:46 | -17.8069
13252 | 恒流放电 | 01:08:00 | 217:48:19 | -4.7503 | 3.745 | 5.3837 | 21.3513 | 2022-12-25 19:23:46 | -17.7898
13253 | 恒流放电 | 01:09:00 | 217:49:19 | -4.7503 | 3.7417 | 5.4628 | 21.6477 | 2022-12-25 19:24:46 | -17.7742
13254 | 恒流放电 | 01:10:00 | 217:50:19 | -4.7503 | 3.7383 | 5.542 | 21.9438 | 2022-12-25 19:25:46 | -17.758
13255 | 恒流放电 | 01:11:00 | 217:51:19 | -4.7503 | 3.735 | 5.6212 | 22.2396 | 2022-12-25 19:26:46 | -17.7423
13256 | 恒流放电 | 01:12:00 | 217:52:19 | -4.7503 | 3.732 | 5.7003 | 22.5352 | 2022-12-25 19:27:46 | -17.7281
13257 | 恒流放电 | 01:13:00 | 217:53:19 | -4.7501 | 3.7289 | 5.7795 | 22.8305 | 2022-12-25 19:28:46 | -17.7126
13258 | 恒流放电 | 01:14:00 | 217:54:19 | -4.7503 | 3.7258 | 5.8587 | 23.1256 | 2022-12-25 19:29:46 | -17.6986
13259 | 恒流放电 | 01:15:00 | 217:55:19 | -4.7503 | 3.7229 | 5.9379 | 23.4205 | 2022-12-25 19:30:46 | -17.6849
13260 | 恒流放电 | 01:16:00 | 217:56:19 | -4.7503 | 3.72 | 6.017 | 23.7151 | 2022-12-25 19:31:46 | -17.6711
13261 | 恒流放电 | 01:17:00 | 217:57:19 | -4.7501 | 3.7171 | 6.0962 | 24.0095 | 2022-12-25 19:32:46 | -17.6566
13262 | 恒流放电 | 01:18:00 | 217:58:19 | -4.7503 | 3.7144 | 6.1754 | 24.3037 | 2022-12-25 19:33:46 | -17.6445
13263 | 恒流放电 | 01:19:00 | 217:59:19 | -4.7503 | 3.7115 | 6.2545 | 24.5977 | 2022-12-25 19:34:46 | -17.6307
13264 | 恒流放电 | 01:20:00 | 218:00:19 | -4.7503 | 3.7087 | 6.3337 | 24.8914 | 2022-12-25 19:35:46 | -17.6174
13265 | 恒流放电 | 01:21:00 | 218:01:19 | -4.7503 | 3.706 | 6.4129 | 25.1849 | 2022-12-25 19:36:46 | -17.6046
13266 | 恒流放电 | 01:22:00 | 218:02:19 | -4.7503 | 3.7031 | 6.4921 | 25.4782 | 2022-12-25 19:37:46 | -17.5908
13267 | 恒流放电 | 01:23:00 | 218:03:19 | -4.7501 | 3.7004 | 6.5712 | 25.7713 | 2022-12-25 19:38:46 | -17.5772
13268 | 恒流放电 | 01:24:00 | 218:04:19 | -4.7503 | 3.6975 | 6.6504 | 26.0641 | 2022-12-25 19:39:46 | -17.5642
13269 | 恒流放电 | 01:25:00 | 218:05:19 | -4.7501 | 3.6947 | 6.7296 | 26.3568 | 2022-12-25 19:40:46 | -17.5502
13270 | 恒流放电 | 01:26:00 | 218:06:19 | -4.7503 | 3.6918 | 6.8087 | 26.6492 | 2022-12-25 19:41:46 | -17.5371
13271 | 恒流放电 | 01:27:00 | 218:07:19 | -4.7503 | 3.6887 | 6.8879 | 26.9413 | 2022-12-25 19:42:46 | -17.5224
13272 | 恒流放电 | 01:28:00 | 218:08:19 | -4.7503 | 3.6858 | 6.9671 | 27.2333 | 2022-12-25 19:43:46 | -17.5086
13273 | 恒流放电 | 01:29:00 | 218:09:19 | -4.7503 | 3.6828 | 7.0462 | 27.5249 | 2022-12-25 19:44:46 | -17.4944
13274 | 恒流放电 | 01:30:00 | 218:10:19 | -4.7503 | 3.6795 | 7.1254 | 27.8164 | 2022-12-25 19:45:46 | -17.4787
13275 | 恒流放电 | 01:31:00 | 218:11:19 | -4.7503 | 3.6765 | 7.2046 | 28.1076 | 2022-12-25 19:46:46 | -17.4644
13276 | 恒流放电 | 01:32:00 | 218:12:19 | -4.7503 | 3.6731 | 7.2838 | 28.3985 | 2022-12-25 19:47:46 | -17.4483
13277 | 恒流放电 | 01:33:00 | 218:13:19 | -4.7503 | 3.6697 | 7.3629 | 28.6892 | 2022-12-25 19:48:46 | -17.4321
13278 | 恒流放电 | 01:34:00 | 218:14:19 | -4.7503 | 3.666 | 7.4421 | 28.9796 | 2022-12-25 19:49:46 | -17.4146
13279 | 恒流放电 | 01:35:00 | 218:15:19 | -4.7503 | 3.6623 | 7.5213 | 29.2697 | 2022-12-25 19:50:46 | -17.397
13280 | 恒流放电 | 01:36:00 | 218:16:19 | -4.7503 | 3.6583 | 7.6004 | 29.5595 | 2022-12-25 19:51:46 | -17.378
13281 | 恒流放电 | 01:37:00 | 218:17:19 | -4.7503 | 3.6542 | 7.6796 | 29.8489 | 2022-12-25 19:52:46 | -17.3585
13282 | 恒流放电 | 01:38:00 | 218:18:19 | -4.7503 | 3.6497 | 7.7588 | 30.138 | 2022-12-25 19:53:46 | -17.3371
13283 | 恒流放电 | 01:39:00 | 218:19:19 | -4.7503 | 3.6449 | 7.838 | 30.4268 | 2022-12-25 19:54:46 | -17.3143
13284 | 恒流放电 | 01:40:00 | 218:20:19 | -4.7503 | 3.6397 | 7.9171 | 30.7152 | 2022-12-25 19:55:46 | -17.2896
13285 | 恒流放电 | 01:41:00 | 218:21:19 | -4.7501 | 3.6341 | 7.9963 | 31.0031 | 2022-12-25 19:56:46 | -17.2623
13286 | 恒流放电 | 01:42:00 | 218:22:19 | -4.7503 | 3.6278 | 8.0755 | 31.2906 | 2022-12-25 19:57:46 | -17.2331
13287 | 恒流放电 | 01:43:00 | 218:23:19 | -4.7503 | 3.6205 | 8.1546 | 31.5775 | 2022-12-25 19:58:46 | -17.1984
13288 | 恒流放电 | 01:44:00 | 218:24:19 | -4.7503 | 3.6123 | 8.2338 | 31.8638 | 2022-12-25 19:59:46 | -17.1595
13289 | 恒流放电 | 01:45:00 | 218:25:19 | -4.7503 | 3.6024 | 8.313 | 32.1494 | 2022-12-25 20:00:46 | -17.1124
13290 | 恒流放电 | 01:46:00 | 218:26:19 | -4.7503 | 3.5902 | 8.3922 | 32.4342 | 2022-12-25 20:01:46 | -17.0545
13291 | 恒流放电 | 01:47:00 | 218:27:19 | -4.7503 | 3.5749 | 8.4713 | 32.7178 | 2022-12-25 20:02:46 | -16.9818
13292 | 恒流放电 | 01:48:00 | 218:28:19 | -4.7503 | 3.5552 | 8.5505 | 33.0001 | 2022-12-25 20:03:46 | -16.8882
13293 | 恒流放电 | 01:49:00 | 218:29:19 | -4.7503 | 3.5302 | 8.6297 | 33.2806 | 2022-12-25 20:04:46 | -16.7695
13294 | 恒流放电 | 01:50:00 | 218:30:19 | -4.7503 | 3.5016 | 8.7088 | 33.559 | 2022-12-25 20:05:46 | -16.6336
13295 | 恒流放电 | 01:51:00 | 218:31:19 | -4.7503 | 3.4727 | 8.788 | 33.8351 | 2022-12-25 20:06:46 | -16.4963
13296 | 恒流放电 | 01:52:00 | 218:32:19 | -4.7503 | 3.4465 | 8.8672 | 34.1089 | 2022-12-25 20:07:46 | -16.3719
13297 | 恒流放电 | 01:53:00 | 218:33:19 | -4.7503 | 3.4208 | 8.9464 | 34.3808 | 2022-12-25 20:08:46 | -16.2498
13298 | 恒流放电 | 01:54:00 | 218:34:19 | -4.7501 | 3.3705 | 9.0255 | 34.65 | 2022-12-25 20:09:46 | -16.0102
13299 | 恒流放电 | 01:55:00 | 218:35:19 | -4.7503 | 3.248 | 9.1047 | 34.9125 | 2022-12-25 20:10:46 | -15.4289
13300 | 恒流放电 | 01:56:00 | 218:36:19 | -4.7501 | 3.0485 | 9.1839 | 35.1622 | 2022-12-25 20:11:46 | -14.4806
13301 | 恒流放电 | 01:56:11 | 218:36:31 | -4.7501 | 2.9999 | 9.1994 | 35.2093 | 2022-12-25 20:11:58 | -14.2498
13302 | 搁置 | 00:00:00 | 218:36:31 | 0 | 3.0256 | 0 | 0 | 2022-12-25 20:11:58 | 0
13303 | 搁置 | 00:01:00 | 218:37:31 | 0 | 3.5145 | 0 | 0 | 2022-12-25 20:12:58 | 0
13304 | 搁置 | 00:02:00 | 218:38:31 | 0 | 3.5199 | 0 | 0 | 2022-12-25 20:13:58 | 0
13305 | 搁置 | 00:03:00 | 218:39:31 | 0 | 3.5268 | 0 | 0 | 2022-12-25 20:14:58 | 0
13306 | 搁置 | 00:04:00 | 218:40:31 | 0 | 3.5373 | 0 | 0 | 2022-12-25 20:15:58 | 0
13307 | 搁置 | 00:05:00 | 218:41:31 | 0 | 3.5507 | 0 | 0 | 2022-12-25 20:16:58 | 0
13308 | 搁置 | 00:06:00 | 218:42:31 | 0 | 3.566 | 0 | 0 | 2022-12-25 20:17:58 | 0
13309 | 搁置 | 00:07:00 | 218:43:31 | 0 | 3.5823 | 0 | 0 | 2022-12-25 20:18:58 | 0
13310 | 搁置 | 00:08:00 | 218:44:31 | 0 | 3.5979 | 0 | 0 | 2022-12-25 20:19:58 | 0
13311 | 搁置 | 00:09:00 | 218:45:31 | 0 | 3.6113 | 0 | 0 | 2022-12-25 20:20:58 | 0
13312 | 搁置 | 00:10:00 | 218:46:31 | 0 | 3.6216 | 0 | 0 | 2022-12-25 20:21:58 | 0
13313 | 搁置 | 00:11:00 | 218:47:31 | 0 | 3.6291 | 0 | 0 | 2022-12-25 20:22:58 | 0
13314 | 搁置 | 00:12:00 | 218:48:31 | 0 | 3.6344 | 0 | 0 | 2022-12-25 20:23:58 | 0
13315 | 搁置 | 00:13:00 | 218:49:31 | 0 | 3.6383 | 0 | 0 | 2022-12-25 20:24:58 | 0
13316 | 搁置 | 00:14:00 | 218:50:31 | 0 | 3.6412 | 0 | 0 | 2022-12-25 20:25:58 | 0
13317 | 搁置 | 00:15:00 | 218:51:31 | 0 | 3.6433 | 0 | 0 | 2022-12-25 20:26:58 | 0
13318 | 恒流恒压充电 | 00:00:00 | 218:51:31 | 2.8499 | 3.6575 | 0 | 0 | 2022-12-25 20:26:58 | 10.4233
13319 | 恒流恒压充电 | 00:01:00 | 218:52:31 | 2.8505 | 3.7072 | 0.0475 | 0.1757 | 2022-12-25 20:27:58 | 10.5672
13320 | 恒流恒压充电 | 00:02:00 | 218:53:31 | 2.8505 | 3.7129 | 0.095 | 0.352 | 2022-12-25 20:28:58 | 10.5835
13321 | 恒流恒压充电 | 00:03:00 | 218:54:31 | 2.8505 | 3.7164 | 0.1425 | 0.5285 | 2022-12-25 20:29:58 | 10.5934
13322 | 恒流恒压充电 | 00:04:00 | 218:55:31 | 2.8507 | 3.719 | 0.19 | 0.7051 | 2022-12-25 20:30:58 | 10.6016
13323 | 恒流恒压充电 | 00:05:00 | 218:56:31 | 2.8507 | 3.7211 | 0.2375 | 0.8818 | 2022-12-25 20:31:58 | 10.6076
13324 | 恒流恒压充电 | 00:06:00 | 218:57:31 | 2.8507 | 3.7234 | 0.2851 | 1.0587 | 2022-12-25 20:32:58 | 10.6141
13325 | 恒流恒压充电 | 00:07:00 | 218:58:31 | 2.8507 | 3.7253 | 0.3326 | 1.2356 | 2022-12-25 20:33:58 | 10.6196
13326 | 恒流恒压充电 | 00:08:00 | 218:59:31 | 2.8505 | 3.7271 | 0.3801 | 1.4126 | 2022-12-25 20:34:58 | 10.6239
13327 | 恒流恒压充电 | 00:09:00 | 219:00:31 | 2.8507 | 3.7289 | 0.4276 | 1.5897 | 2022-12-25 20:35:58 | 10.6298
13328 | 恒流恒压充电 | 00:10:00 | 219:01:31 | 2.8507 | 3.7305 | 0.4751 | 1.7669 | 2022-12-25 20:36:58 | 10.6344
13329 | 恒流恒压充电 | 00:11:00 | 219:02:31 | 2.8505 | 3.7323 | 0.5226 | 1.9442 | 2022-12-25 20:37:58 | 10.6388
13330 | 恒流恒压充电 | 00:12:00 | 219:03:31 | 2.8505 | 3.7339 | 0.5701 | 2.1216 | 2022-12-25 20:38:58 | 10.6433
13331 | 恒流恒压充电 | 00:13:00 | 219:04:31 | 2.8507 | 3.7355 | 0.6176 | 2.299 | 2022-12-25 20:39:58 | 10.6486
13332 | 恒流恒压充电 | 00:14:00 | 219:05:31 | 2.8507 | 3.7371 | 0.6651 | 2.4765 | 2022-12-25 20:40:58 | 10.6532
13333 | 恒流恒压充电 | 00:15:00 | 219:06:31 | 2.8507 | 3.7387 | 0.7126 | 2.6541 | 2022-12-25 20:41:58 | 10.6578
13334 | 恒流恒压充电 | 00:16:00 | 219:07:31 | 2.8507 | 3.7403 | 0.7601 | 2.8318 | 2022-12-25 20:42:58 | 10.6623
13335 | 恒流恒压充电 | 00:17:00 | 219:08:31 | 2.8505 | 3.7418 | 0.8077 | 3.0095 | 2022-12-25 20:43:58 | 10.6659
13336 | 恒流恒压充电 | 00:18:00 | 219:09:31 | 2.8505 | 3.7436 | 0.8552 | 3.1873 | 2022-12-25 20:44:58 | 10.671
13337 | 恒流恒压充电 | 00:19:00 | 219:10:31 | 2.8507 | 3.745 | 0.9027 | 3.3652 | 2022-12-25 20:45:58 | 10.6757
13338 | 恒流恒压充电 | 00:20:00 | 219:11:31 | 2.8507 | 3.7465 | 0.9502 | 3.5432 | 2022-12-25 20:46:58 | 10.68
13339 | 恒流恒压充电 | 00:21:00 | 219:12:31 | 2.8505 | 3.7482 | 0.9977 | 3.7212 | 2022-12-25 20:47:58 | 10.6841
13340 | 恒流恒压充电 | 00:22:00 | 219:13:31 | 2.8507 | 3.7497 | 1.0452 | 3.8993 | 2022-12-25 20:48:58 | 10.6891
13341 | 恒流恒压充电 | 00:23:00 | 219:14:31 | 2.8507 | 3.7513 | 1.0927 | 4.0775 | 2022-12-25 20:49:58 | 10.6937
13342 | 恒流恒压充电 | 00:24:00 | 219:15:31 | 2.8505 | 3.7528 | 1.1402 | 4.2557 | 2022-12-25 20:50:58 | 10.6972
13343 | 恒流恒压充电 | 00:25:00 | 219:16:31 | 2.8507 | 3.7544 | 1.1877 | 4.4341 | 2022-12-25 20:51:58 | 10.7025
13344 | 恒流恒压充电 | 00:26:00 | 219:17:31 | 2.8505 | 3.7558 | 1.2352 | 4.6125 | 2022-12-25 20:52:58 | 10.7058
13345 | 恒流恒压充电 | 00:27:00 | 219:18:31 | 2.8505 | 3.7574 | 1.2827 | 4.7909 | 2022-12-25 20:53:58 | 10.7103
13346 | 恒流恒压充电 | 00:28:00 | 219:19:31 | 2.8505 | 3.7589 | 1.3303 | 4.9695 | 2022-12-25 20:54:58 | 10.7146
13347 | 恒流恒压充电 | 00:29:00 | 219:20:31 | 2.8507 | 3.7603 | 1.3778 | 5.1481 | 2022-12-25 20:55:58 | 10.7193
13348 | 恒流恒压充电 | 00:30:00 | 219:21:31 | 2.8507 | 3.7618 | 1.4253 | 5.3268 | 2022-12-25 20:56:58 | 10.7236
13349 | 恒流恒压充电 | 00:31:00 | 219:22:31 | 2.8507 | 3.7634 | 1.4728 | 5.5055 | 2022-12-25 20:57:58 | 10.7282
13350 | 恒流恒压充电 | 00:32:00 | 219:23:31 | 2.8507 | 3.765 | 1.5203 | 5.6844 | 2022-12-25 20:58:58 | 10.7327
13351 | 恒流恒压充电 | 00:33:00 | 219:24:31 | 2.8505 | 3.7663 | 1.5678 | 5.8633 | 2022-12-25 20:59:58 | 10.7357
13352 | 恒流恒压充电 | 00:34:00 | 219:25:31 | 2.8505 | 3.7679 | 1.6153 | 6.0422 | 2022-12-25 21:00:58 | 10.7402
13353 | 恒流恒压充电 | 00:35:00 | 219:26:31 | 2.8507 | 3.7694 | 1.6628 | 6.2213 | 2022-12-25 21:01:58 | 10.7453
13354 | 恒流恒压充电 | 00:36:00 | 219:27:31 | 2.8507 | 3.7708 | 1.7103 | 6.4004 | 2022-12-25 21:02:58 | 10.7493
13355 | 恒流恒压充电 | 00:37:00 | 219:28:31 | 2.8507 | 3.7723 | 1.7578 | 6.5796 | 2022-12-25 21:03:58 | 10.7535
13356 | 恒流恒压充电 | 00:38:00 | 219:29:31 | 2.8507 | 3.7739 | 1.8053 | 6.7588 | 2022-12-25 21:04:58 | 10.7581
13357 | 恒流恒压充电 | 00:39:00 | 219:30:31 | 2.8507 | 3.7754 | 1.8529 | 6.9382 | 2022-12-25 21:05:58 | 10.7624
13358 | 恒流恒压充电 | 00:40:00 | 219:31:31 | 2.8507 | 3.7768 | 1.9004 | 7.1176 | 2022-12-25 21:06:58 | 10.7664
13359 | 恒流恒压充电 | 00:41:00 | 219:32:31 | 2.8505 | 3.7781 | 1.9479 | 7.297 | 2022-12-25 21:07:58 | 10.7693
13360 | 恒流恒压充电 | 00:42:00 | 219:33:31 | 2.8505 | 3.7795 | 1.9954 | 7.4766 | 2022-12-25 21:08:58 | 10.7733
13361 | 恒流恒压充电 | 00:43:00 | 219:34:31 | 2.8505 | 3.7812 | 2.0429 | 7.6562 | 2022-12-25 21:09:58 | 10.7782
13362 | 恒流恒压充电 | 00:44:00 | 219:35:31 | 2.8507 | 3.7826 | 2.0904 | 7.8358 | 2022-12-25 21:10:58 | 10.7829
13363 | 恒流恒压充电 | 00:45:00 | 219:36:31 | 2.8507 | 3.7841 | 2.1379 | 8.0156 | 2022-12-25 21:11:58 | 10.7872
13364 | 恒流恒压充电 | 00:46:00 | 219:37:31 | 2.8505 | 3.7855 | 2.1854 | 8.1954 | 2022-12-25 21:12:58 | 10.7904
13365 | 恒流恒压充电 | 00:47:00 | 219:38:31 | 2.8505 | 3.787 | 2.2329 | 8.3753 | 2022-12-25 21:13:58 | 10.7947
13366 | 恒流恒压充电 | 00:48:00 | 219:39:31 | 2.8505 | 3.7886 | 2.2804 | 8.5552 | 2022-12-25 21:14:58 | 10.7993
13367 | 恒流恒压充电 | 00:49:00 | 219:40:31 | 2.8505 | 3.7899 | 2.3279 | 8.7352 | 2022-12-25 21:15:58 | 10.803
13368 | 恒流恒压充电 | 00:50:00 | 219:41:31 | 2.8505 | 3.7915 | 2.3755 | 8.9153 | 2022-12-25 21:16:58 | 10.8075
13369 | 恒流恒压充电 | 00:51:00 | 219:42:31 | 2.8505 | 3.7929 | 2.423 | 9.0955 | 2022-12-25 21:17:58 | 10.8115
13370 | 恒流恒压充电 | 00:52:00 | 219:43:31 | 2.8505 | 3.7944 | 2.4705 | 9.2757 | 2022-12-25 21:18:58 | 10.8158
13371 | 恒流恒压充电 | 00:53:00 | 219:44:31 | 2.8505 | 3.796 | 2.518 | 9.456 | 2022-12-25 21:19:58 | 10.8203
13372 | 恒流恒压充电 | 00:54:00 | 219:45:31 | 2.8505 | 3.7975 | 2.5655 | 9.6364 | 2022-12-25 21:20:58 | 10.8246
13373 | 恒流恒压充电 | 00:55:00 | 219:46:31 | 2.8505 | 3.7989 | 2.613 | 9.8168 | 2022-12-25 21:21:58 | 10.8286
13374 | 恒流恒压充电 | 00:56:00 | 219:47:31 | 2.8505 | 3.8005 | 2.6605 | 9.9974 | 2022-12-25 21:22:58 | 10.8332
13375 | 恒流恒压充电 | 00:57:00 | 219:48:31 | 2.8507 | 3.802 | 2.708 | 10.178 | 2022-12-25 21:23:58 | 10.8382
13376 | 恒流恒压充电 | 00:58:00 | 219:49:31 | 2.8505 | 3.8034 | 2.7555 | 10.3586 | 2022-12-25 21:24:58 | 10.8414
13377 | 恒流恒压充电 | 00:59:00 | 219:50:31 | 2.8507 | 3.805 | 2.803 | 10.5394 | 2022-12-25 21:25:58 | 10.8468
13378 | 恒流恒压充电 | 01:00:00 | 219:51:31 | 2.8505 | 3.8067 | 2.8505 | 10.7202 | 2022-12-25 21:26:58 | 10.8508
13379 | 恒流恒压充电 | 01:01:00 | 219:52:31 | 2.8505 | 3.8083 | 2.8981 | 10.9011 | 2022-12-25 21:27:58 | 10.8554
13380 | 恒流恒压充电 | 01:02:00 | 219:53:31 | 2.8505 | 3.8099 | 2.9456 | 11.082 | 2022-12-25 21:28:58 | 10.86
13381 | 恒流恒压充电 | 01:03:00 | 219:54:31 | 2.8505 | 3.8115 | 2.9931 | 11.2631 | 2022-12-25 21:29:58 | 10.8645
13382 | 恒流恒压充电 | 01:04:00 | 219:55:31 | 2.8505 | 3.8131 | 3.0406 | 11.4442 | 2022-12-25 21:30:58 | 10.8691
13383 | 恒流恒压充电 | 01:05:00 | 219:56:31 | 2.8505 | 3.8149 | 3.0881 | 11.6254 | 2022-12-25 21:31:58 | 10.8742
13384 | 恒流恒压充电 | 01:06:00 | 219:57:31 | 2.8505 | 3.8165 | 3.1356 | 11.8067 | 2022-12-25 21:32:58 | 10.8788
13385 | 恒流恒压充电 | 01:07:00 | 219:58:31 | 2.8505 | 3.8183 | 3.1831 | 11.988 | 2022-12-25 21:33:58 | 10.8839
13386 | 恒流恒压充电 | 01:08:00 | 219:59:31 | 2.8505 | 3.8201 | 3.2306 | 12.1695 | 2022-12-25 21:34:58 | 10.889
13387 | 恒流恒压充电 | 01:09:00 | 220:00:31 | 2.8505 | 3.8218 | 3.2781 | 12.351 | 2022-12-25 21:35:58 | 10.8939
13388 | 恒流恒压充电 | 01:10:00 | 220:01:31 | 2.8507 | 3.8236 | 3.3256 | 12.5326 | 2022-12-25 21:36:58 | 10.8998
13389 | 恒流恒压充电 | 01:11:00 | 220:02:31 | 2.8507 | 3.8255 | 3.3731 | 12.7143 | 2022-12-25 21:37:58 | 10.9052
13390 | 恒流恒压充电 | 01:12:00 | 220:03:31 | 2.8507 | 3.8272 | 3.4207 | 12.8961 | 2022-12-25 21:38:58 | 10.91
13391 | 恒流恒压充电 | 01:13:00 | 220:04:31 | 2.8505 | 3.8293 | 3.4682 | 13.078 | 2022-12-25 21:39:58 | 10.9153
13392 | 恒流恒压充电 | 01:14:00 | 220:05:31 | 2.8505 | 3.8312 | 3.5157 | 13.26 | 2022-12-25 21:40:58 | 10.9207
13393 | 恒流恒压充电 | 01:15:00 | 220:06:31 | 2.8505 | 3.8333 | 3.5632 | 13.442 | 2022-12-25 21:41:58 | 10.9267
13394 | 恒流恒压充电 | 01:16:00 | 220:07:31 | 2.8507 | 3.8352 | 3.6107 | 13.6242 | 2022-12-25 21:42:58 | 10.9329
13395 | 恒流恒压充电 | 01:17:00 | 220:08:31 | 2.8505 | 3.8375 | 3.6582 | 13.8064 | 2022-12-25 21:43:58 | 10.9386
13396 | 恒流恒压充电 | 01:18:00 | 220:09:31 | 2.8505 | 3.8396 | 3.7057 | 13.9888 | 2022-12-25 21:44:58 | 10.9446
13397 | 恒流恒压充电 | 01:19:00 | 220:10:31 | 2.8505 | 3.8418 | 3.7532 | 14.1713 | 2022-12-25 21:45:58 | 10.9509
13398 | 恒流恒压充电 | 01:20:00 | 220:11:31 | 2.8505 | 3.8441 | 3.8007 | 14.3539 | 2022-12-25 21:46:58 | 10.9575
13399 | 恒流恒压充电 | 01:21:00 | 220:12:31 | 2.8505 | 3.8465 | 3.8482 | 14.5365 | 2022-12-25 21:47:58 | 10.9643
13400 | 恒流恒压充电 | 01:22:00 | 220:13:31 | 2.8507 | 3.8489 | 3.8957 | 14.7193 | 2022-12-25 21:48:58 | 10.9719
13401 | 恒流恒压充电 | 01:23:00 | 220:14:31 | 2.8505 | 3.8514 | 3.9432 | 14.9023 | 2022-12-25 21:49:58 | 10.9783
13402 | 恒流恒压充电 | 01:24:00 | 220:15:31 | 2.8505 | 3.8541 | 3.9908 | 15.0853 | 2022-12-25 21:50:58 | 10.986
13403 | 恒流恒压充电 | 01:25:00 | 220:16:31 | 2.8505 | 3.8567 | 4.0383 | 15.2685 | 2022-12-25 21:51:58 | 10.9934
13404 | 恒流恒压充电 | 01:26:00 | 220:17:31 | 2.8507 | 3.8594 | 4.0858 | 15.4518 | 2022-12-25 21:52:58 | 11.0018
13405 | 恒流恒压充电 | 01:27:00 | 220:18:31 | 2.8505 | 3.8622 | 4.1333 | 15.6352 | 2022-12-25 21:53:58 | 11.009
13406 | 恒流恒压充电 | 01:28:00 | 220:19:31 | 2.8505 | 3.8652 | 4.1808 | 15.8188 | 2022-12-25 21:54:58 | 11.0176
13407 | 恒流恒压充电 | 01:29:00 | 220:20:31 | 2.8505 | 3.8683 | 4.2283 | 16.0025 | 2022-12-25 21:55:58 | 11.0264
13408 | 恒流恒压充电 | 01:30:00 | 220:21:31 | 2.8507 | 3.8714 | 4.2758 | 16.1863 | 2022-12-25 21:56:58 | 11.036
13409 | 恒流恒压充电 | 01:31:00 | 220:22:31 | 2.8507 | 3.8746 | 4.3233 | 16.3703 | 2022-12-25 21:57:58 | 11.0452
13410 | 恒流恒压充电 | 01:32:00 | 220:23:31 | 2.8507 | 3.878 | 4.3708 | 16.5545 | 2022-12-25 21:58:58 | 11.0549
13411 | 恒流恒压充电 | 01:33:00 | 220:24:31 | 2.8505 | 3.8814 | 4.4183 | 16.7388 | 2022-12-25 21:59:58 | 11.0638
13412 | 恒流恒压充电 | 01:34:00 | 220:25:31 | 2.8507 | 3.8849 | 4.4658 | 16.9233 | 2022-12-25 22:00:58 | 11.0745
13413 | 恒流恒压充电 | 01:35:00 | 220:26:31 | 2.8505 | 3.8885 | 4.5134 | 17.1079 | 2022-12-25 22:01:58 | 11.084
13414 | 恒流恒压充电 | 01:36:00 | 220:27:31 | 2.8505 | 3.8922 | 4.5609 | 17.2927 | 2022-12-25 22:02:58 | 11.0946
13415 | 恒流恒压充电 | 01:37:00 | 220:28:31 | 2.8507 | 3.8961 | 4.6084 | 17.4777 | 2022-12-25 22:03:58 | 11.1065
13416 | 恒流恒压充电 | 01:38:00 | 220:29:31 | 2.8505 | 3.8999 | 4.6559 | 17.6629 | 2022-12-25 22:04:58 | 11.1165
13417 | 恒流恒压充电 | 01:39:00 | 220:30:31 | 2.8505 | 3.9041 | 4.7034 | 17.8483 | 2022-12-25 22:05:58 | 11.1285
13418 | 恒流恒压充电 | 01:40:00 | 220:31:31 | 2.8505 | 3.9083 | 4.7509 | 18.0339 | 2022-12-25 22:06:58 | 11.1405
13419 | 恒流恒压充电 | 01:41:00 | 220:32:31 | 2.8505 | 3.9127 | 4.7984 | 18.2197 | 2022-12-25 22:07:58 | 11.153
13420 | 恒流恒压充电 | 01:42:00 | 220:33:31 | 2.8505 | 3.917 | 4.8459 | 18.4057 | 2022-12-25 22:08:58 | 11.1653
13421 | 恒流恒压充电 | 01:43:00 | 220:34:31 | 2.8505 | 3.9217 | 4.8934 | 18.5919 | 2022-12-25 22:09:58 | 11.1786
13422 | 恒流恒压充电 | 01:44:00 | 220:35:31 | 2.8505 | 3.9262 | 4.9409 | 18.7783 | 2022-12-25 22:10:58 | 11.1915
13423 | 恒流恒压充电 | 01:45:00 | 220:36:31 | 2.8507 | 3.9309 | 4.9884 | 18.965 | 2022-12-25 22:11:58 | 11.2057
13424 | 恒流恒压充电 | 01:46:00 | 220:37:31 | 2.8507 | 3.9358 | 5.036 | 19.1518 | 2022-12-25 22:12:58 | 11.2196
13425 | 恒流恒压充电 | 01:47:00 | 220:38:31 | 2.8505 | 3.9406 | 5.0835 | 19.3389 | 2022-12-25 22:13:58 | 11.2325
13426 | 恒流恒压充电 | 01:48:00 | 220:39:31 | 2.8507 | 3.9456 | 5.131 | 19.5263 | 2022-12-25 22:14:58 | 11.2476
13427 | 恒流恒压充电 | 01:49:00 | 220:40:31 | 2.8505 | 3.9508 | 5.1785 | 19.7138 | 2022-12-25 22:15:58 | 11.2616
13428 | 恒流恒压充电 | 01:50:00 | 220:41:31 | 2.8507 | 3.9558 | 5.226 | 19.9016 | 2022-12-25 22:16:58 | 11.2766
13429 | 恒流恒压充电 | 01:51:00 | 220:42:31 | 2.8505 | 3.9611 | 5.2735 | 20.0897 | 2022-12-25 22:17:58 | 11.291
13430 | 恒流恒压充电 | 01:52:00 | 220:43:31 | 2.8505 | 3.9663 | 5.321 | 20.278 | 2022-12-25 22:18:58 | 11.3058
13431 | 恒流恒压充电 | 01:53:00 | 220:44:31 | 2.8505 | 3.9716 | 5.3685 | 20.4666 | 2022-12-25 22:19:58 | 11.3209
13432 | 恒流恒压充电 | 01:54:00 | 220:45:31 | 2.8505 | 3.9771 | 5.416 | 20.6554 | 2022-12-25 22:20:58 | 11.3366
13433 | 恒流恒压充电 | 01:55:00 | 220:46:31 | 2.8505 | 3.9824 | 5.4635 | 20.8445 | 2022-12-25 22:21:58 | 11.3517
13434 | 恒流恒压充电 | 01:56:00 | 220:47:31 | 2.8505 | 3.9879 | 5.511 | 21.0338 | 2022-12-25 22:22:58 | 11.3673
13435 | 恒流恒压充电 | 01:57:00 | 220:48:31 | 2.8505 | 3.9934 | 5.5586 | 21.2234 | 2022-12-25 22:23:58 | 11.383
13436 | 恒流恒压充电 | 01:58:00 | 220:49:31 | 2.8505 | 3.9989 | 5.6061 | 21.4132 | 2022-12-25 22:24:58 | 11.3987
13437 | 恒流恒压充电 | 01:59:00 | 220:50:31 | 2.8507 | 4.0044 | 5.6536 | 21.6033 | 2022-12-25 22:25:58 | 11.4152
13438 | 恒流恒压充电 | 02:00:00 | 220:51:31 | 2.8507 | 4.0098 | 5.7011 | 21.7937 | 2022-12-25 22:26:58 | 11.4306
13439 | 恒流恒压充电 | 02:01:00 | 220:52:31 | 2.8507 | 4.0155 | 5.7486 | 21.9844 | 2022-12-25 22:27:58 | 11.4468
13440 | 恒流恒压充电 | 02:02:00 | 220:53:31 | 2.8505 | 4.021 | 5.7961 | 22.1753 | 2022-12-25 22:28:58 | 11.4617
13441 | 恒流恒压充电 | 02:03:00 | 220:54:31 | 2.8507 | 4.0266 | 5.8436 | 22.3664 | 2022-12-25 22:29:58 | 11.4785
13442 | 恒流恒压充电 | 02:04:00 | 220:55:31 | 2.8507 | 4.0321 | 5.8911 | 22.5578 | 2022-12-25 22:30:58 | 11.4941
13443 | 恒流恒压充电 | 02:05:00 | 220:56:31 | 2.8505 | 4.0376 | 5.9386 | 22.7495 | 2022-12-25 22:31:58 | 11.509
13444 | 恒流恒压充电 | 02:06:00 | 220:57:31 | 2.8505 | 4.0432 | 5.9861 | 22.9415 | 2022-12-25 22:32:58 | 11.525
13445 | 恒流恒压充电 | 02:07:00 | 220:58:31 | 2.8507 | 4.0487 | 6.0336 | 23.1337 | 2022-12-25 22:33:58 | 11.5415
13446 | 恒流恒压充电 | 02:08:00 | 220:59:31 | 2.8505 | 4.0542 | 6.0811 | 23.3262 | 2022-12-25 22:34:58 | 11.5563
13447 | 恒流恒压充电 | 02:09:00 | 221:00:31 | 2.8507 | 4.0599 | 6.1287 | 23.5189 | 2022-12-25 22:35:58 | 11.5734
13448 | 恒流恒压充电 | 02:10:00 | 221:01:31 | 2.8505 | 4.0654 | 6.1762 | 23.7119 | 2022-12-25 22:36:58 | 11.5883
13449 | 恒流恒压充电 | 02:11:00 | 221:02:31 | 2.8507 | 4.0708 | 6.2237 | 23.9052 | 2022-12-25 22:37:58 | 11.6045
13450 | 恒流恒压充电 | 02:12:00 | 221:03:31 | 2.8507 | 4.0763 | 6.2712 | 24.0987 | 2022-12-25 22:38:58 | 11.6201
13451 | 恒流恒压充电 | 02:13:00 | 221:04:31 | 2.8505 | 4.0818 | 6.3187 | 24.2925 | 2022-12-25 22:39:58 | 11.635
13452 | 恒流恒压充电 | 02:14:00 | 221:05:31 | 2.8505 | 4.0873 | 6.3662 | 24.4866 | 2022-12-25 22:40:58 | 11.6507
13453 | 恒流恒压充电 | 02:15:00 | 221:06:31 | 2.8505 | 4.0926 | 6.4137 | 24.6809 | 2022-12-25 22:41:58 | 11.6658
13454 | 恒流恒压充电 | 02:16:00 | 221:07:31 | 2.8505 | 4.0981 | 6.4612 | 24.8755 | 2022-12-25 22:42:58 | 11.6815
13455 | 恒流恒压充电 | 02:17:00 | 221:08:31 | 2.8505 | 4.1034 | 6.5087 | 25.0703 | 2022-12-25 22:43:58 | 11.6966
13456 | 恒流恒压充电 | 02:18:00 | 221:09:31 | 2.8507 | 4.1088 | 6.5562 | 25.2654 | 2022-12-25 22:44:58 | 11.7128
13457 | 恒流恒压充电 | 02:19:00 | 221:10:31 | 2.8505 | 4.1139 | 6.6037 | 25.4607 | 2022-12-25 22:45:58 | 11.7265
13458 | 恒流恒压充电 | 02:20:00 | 221:11:31 | 2.8505 | 4.1191 | 6.6513 | 25.6563 | 2022-12-25 22:46:58 | 11.7413
13459 | 恒流恒压充电 | 02:21:00 | 221:12:31 | 2.8507 | 4.1241 | 6.6988 | 25.8521 | 2022-12-25 22:47:58 | 11.7564
13460 | 恒流恒压充电 | 02:22:00 | 221:13:31 | 2.8505 | 4.1291 | 6.7463 | 26.0481 | 2022-12-25 22:48:58 | 11.7698
13461 | 恒流恒压充电 | 02:23:00 | 221:14:31 | 2.8505 | 4.1338 | 6.7938 | 26.2444 | 2022-12-25 22:49:58 | 11.7832
13462 | 恒流恒压充电 | 02:24:00 | 221:15:31 | 2.8505 | 4.1386 | 6.8413 | 26.4409 | 2022-12-25 22:50:58 | 11.7969
13463 | 恒流恒压充电 | 02:25:00 | 221:16:31 | 2.8505 | 4.1433 | 6.8888 | 26.6376 | 2022-12-25 22:51:58 | 11.8103
13464 | 恒流恒压充电 | 02:26:00 | 221:17:31 | 2.8505 | 4.148 | 6.9363 | 26.8346 | 2022-12-25 22:52:58 | 11.8237
13465 | 恒流恒压充电 | 02:27:00 | 221:18:31 | 2.8505 | 4.1527 | 6.9838 | 27.0318 | 2022-12-25 22:53:58 | 11.8371
13466 | 恒流恒压充电 | 02:28:00 | 221:19:31 | 2.8505 | 4.1575 | 7.0313 | 27.2292 | 2022-12-25 22:54:58 | 11.8508
13467 | 恒流恒压充电 | 02:29:00 | 221:20:31 | 2.8507 | 4.1623 | 7.0788 | 27.4268 | 2022-12-25 22:55:58 | 11.8653
13468 | 恒流恒压充电 | 02:30:00 | 221:21:31 | 2.8505 | 4.1673 | 7.1263 | 27.6247 | 2022-12-25 22:56:58 | 11.8787
13469 | 恒流恒压充电 | 02:31:00 | 221:22:31 | 2.8507 | 4.1724 | 7.1738 | 27.8228 | 2022-12-25 22:57:58 | 11.8941
13470 | 恒流恒压充电 | 02:32:00 | 221:23:31 | 2.8505 | 4.1775 | 7.2214 | 28.0211 | 2022-12-25 22:58:58 | 11.9078
13471 | 恒流恒压充电 | 02:33:00 | 221:24:31 | 2.8505 | 4.1827 | 7.2689 | 28.2197 | 2022-12-25 22:59:58 | 11.9226
13472 | 恒流恒压充电 | 02:34:00 | 221:25:31 | 2.8505 | 4.188 | 7.3164 | 28.4186 | 2022-12-25 23:00:58 | 11.9377
13473 | 恒流恒压充电 | 02:35:00 | 221:26:31 | 2.8505 | 4.1933 | 7.3639 | 28.6177 | 2022-12-25 23:01:58 | 11.9528
13474 | 恒流恒压充电 | 02:36:00 | 221:27:31 | 2.8505 | 4.1987 | 7.4114 | 28.817 | 2022-12-25 23:02:58 | 11.9682
13475 | 恒流恒压充电 | 02:37:00 | 221:28:31 | 2.8507 | 4.2041 | 7.4589 | 29.0166 | 2022-12-25 23:03:58 | 11.9845
13476 | 恒流恒压充电 | 02:38:00 | 221:29:31 | 2.8507 | 4.2096 | 7.5064 | 29.2165 | 2022-12-25 23:04:58 | 12.0001
13477 | 恒流恒压充电 | 02:39:00 | 221:30:31 | 2.8505 | 4.215 | 7.5539 | 29.4166 | 2022-12-25 23:05:58 | 12.0147
13478 | 恒流恒压充电 | 02:40:00 | 221:31:31 | 2.8505 | 4.2204 | 7.6014 | 29.617 | 2022-12-25 23:06:58 | 12.0301
13479 | 恒流恒压充电 | 02:41:00 | 221:32:31 | 2.8505 | 4.2259 | 7.6489 | 29.8176 | 2022-12-25 23:07:58 | 12.0458
13480 | 恒流恒压充电 | 02:42:00 | 221:33:31 | 2.8505 | 4.2314 | 7.6964 | 30.0185 | 2022-12-25 23:08:58 | 12.0614
13481 | 恒流恒压充电 | 02:43:00 | 221:34:31 | 2.8505 | 4.2369 | 7.7439 | 30.2197 | 2022-12-25 23:09:58 | 12.0771
13482 | 恒流恒压充电 | 02:44:00 | 221:35:31 | 2.8505 | 4.2424 | 7.7915 | 30.4211 | 2022-12-25 23:10:58 | 12.0928
13483 | 恒流恒压充电 | 02:45:00 | 221:36:31 | 2.8505 | 4.2479 | 7.839 | 30.6228 | 2022-12-25 23:11:58 | 12.1085
13484 | 恒流恒压充电 | 02:46:00 | 221:37:31 | 2.8505 | 4.2532 | 7.8865 | 30.8247 | 2022-12-25 23:12:58 | 12.1236
13485 | 恒流恒压充电 | 02:47:00 | 221:38:31 | 2.8505 | 4.2587 | 7.934 | 31.0269 | 2022-12-25 23:13:58 | 12.1393
13486 | 恒流恒压充电 | 02:48:00 | 221:39:31 | 2.8505 | 4.264 | 7.9815 | 31.2293 | 2022-12-25 23:14:58 | 12.1544
13487 | 恒流恒压充电 | 02:49:00 | 221:40:31 | 2.8507 | 4.2695 | 8.029 | 31.432 | 2022-12-25 23:15:58 | 12.1709
13488 | 恒流恒压充电 | 02:50:00 | 221:41:31 | 2.8507 | 4.2748 | 8.0765 | 31.635 | 2022-12-25 23:16:58 | 12.186
13489 | 恒流恒压充电 | 02:51:00 | 221:42:31 | 2.8507 | 4.2802 | 8.124 | 31.8382 | 2022-12-25 23:17:58 | 12.2014
13490 | 恒流恒压充电 | 02:52:00 | 221:43:31 | 2.8505 | 4.2853 | 8.1715 | 32.0417 | 2022-12-25 23:18:58 | 12.2151
13491 | 恒流恒压充电 | 02:53:00 | 221:44:31 | 2.8505 | 4.2906 | 8.219 | 32.2454 | 2022-12-25 23:19:58 | 12.2302
13492 | 恒流恒压充电 | 02:54:00 | 221:45:31 | 2.8507 | 4.296 | 8.2665 | 32.4494 | 2022-12-25 23:20:58 | 12.2464
13493 | 恒流恒压充电 | 02:55:00 | 221:46:31 | 2.8505 | 4.3011 | 8.3141 | 32.6536 | 2022-12-25 23:21:58 | 12.2601
13494 | 恒流恒压充电 | 02:56:00 | 221:47:31 | 2.8505 | 4.3065 | 8.3616 | 32.8581 | 2022-12-25 23:22:58 | 12.2755
13495 | 恒流恒压充电 | 02:57:00 | 221:48:31 | 2.8507 | 4.3116 | 8.4091 | 33.0628 | 2022-12-25 23:23:58 | 12.2909
13496 | 恒流恒压充电 | 02:58:00 | 221:49:31 | 2.8505 | 4.3168 | 8.4566 | 33.2677 | 2022-12-25 23:24:58 | 12.3049
13497 | 恒流恒压充电 | 02:59:00 | 221:50:31 | 2.8505 | 4.322 | 8.5041 | 33.4729 | 2022-12-25 23:25:58 | 12.3197
13498 | 恒流恒压充电 | 03:00:00 | 221:51:31 | 2.8505 | 4.3273 | 8.5516 | 33.6784 | 2022-12-25 23:26:58 | 12.3348
13499 | 恒流恒压充电 | 03:01:00 | 221:52:31 | 2.8505 | 4.3326 | 8.5991 | 33.8841 | 2022-12-25 23:27:58 | 12.3499
13500 | 恒流恒压充电 | 03:02:00 | 221:53:31 | 2.8505 | 4.3379 | 8.6466 | 34.0901 | 2022-12-25 23:28:58 | 12.365
13501 | 恒流恒压充电 | 03:03:00 | 221:54:31 | 2.8505 | 4.3434 | 8.6941 | 34.2963 | 2022-12-25 23:29:58 | 12.3807
13502 | 恒流恒压充电 | 03:04:00 | 221:55:31 | 2.8503 | 4.3491 | 8.7416 | 34.5027 | 2022-12-25 23:30:58 | 12.396
13503 | 恒流恒压充电 | 03:05:00 | 221:56:31 | 2.5642 | 4.3499 | 8.787 | 34.7 | 2022-12-25 23:31:58 | 11.1541
13504 | 恒流恒压充电 | 03:06:00 | 221:57:31 | 2.2975 | 4.3499 | 8.8273 | 34.8757 | 2022-12-25 23:32:58 | 9.9938
13505 | 恒流恒压充电 | 03:07:00 | 221:58:31 | 2.0742 | 4.3499 | 8.8637 | 35.0339 | 2022-12-25 23:33:58 | 9.0226
13506 | 恒流恒压充电 | 03:08:00 | 221:59:31 | 1.8867 | 4.35 | 8.8967 | 35.1773 | 2022-12-25 23:34:58 | 8.207
13507 | 恒流恒压充电 | 03:09:00 | 222:00:31 | 1.7191 | 4.35 | 8.9267 | 35.3077 | 2022-12-25 23:35:58 | 7.4779
13508 | 恒流恒压充电 | 03:10:00 | 222:01:31 | 1.5736 | 4.3499 | 8.954 | 35.4268 | 2022-12-25 23:36:58 | 6.8449
13509 | 恒流恒压充电 | 03:11:00 | 222:02:31 | 1.4425 | 4.35 | 8.9791 | 35.5359 | 2022-12-25 23:37:58 | 6.275
13510 | 恒流恒压充电 | 03:12:00 | 222:03:31 | 1.3237 | 4.3499 | 9.0022 | 35.6361 | 2022-12-25 23:38:58 | 5.7578
13511 | 恒流恒压充电 | 03:13:00 | 222:04:31 | 1.2203 | 4.3499 | 9.0234 | 35.7283 | 2022-12-25 23:39:58 | 5.308
13512 | 恒流恒压充电 | 03:14:00 | 222:05:31 | 1.129 | 4.3499 | 9.0429 | 35.8134 | 2022-12-25 23:40:58 | 4.9111
13513 | 恒流恒压充电 | 03:15:00 | 222:06:31 | 1.0439 | 4.3499 | 9.061 | 35.8921 | 2022-12-25 23:41:58 | 4.5408
13514 | 恒流恒压充电 | 03:16:00 | 222:07:31 | 0.9687 | 4.3499 | 9.0778 | 35.9651 | 2022-12-25 23:42:58 | 4.2136
13515 | 恒流恒压充电 | 03:17:00 | 222:08:31 | 0.8995 | 4.3499 | 9.0934 | 36.0328 | 2022-12-25 23:43:58 | 3.9127
13516 | 恒流恒压充电 | 03:18:00 | 222:09:31 | 0.837 | 4.3499 | 9.1078 | 36.0957 | 2022-12-25 23:44:58 | 3.6407
13517 | 恒流恒压充电 | 03:19:00 | 222:10:31 | 0.7833 | 4.3499 | 9.1213 | 36.1544 | 2022-12-25 23:45:58 | 3.4072
13518 | 恒流恒压充电 | 03:20:00 | 222:11:31 | 0.7313 | 4.3499 | 9.1339 | 36.2092 | 2022-12-25 23:46:58 | 3.181
13519 | 恒流恒压充电 | 03:21:00 | 222:12:31 | 0.6818 | 4.3499 | 9.1457 | 36.2604 | 2022-12-25 23:47:58 | 2.9659
13520 | 恒流恒压充电 | 03:22:00 | 222:13:31 | 0.6396 | 4.3499 | 9.1567 | 36.3083 | 2022-12-25 23:48:58 | 2.7822
13521 | 恒流恒压充电 | 03:23:00 | 222:14:31 | 0.599 | 4.3499 | 9.167 | 36.3532 | 2022-12-25 23:49:58 | 2.6054
13522 | 恒流恒压充电 | 03:24:00 | 222:15:31 | 0.5649 | 4.3499 | 9.1767 | 36.3953 | 2022-12-25 23:50:58 | 2.4571
13523 | 恒流恒压充电 | 03:25:00 | 222:16:31 | 0.5296 | 4.35 | 9.1858 | 36.4349 | 2022-12-25 23:51:58 | 2.3037
13524 | 恒流恒压充电 | 03:26:00 | 222:17:31 | 0.4992 | 4.3499 | 9.1944 | 36.4721 | 2022-12-25 23:52:58 | 2.1715
13525 | 恒流恒压充电 | 03:26:52 | 222:18:23 | 0.4748 | 4.35 | 9.2014 | 36.5029 | 2022-12-25 23:53:50 | 2.0653
13526 | 搁置 | 00:00:00 | 222:18:23 | 0 | 4.347 | 0 | 0 | 2022-12-25 23:53:50 | 0
13527 | 搁置 | 00:01:00 | 222:19:23 | 0 | 4.3403 | 0 | 0 | 2022-12-25 23:54:50 | 0
13528 | 搁置 | 00:02:00 | 222:20:23 | 0 | 4.3391 | 0 | 0 | 2022-12-25 23:55:50 | 0
13529 | 搁置 | 00:03:00 | 222:21:23 | 0 | 4.3381 | 0 | 0 | 2022-12-25 23:56:50 | 0
13530 | 搁置 | 00:04:00 | 222:22:23 | 0 | 4.3373 | 0 | 0 | 2022-12-25 23:57:50 | 0
13531 | 搁置 | 00:05:00 | 222:23:23 | 0 | 4.3368 | 0 | 0 | 2022-12-25 23:58:50 | 0
13532 | 搁置 | 00:06:00 | 222:24:23 | 0 | 4.3362 | 0 | 0 | 2022-12-25 23:59:50 | 0
13533 | 搁置 | 00:07:00 | 222:25:23 | 0 | 4.3355 | 0 | 0 | 2022-12-26 00:00:50 | 0
13534 | 搁置 | 00:08:00 | 222:26:23 | 0 | 4.3352 | 0 | 0 | 2022-12-26 00:01:50 | 0
13535 | 搁置 | 00:09:00 | 222:27:23 | 0 | 4.3347 | 0 | 0 | 2022-12-26 00:02:50 | 0
13536 | 搁置 | 00:10:00 | 222:28:23 | 0 | 4.3342 | 0 | 0 | 2022-12-26 00:03:50 | 0
13537 | 搁置 | 00:11:00 | 222:29:23 | 0 | 4.3339 | 0 | 0 | 2022-12-26 00:04:50 | 0
13538 | 搁置 | 00:12:00 | 222:30:23 | 0 | 4.3336 | 0 | 0 | 2022-12-26 00:05:50 | 0
13539 | 搁置 | 00:13:00 | 222:31:23 | 0 | 4.3332 | 0 | 0 | 2022-12-26 00:06:50 | 0
13540 | 搁置 | 00:14:00 | 222:32:23 | 0 | 4.3329 | 0 | 0 | 2022-12-26 00:07:50 | 0
13541 | 搁置 | 00:15:00 | 222:33:23 | 0 | 4.3326 | 0 | 0 | 2022-12-26 00:08:50 | 0
13542 | 恒流放电 | 00:00:00 | 222:33:23 | -4.7497 | 4.3058 | 0 | 0 | 2022-12-26 00:08:50 | -20.4512
13543 | 恒流放电 | 00:01:00 | 222:34:23 | -4.7503 | 4.2446 | 0.0792 | 0.3369 | 2022-12-26 00:09:50 | -20.1631
13544 | 恒流放电 | 00:02:00 | 222:35:23 | -4.7503 | 4.2325 | 0.1583 | 0.6725 | 2022-12-26 00:10:50 | -20.1056
13545 | 恒流放电 | 00:03:00 | 222:36:23 | -4.7503 | 4.2224 | 0.2375 | 1.0072 | 2022-12-26 00:11:50 | -20.0576
13546 | 恒流放电 | 00:04:00 | 222:37:23 | -4.7503 | 4.2132 | 0.3167 | 1.3411 | 2022-12-26 00:12:50 | -20.0139
13547 | 恒流放电 | 00:05:00 | 222:38:23 | -4.7503 | 4.2041 | 0.3959 | 1.6743 | 2022-12-26 00:13:50 | -19.9707
13548 | 恒流放电 | 00:06:00 | 222:39:23 | -4.7503 | 4.1954 | 0.475 | 2.0068 | 2022-12-26 00:14:50 | -19.9294
13549 | 恒流放电 | 00:07:00 | 222:40:23 | -4.7503 | 4.1867 | 0.5542 | 2.3386 | 2022-12-26 00:15:50 | -19.888
13550 | 恒流放电 | 00:08:00 | 222:41:23 | -4.7503 | 4.1782 | 0.6334 | 2.6697 | 2022-12-26 00:16:50 | -19.8477
13551 | 恒流放电 | 00:09:00 | 222:42:23 | -4.7503 | 4.1694 | 0.7125 | 3.0002 | 2022-12-26 00:17:50 | -19.8059
13552 | 恒流放电 | 00:10:00 | 222:43:23 | -4.7503 | 4.1606 | 0.7917 | 3.3299 | 2022-12-26 00:18:50 | -19.7641
13553 | 恒流放电 | 00:11:00 | 222:44:23 | -4.7503 | 4.1517 | 0.8709 | 3.6589 | 2022-12-26 00:19:50 | -19.7218
13554 | 恒流放电 | 00:12:00 | 222:45:23 | -4.7503 | 4.1425 | 0.9501 | 3.9873 | 2022-12-26 00:20:50 | -19.6781
13555 | 恒流放电 | 00:13:00 | 222:46:23 | -4.7503 | 4.1335 | 1.0292 | 4.3149 | 2022-12-26 00:21:50 | -19.6353
13556 | 恒流放电 | 00:14:00 | 222:47:23 | -4.7503 | 4.1241 | 1.1084 | 4.6418 | 2022-12-26 00:22:50 | -19.5907
13557 | 恒流放电 | 00:15:00 | 222:48:23 | -4.7503 | 4.1146 | 1.1876 | 4.9679 | 2022-12-26 00:23:50 | -19.5455
13558 | 恒流放电 | 00:16:00 | 222:49:23 | -4.7503 | 4.1051 | 1.2667 | 5.2933 | 2022-12-26 00:24:50 | -19.5004
13559 | 恒流放电 | 00:17:00 | 222:50:23 | -4.7503 | 4.0956 | 1.3459 | 5.6179 | 2022-12-26 00:25:50 | -19.4553
13560 | 恒流放电 | 00:18:00 | 222:51:23 | -4.7503 | 4.0859 | 1.4251 | 5.9418 | 2022-12-26 00:26:50 | -19.4092
13561 | 恒流放电 | 00:19:00 | 222:52:23 | -4.7503 | 4.076 | 1.5043 | 6.2649 | 2022-12-26 00:27:50 | -19.3622
13562 | 恒流放电 | 00:20:00 | 222:53:23 | -4.7501 | 4.0664 | 1.5834 | 6.5872 | 2022-12-26 00:28:50 | -19.3158
13563 | 恒流放电 | 00:21:00 | 222:54:23 | -4.7503 | 4.0567 | 1.6626 | 6.9087 | 2022-12-26 00:29:50 | -19.2705
13564 | 恒流放电 | 00:22:00 | 222:55:23 | -4.7503 | 4.047 | 1.7418 | 7.2295 | 2022-12-26 00:30:50 | -19.2244
13565 | 恒流放电 | 00:23:00 | 222:56:23 | -4.7503 | 4.0373 | 1.8209 | 7.5495 | 2022-12-26 00:31:50 | -19.1783
13566 | 恒流放电 | 00:24:00 | 222:57:23 | -4.7503 | 4.0278 | 1.9001 | 7.8688 | 2022-12-26 00:32:50 | -19.1332
13567 | 恒流放电 | 00:25:00 | 222:58:23 | -4.7503 | 4.0185 | 1.9793 | 8.1873 | 2022-12-26 00:33:50 | -19.089
13568 | 恒流放电 | 00:26:00 | 222:59:23 | -4.7503 | 4.0091 | 2.0585 | 8.5051 | 2022-12-26 00:34:50 | -19.0444
13569 | 恒流放电 | 00:27:00 | 223:00:23 | -4.7501 | 3.9999 | 2.1376 | 8.8221 | 2022-12-26 00:35:50 | -18.9999
13570 | 恒流放电 | 00:28:00 | 223:01:23 | -4.7503 | 3.9909 | 2.2168 | 9.1384 | 2022-12-26 00:36:50 | -18.9579
13571 | 恒流放电 | 00:29:00 | 223:02:23 | -4.7503 | 3.982 | 2.296 | 9.4541 | 2022-12-26 00:37:50 | -18.9157
13572 | 恒流放电 | 00:30:00 | 223:03:23 | -4.7503 | 3.9733 | 2.3751 | 9.769 | 2022-12-26 00:38:50 | -18.8743
13573 | 恒流放电 | 00:31:00 | 223:04:23 | -4.7503 | 3.9649 | 2.4543 | 10.0832 | 2022-12-26 00:39:50 | -18.8344
13574 | 恒流放电 | 00:32:00 | 223:05:23 | -4.7503 | 3.9567 | 2.5335 | 10.3968 | 2022-12-26 00:40:50 | -18.7955
13575 | 恒流放电 | 00:33:00 | 223:06:23 | -4.7503 | 3.9488 | 2.6126 | 10.7097 | 2022-12-26 00:41:50 | -18.7579
13576 | 恒流放电 | 00:34:00 | 223:07:23 | -4.7503 | 3.9412 | 2.6918 | 11.022 | 2022-12-26 00:42:50 | -18.7218
13577 | 恒流放电 | 00:35:00 | 223:08:23 | -4.7503 | 3.9339 | 2.771 | 11.3338 | 2022-12-26 00:43:50 | -18.6872
13578 | 恒流放电 | 00:36:00 | 223:09:23 | -4.7503 | 3.927 | 2.8502 | 11.645 | 2022-12-26 00:44:50 | -18.6544
13579 | 恒流放电 | 00:37:00 | 223:10:23 | -4.7503 | 3.9202 | 2.9293 | 11.9556 | 2022-12-26 00:45:50 | -18.6221
13580 | 恒流放电 | 00:38:00 | 223:11:23 | -4.7503 | 3.9138 | 3.0085 | 12.2657 | 2022-12-26 00:46:50 | -18.5917
13581 | 恒流放电 | 00:39:00 | 223:12:23 | -4.7503 | 3.9073 | 3.0877 | 12.5753 | 2022-12-26 00:47:50 | -18.5608
13582 | 恒流放电 | 00:40:00 | 223:13:23 | -4.7503 | 3.9009 | 3.1668 | 12.8844 | 2022-12-26 00:48:50 | -18.5304
13583 | 恒流放电 | 00:41:00 | 223:14:23 | -4.7503 | 3.8944 | 3.246 | 13.193 | 2022-12-26 00:49:50 | -18.4995
13584 | 恒流放电 | 00:42:00 | 223:15:23 | -4.7503 | 3.888 | 3.3252 | 13.5011 | 2022-12-26 00:50:50 | -18.4691
13585 | 恒流放电 | 00:43:00 | 223:16:23 | -4.7503 | 3.8815 | 3.4044 | 13.8086 | 2022-12-26 00:51:50 | -18.4383
13586 | 恒流放电 | 00:44:00 | 223:17:23 | -4.7503 | 3.8749 | 3.4835 | 14.1157 | 2022-12-26 00:52:50 | -18.4069
13587 | 恒流放电 | 00:45:00 | 223:18:23 | -4.7503 | 3.8683 | 3.5627 | 14.4222 | 2022-12-26 00:53:50 | -18.3755
13588 | 恒流放电 | 00:46:00 | 223:19:23 | -4.7501 | 3.8615 | 3.6419 | 14.7282 | 2022-12-26 00:54:50 | -18.3425
13589 | 恒流放电 | 00:47:00 | 223:20:23 | -4.7503 | 3.8549 | 3.721 | 15.0337 | 2022-12-26 00:55:50 | -18.3119
13590 | 恒流放电 | 00:48:00 | 223:21:23 | -4.7503 | 3.8481 | 3.8002 | 15.3386 | 2022-12-26 00:56:50 | -18.2796
13591 | 恒流放电 | 00:49:00 | 223:22:23 | -4.7503 | 3.8413 | 3.8794 | 15.643 | 2022-12-26 00:57:50 | -18.2473
13592 | 恒流放电 | 00:50:00 | 223:23:23 | -4.7503 | 3.8347 | 3.9586 | 15.9468 | 2022-12-26 00:58:50 | -18.2159
13593 | 恒流放电 | 00:51:00 | 223:24:23 | -4.7501 | 3.8281 | 4.0377 | 16.2501 | 2022-12-26 00:59:50 | -18.1838
13594 | 恒流放电 | 00:52:00 | 223:25:23 | -4.7501 | 3.8217 | 4.1169 | 16.5529 | 2022-12-26 01:00:50 | -18.1534
13595 | 恒流放电 | 00:53:00 | 223:26:23 | -4.7501 | 3.8152 | 4.1961 | 16.8552 | 2022-12-26 01:01:50 | -18.1225
13596 | 恒流放电 | 00:54:00 | 223:27:23 | -4.7503 | 3.8089 | 4.2752 | 17.1571 | 2022-12-26 01:02:50 | -18.0934
13597 | 恒流放电 | 00:55:00 | 223:28:23 | -4.7501 | 3.803 | 4.3544 | 17.4584 | 2022-12-26 01:03:50 | -18.0646
13598 | 恒流放电 | 00:56:00 | 223:29:23 | -4.7501 | 3.7971 | 4.4336 | 17.7592 | 2022-12-26 01:04:50 | -18.0366
13599 | 恒流放电 | 00:57:00 | 223:30:23 | -4.7501 | 3.7915 | 4.5127 | 18.0596 | 2022-12-26 01:05:50 | -18.01
13600 | 恒流放电 | 00:58:00 | 223:31:23 | -4.7503 | 3.786 | 4.5919 | 18.3596 | 2022-12-26 01:06:50 | -17.9846
13601 | 恒流放电 | 00:59:00 | 223:32:23 | -4.7503 | 3.7809 | 4.6711 | 18.6591 | 2022-12-26 01:07:50 | -17.9604
13602 | 恒流放电 | 01:00:00 | 223:33:23 | -4.7503 | 3.7759 | 4.7503 | 18.9583 | 2022-12-26 01:08:50 | -17.9366
13603 | 恒流放电 | 01:01:00 | 223:34:23 | -4.7503 | 3.7712 | 4.8294 | 19.257 | 2022-12-26 01:09:50 | -17.9143
13604 | 恒流放电 | 01:02:00 | 223:35:23 | -4.7501 | 3.7667 | 4.9086 | 19.5554 | 2022-12-26 01:10:50 | -17.8922
13605 | 恒流放电 | 01:03:00 | 223:36:23 | -4.7503 | 3.7623 | 4.9878 | 19.8534 | 2022-12-26 01:11:50 | -17.872
13606 | 恒流放电 | 01:04:00 | 223:37:23 | -4.7503 | 3.7581 | 5.0669 | 20.1511 | 2022-12-26 01:12:50 | -17.8521
13607 | 恒流放电 | 01:05:00 | 223:38:23 | -4.7503 | 3.7541 | 5.1461 | 20.4485 | 2022-12-26 01:13:50 | -17.8331
13608 | 恒流放电 | 01:06:00 | 223:39:23 | -4.7501 | 3.7502 | 5.2253 | 20.7455 | 2022-12-26 01:14:50 | -17.8138
13609 | 恒流放电 | 01:07:00 | 223:40:23 | -4.7501 | 3.7465 | 5.3044 | 21.0423 | 2022-12-26 01:15:50 | -17.7962
13610 | 恒流放电 | 01:08:00 | 223:41:23 | -4.7503 | 3.7429 | 5.3836 | 21.3387 | 2022-12-26 01:16:50 | -17.7799
13611 | 恒流放电 | 01:09:00 | 223:42:23 | -4.7501 | 3.7394 | 5.4628 | 21.6349 | 2022-12-26 01:17:50 | -17.7625
13612 | 恒流放电 | 01:10:00 | 223:43:23 | -4.7501 | 3.7362 | 5.542 | 21.9309 | 2022-12-26 01:18:50 | -17.7473
13613 | 恒流放电 | 01:11:00 | 223:44:23 | -4.7503 | 3.7329 | 5.6211 | 22.2265 | 2022-12-26 01:19:50 | -17.7324
13614 | 恒流放电 | 01:12:00 | 223:45:23 | -4.7501 | 3.7299 | 5.7003 | 22.5219 | 2022-12-26 01:20:50 | -17.7174
13615 | 恒流放电 | 01:13:00 | 223:46:23 | -4.7503 | 3.7268 | 5.7795 | 22.8171 | 2022-12-26 01:21:50 | -17.7034
13616 | 恒流放电 | 01:14:00 | 223:47:23 | -4.7503 | 3.7237 | 5.8586 | 23.112 | 2022-12-26 01:22:50 | -17.6887
13617 | 恒流放电 | 01:15:00 | 223:48:23 | -4.7503 | 3.721 | 5.9378 | 23.4067 | 2022-12-26 01:23:50 | -17.6758
13618 | 恒流放电 | 01:16:00 | 223:49:23 | -4.7503 | 3.7179 | 6.017 | 23.7012 | 2022-12-26 01:24:50 | -17.6611
13619 | 恒流放电 | 01:17:00 | 223:50:23 | -4.7501 | 3.7152 | 6.0961 | 23.9954 | 2022-12-26 01:25:50 | -17.6475
13620 | 恒流放电 | 01:18:00 | 223:51:23 | -4.7503 | 3.7123 | 6.1753 | 24.2895 | 2022-12-26 01:26:50 | -17.6345
13621 | 恒流放电 | 01:19:00 | 223:52:23 | -4.7503 | 3.7094 | 6.2545 | 24.5832 | 2022-12-26 01:27:50 | -17.6207
13622 | 恒流放电 | 01:20:00 | 223:53:23 | -4.7503 | 3.7066 | 6.3337 | 24.8768 | 2022-12-26 01:28:50 | -17.6074
13623 | 恒流放电 | 01:21:00 | 223:54:23 | -4.7503 | 3.7039 | 6.4128 | 25.1702 | 2022-12-26 01:29:50 | -17.5946
13624 | 恒流放电 | 01:22:00 | 223:55:23 | -4.7503 | 3.701 | 6.492 | 25.4633 | 2022-12-26 01:30:50 | -17.5808
13625 | 恒流放电 | 01:23:00 | 223:56:23 | -4.7503 | 3.6983 | 6.5712 | 25.7562 | 2022-12-26 01:31:50 | -17.568
13626 | 恒流放电 | 01:24:00 | 223:57:23 | -4.7503 | 3.6954 | 6.6503 | 26.0489 | 2022-12-26 01:32:50 | -17.5542
13627 | 恒流放电 | 01:25:00 | 223:58:23 | -4.7503 | 3.6925 | 6.7295 | 26.3413 | 2022-12-26 01:33:50 | -17.5404
13628 | 恒流放电 | 01:26:00 | 223:59:23 | -4.7501 | 3.6895 | 6.8087 | 26.6335 | 2022-12-26 01:34:50 | -17.5255
13629 | 恒流放电 | 01:27:00 | 224:00:23 | -4.7503 | 3.6865 | 6.8879 | 26.9255 | 2022-12-26 01:35:50 | -17.5119
13630 | 恒流放电 | 01:28:00 | 224:01:23 | -4.7503 | 3.6836 | 6.967 | 27.2173 | 2022-12-26 01:36:50 | -17.4982
13631 | 恒流放电 | 01:29:00 | 224:02:23 | -4.7503 | 3.6804 | 7.0462 | 27.5088 | 2022-12-26 01:37:50 | -17.483
13632 | 恒流放电 | 01:30:00 | 224:03:23 | -4.7503 | 3.6773 | 7.1254 | 27.8 | 2022-12-26 01:38:50 | -17.4682
13633 | 恒流放电 | 01:31:00 | 224:04:23 | -4.7503 | 3.6739 | 7.2045 | 28.091 | 2022-12-26 01:39:50 | -17.4521
13634 | 恒流放电 | 01:32:00 | 224:05:23 | -4.7503 | 3.6707 | 7.2837 | 28.3818 | 2022-12-26 01:40:50 | -17.4369
13635 | 恒流放电 | 01:33:00 | 224:06:23 | -4.7503 | 3.6671 | 7.3629 | 28.6722 | 2022-12-26 01:41:50 | -17.4198
13636 | 恒流放电 | 01:34:00 | 224:07:23 | -4.7503 | 3.6634 | 7.4421 | 28.9624 | 2022-12-26 01:42:50 | -17.4022
13637 | 恒流放电 | 01:35:00 | 224:08:23 | -4.7503 | 3.6595 | 7.5212 | 29.2523 | 2022-12-26 01:43:50 | -17.3837
13638 | 恒流放电 | 01:36:00 | 224:09:23 | -4.7501 | 3.6555 | 7.6004 | 29.5419 | 2022-12-26 01:44:50 | -17.364
13639 | 恒流放电 | 01:37:00 | 224:10:23 | -4.7503 | 3.6512 | 7.6796 | 29.8311 | 2022-12-26 01:45:50 | -17.3443
13640 | 恒流放电 | 01:38:00 | 224:11:23 | -4.7503 | 3.6466 | 7.7587 | 30.12 | 2022-12-26 01:46:50 | -17.3224
13641 | 恒流放电 | 01:39:00 | 224:12:23 | -4.7503 | 3.6416 | 7.8379 | 30.4085 | 2022-12-26 01:47:50 | -17.2987
13642 | 恒流放电 | 01:40:00 | 224:13:23 | -4.7503 | 3.6362 | 7.9171 | 30.6966 | 2022-12-26 01:48:50 | -17.273
13643 | 恒流放电 | 01:41:00 | 224:14:23 | -4.7503 | 3.6302 | 7.9962 | 30.9843 | 2022-12-26 01:49:50 | -17.2445
13644 | 恒流放电 | 01:42:00 | 224:15:23 | -4.7503 | 3.6236 | 8.0754 | 31.2714 | 2022-12-26 01:50:50 | -17.2132
13645 | 恒流放电 | 01:43:00 | 224:16:23 | -4.7501 | 3.6158 | 8.1546 | 31.558 | 2022-12-26 01:51:50 | -17.1754
13646 | 恒流放电 | 01:44:00 | 224:17:23 | -4.7503 | 3.6068 | 8.2338 | 31.8439 | 2022-12-26 01:52:50 | -17.1333
13647 | 恒流放电 | 01:45:00 | 224:18:23 | -4.7503 | 3.596 | 8.3129 | 32.129 | 2022-12-26 01:53:50 | -17.082
13648 | 恒流放电 | 01:46:00 | 224:19:23 | -4.7503 | 3.5824 | 8.3921 | 32.4132 | 2022-12-26 01:54:50 | -17.0174
13649 | 恒流放电 | 01:47:00 | 224:20:23 | -4.7503 | 3.5653 | 8.4713 | 32.6962 | 2022-12-26 01:55:50 | -16.9362
13650 | 恒流放电 | 01:48:00 | 224:21:23 | -4.7501 | 3.5432 | 8.5504 | 32.9776 | 2022-12-26 01:56:50 | -16.8305
13651 | 恒流放电 | 01:49:00 | 224:22:23 | -4.7503 | 3.5165 | 8.6296 | 33.2571 | 2022-12-26 01:57:50 | -16.7044
13652 | 恒流放电 | 01:50:00 | 224:23:23 | -4.7503 | 3.4876 | 8.7088 | 33.5344 | 2022-12-26 01:58:50 | -16.5671
13653 | 恒流放电 | 01:51:00 | 224:24:23 | -4.7501 | 3.4597 | 8.788 | 33.8093 | 2022-12-26 01:59:50 | -16.4339
13654 | 恒流放电 | 01:52:00 | 224:25:23 | -4.7503 | 3.4345 | 8.8671 | 34.0822 | 2022-12-26 02:00:50 | -16.3149
13655 | 恒流放电 | 01:53:00 | 224:26:23 | -4.7501 | 3.4037 | 8.9463 | 34.3531 | 2022-12-26 02:01:50 | -16.1679
13656 | 恒流放电 | 01:54:00 | 224:27:23 | -4.7503 | 3.3258 | 9.0255 | 34.6199 | 2022-12-26 02:02:50 | -15.7985
13657 | 恒流放电 | 01:55:00 | 224:28:23 | -4.7503 | 3.1727 | 9.1046 | 34.8776 | 2022-12-26 02:03:50 | -15.0712
13658 | 恒流放电 | 01:55:47 | 224:29:10 | -4.7501 | 2.9996 | 9.1666 | 35.0693 | 2022-12-26 02:04:37 | -14.2484
13659 | 搁置 | 00:00:00 | 224:29:10 | 0 | 3.0288 | 0 | 0 | 2022-12-26 02:04:37 | 0
13660 | 搁置 | 00:01:00 | 224:30:10 | 0 | 3.5153 | 0 | 0 | 2022-12-26 02:05:37 | 0
13661 | 搁置 | 00:02:00 | 224:31:10 | 0 | 3.5208 | 0 | 0 | 2022-12-26 02:06:37 | 0
13662 | 搁置 | 00:03:00 | 224:32:10 | 0 | 3.5282 | 0 | 0 | 2022-12-26 02:07:37 | 0
13663 | 搁置 | 00:04:00 | 224:33:10 | 0 | 3.5394 | 0 | 0 | 2022-12-26 02:08:37 | 0
13664 | 搁置 | 00:05:00 | 224:34:10 | 0 | 3.5534 | 0 | 0 | 2022-12-26 02:09:37 | 0
13665 | 搁置 | 00:06:00 | 224:35:10 | 0 | 3.5695 | 0 | 0 | 2022-12-26 02:10:37 | 0
13666 | 搁置 | 00:07:00 | 224:36:10 | 0 | 3.5863 | 0 | 0 | 2022-12-26 02:11:37 | 0
13667 | 搁置 | 00:08:00 | 224:37:10 | 0 | 3.6021 | 0 | 0 | 2022-12-26 02:12:37 | 0
13668 | 搁置 | 00:09:00 | 224:38:10 | 0 | 3.615 | 0 | 0 | 2022-12-26 02:13:37 | 0
13669 | 搁置 | 00:10:00 | 224:39:10 | 0 | 3.6249 | 0 | 0 | 2022-12-26 02:14:37 | 0
13670 | 搁置 | 00:11:00 | 224:40:10 | 0 | 3.6318 | 0 | 0 | 2022-12-26 02:15:37 | 0
13671 | 搁置 | 00:12:00 | 224:41:10 | 0 | 3.6368 | 0 | 0 | 2022-12-26 02:16:37 | 0
13672 | 搁置 | 00:13:00 | 224:42:10 | 0 | 3.6403 | 0 | 0 | 2022-12-26 02:17:37 | 0
13673 | 搁置 | 00:14:00 | 224:43:10 | 0 | 3.6431 | 0 | 0 | 2022-12-26 02:18:37 | 0
13674 | 搁置 | 00:15:00 | 224:44:10 | 0 | 3.6452 | 0 | 0 | 2022-12-26 02:19:37 | 0
13675 | 恒流恒压充电 | 00:00:00 | 224:44:10 | 2.849 | 3.6579 | 0 | 0 | 2022-12-26 02:19:37 | 10.4215
13676 | 恒流恒压充电 | 00:01:00 | 224:45:10 | 2.8505 | 3.7092 | 0.0475 | 0.1758 | 2022-12-26 02:20:37 | 10.5729
13677 | 恒流恒压充电 | 00:02:00 | 224:46:10 | 2.8505 | 3.7148 | 0.095 | 0.3522 | 2022-12-26 02:21:37 | 10.5889
13678 | 恒流恒压充电 | 00:03:00 | 224:47:10 | 2.8507 | 3.7182 | 0.1425 | 0.5287 | 2022-12-26 02:22:37 | 10.5993
13679 | 恒流恒压充电 | 00:04:00 | 224:48:10 | 2.8505 | 3.7208 | 0.19 | 0.7054 | 2022-12-26 02:23:37 | 10.606
13680 | 恒流恒压充电 | 00:05:00 | 224:49:10 | 2.8507 | 3.7231 | 0.2375 | 0.8823 | 2022-12-26 02:24:37 | 10.6133
13681 | 恒流恒压充电 | 00:06:00 | 224:50:10 | 2.8505 | 3.7252 | 0.2851 | 1.0592 | 2022-12-26 02:25:37 | 10.6185
13682 | 恒流恒压充电 | 00:07:00 | 224:51:10 | 2.8505 | 3.7269 | 0.3326 | 1.2362 | 2022-12-26 02:26:37 | 10.6234
13683 | 恒流恒压充电 | 00:08:00 | 224:52:10 | 2.8505 | 3.7287 | 0.3801 | 1.4133 | 2022-12-26 02:27:37 | 10.6285
13684 | 恒流恒压充电 | 00:09:00 | 224:53:10 | 2.8507 | 3.7305 | 0.4276 | 1.5905 | 2022-12-26 02:28:37 | 10.6344
13685 | 恒流恒压充电 | 00:10:00 | 224:54:10 | 2.8505 | 3.7323 | 0.4751 | 1.7678 | 2022-12-26 02:29:37 | 10.6388
13686 | 恒流恒压充电 | 00:11:00 | 224:55:10 | 2.8507 | 3.734 | 0.5226 | 1.9452 | 2022-12-26 02:30:37 | 10.6444
13687 | 恒流恒压充电 | 00:12:00 | 224:56:10 | 2.8505 | 3.7355 | 0.5701 | 2.1226 | 2022-12-26 02:31:37 | 10.6479
13688 | 恒流恒压充电 | 00:13:00 | 224:57:10 | 2.8507 | 3.7373 | 0.6176 | 2.3001 | 2022-12-26 02:32:37 | 10.6538
13689 | 恒流恒压充电 | 00:14:00 | 224:58:10 | 2.8507 | 3.7389 | 0.6651 | 2.4777 | 2022-12-26 02:33:37 | 10.6583
13690 | 恒流恒压充电 | 00:15:00 | 224:59:10 | 2.8505 | 3.7405 | 0.7126 | 2.6554 | 2022-12-26 02:34:37 | 10.6621
13691 | 恒流恒压充电 | 00:16:00 | 225:00:10 | 2.8505 | 3.7421 | 0.7601 | 2.8331 | 2022-12-26 02:35:37 | 10.6667
13692 | 恒流恒压充电 | 00:17:00 | 225:01:10 | 2.8507 | 3.7436 | 0.8077 | 3.0109 | 2022-12-26 02:36:37 | 10.6717
13693 | 恒流恒压充电 | 00:18:00 | 225:02:10 | 2.8505 | 3.7452 | 0.8552 | 3.1888 | 2022-12-26 02:37:37 | 10.6755
13694 | 恒流恒压充电 | 00:19:00 | 225:03:10 | 2.8505 | 3.7468 | 0.9027 | 3.3668 | 2022-12-26 02:38:37 | 10.6801
13695 | 恒流恒压充电 | 00:20:00 | 225:04:10 | 2.8507 | 3.7482 | 0.9502 | 3.5448 | 2022-12-26 02:39:37 | 10.6848
13696 | 恒流恒压充电 | 00:21:00 | 225:05:10 | 2.8507 | 3.7499 | 0.9977 | 3.7229 | 2022-12-26 02:40:37 | 10.6897
13697 | 恒流恒压充电 | 00:22:00 | 225:06:10 | 2.8507 | 3.7513 | 1.0452 | 3.9011 | 2022-12-26 02:41:37 | 10.6937
13698 | 恒流恒压充电 | 00:23:00 | 225:07:10 | 2.8505 | 3.7529 | 1.0927 | 4.0794 | 2022-12-26 02:42:37 | 10.6975
13699 | 恒流恒压充电 | 00:24:00 | 225:08:10 | 2.8505 | 3.7545 | 1.1402 | 4.2577 | 2022-12-26 02:43:37 | 10.7021
13700 | 恒流恒压充电 | 00:25:00 | 225:09:10 | 2.8507 | 3.756 | 1.1877 | 4.4361 | 2022-12-26 02:44:37 | 10.7071
13701 | 恒流恒压充电 | 00:26:00 | 225:10:10 | 2.8505 | 3.7576 | 1.2352 | 4.6146 | 2022-12-26 02:45:37 | 10.7109
13702 | 恒流恒压充电 | 00:27:00 | 225:11:10 | 2.8507 | 3.7591 | 1.2827 | 4.7931 | 2022-12-26 02:46:37 | 10.7159
13703 | 恒流恒压充电 | 00:28:00 | 225:12:10 | 2.8507 | 3.7605 | 1.3303 | 4.9718 | 2022-12-26 02:47:37 | 10.7199
13704 | 恒流恒压充电 | 00:29:00 | 225:13:10 | 2.8505 | 3.762 | 1.3778 | 5.1505 | 2022-12-26 02:48:37 | 10.7234
13705 | 恒流恒压充电 | 00:30:00 | 225:14:10 | 2.8507 | 3.7634 | 1.4253 | 5.3292 | 2022-12-26 02:49:37 | 10.7282
13706 | 恒流恒压充电 | 00:31:00 | 225:15:10 | 2.8505 | 3.765 | 1.4728 | 5.5081 | 2022-12-26 02:50:37 | 10.732
13707 | 恒流恒压充电 | 00:32:00 | 225:16:10 | 2.8505 | 3.7665 | 1.5203 | 5.687 | 2022-12-26 02:51:37 | 10.7363
13708 | 恒流恒压充电 | 00:33:00 | 225:17:10 | 2.8507 | 3.7679 | 1.5678 | 5.8659 | 2022-12-26 02:52:37 | 10.741
13709 | 恒流恒压充电 | 00:34:00 | 225:18:10 | 2.8505 | 3.7695 | 1.6153 | 6.045 | 2022-12-26 02:53:37 | 10.7448
13710 | 恒流恒压充电 | 00:35:00 | 225:19:10 | 2.8507 | 3.771 | 1.6628 | 6.2241 | 2022-12-26 02:54:37 | 10.7498
13711 | 恒流恒压充电 | 00:36:00 | 225:20:10 | 2.8507 | 3.7724 | 1.7103 | 6.4033 | 2022-12-26 02:55:37 | 10.7538
13712 | 恒流恒压充电 | 00:37:00 | 225:21:10 | 2.8505 | 3.7739 | 1.7578 | 6.5826 | 2022-12-26 02:56:37 | 10.7574
13713 | 恒流恒压充电 | 00:38:00 | 225:22:10 | 2.8505 | 3.7754 | 1.8053 | 6.7619 | 2022-12-26 02:57:37 | 10.7616
13714 | 恒流恒压充电 | 00:39:00 | 225:23:10 | 2.8507 | 3.7768 | 1.8529 | 6.9413 | 2022-12-26 02:58:37 | 10.7664
13715 | 恒流恒压充电 | 00:40:00 | 225:24:10 | 2.8507 | 3.7784 | 1.9004 | 7.1208 | 2022-12-26 02:59:37 | 10.7709
13716 | 恒流恒压充电 | 00:41:00 | 225:25:10 | 2.8505 | 3.7797 | 1.9479 | 7.3003 | 2022-12-26 03:00:37 | 10.7739
13717 | 恒流恒压充电 | 00:42:00 | 225:26:10 | 2.8507 | 3.7812 | 1.9954 | 7.4799 | 2022-12-26 03:01:37 | 10.7789
13718 | 恒流恒压充电 | 00:43:00 | 225:27:10 | 2.8505 | 3.7828 | 2.0429 | 7.6596 | 2022-12-26 03:02:37 | 10.7827
13719 | 恒流恒压充电 | 00:44:00 | 225:28:10 | 2.8505 | 3.7841 | 2.0904 | 7.8393 | 2022-12-26 03:03:37 | 10.7864
13720 | 恒流恒压充电 | 00:45:00 | 225:29:10 | 2.8505 | 3.7857 | 2.1379 | 8.0191 | 2022-12-26 03:04:37 | 10.791
13721 | 恒流恒压充电 | 00:46:00 | 225:30:10 | 2.8505 | 3.7871 | 2.1854 | 8.199 | 2022-12-26 03:05:37 | 10.795
13722 | 恒流恒压充电 | 00:47:00 | 225:31:10 | 2.8505 | 3.7886 | 2.2329 | 8.379 | 2022-12-26 03:06:37 | 10.7993
13723 | 恒流恒压充电 | 00:48:00 | 225:32:10 | 2.8505 | 3.79 | 2.2804 | 8.559 | 2022-12-26 03:07:37 | 10.8032
13724 | 恒流恒压充电 | 00:49:00 | 225:33:10 | 2.8507 | 3.7915 | 2.3279 | 8.7391 | 2022-12-26 03:08:37 | 10.8083
13725 | 恒流恒压充电 | 00:50:00 | 225:34:10 | 2.8507 | 3.7929 | 2.3754 | 8.9193 | 2022-12-26 03:09:37 | 10.8123
13726 | 恒流恒压充电 | 00:51:00 | 225:35:10 | 2.8507 | 3.7946 | 2.423 | 9.0995 | 2022-12-26 03:10:37 | 10.8171
13727 | 恒流恒压充电 | 00:52:00 | 225:36:10 | 2.8507 | 3.796 | 2.4705 | 9.2798 | 2022-12-26 03:11:37 | 10.8211
13728 | 恒流恒压充电 | 00:53:00 | 225:37:10 | 2.8505 | 3.7975 | 2.518 | 9.4602 | 2022-12-26 03:12:37 | 10.8246
13729 | 恒流恒压充电 | 00:54:00 | 225:38:10 | 2.8505 | 3.7989 | 2.5655 | 9.6407 | 2022-12-26 03:13:37 | 10.8286
13730 | 恒流恒压充电 | 00:55:00 | 225:39:10 | 2.8505 | 3.8005 | 2.613 | 9.8212 | 2022-12-26 03:14:37 | 10.8332
13731 | 恒流恒压充电 | 00:56:00 | 225:40:10 | 2.8507 | 3.8021 | 2.6605 | 10.0018 | 2022-12-26 03:15:37 | 10.8385
13732 | 恒流恒压充电 | 00:57:00 | 225:41:10 | 2.8507 | 3.8036 | 2.708 | 10.1824 | 2022-12-26 03:16:37 | 10.8428
13733 | 恒流恒压充电 | 00:58:00 | 225:42:10 | 2.8507 | 3.8052 | 2.7555 | 10.3632 | 2022-12-26 03:17:37 | 10.8473
13734 | 恒流恒压充电 | 00:59:00 | 225:43:10 | 2.8505 | 3.8067 | 2.803 | 10.544 | 2022-12-26 03:18:37 | 10.8508
13735 | 恒流恒压充电 | 01:00:00 | 225:44:10 | 2.8507 | 3.8083 | 2.8505 | 10.7249 | 2022-12-26 03:19:37 | 10.8562
13736 | 恒流恒压充电 | 01:01:00 | 225:45:10 | 2.8507 | 3.8099 | 2.898 | 10.9058 | 2022-12-26 03:20:37 | 10.8607
13737 | 恒流恒压充电 | 01:02:00 | 225:46:10 | 2.8505 | 3.8115 | 2.9456 | 11.0869 | 2022-12-26 03:21:37 | 10.8645
13738 | 恒流恒压充电 | 01:03:00 | 225:47:10 | 2.8505 | 3.8131 | 2.9931 | 11.268 | 2022-12-26 03:22:37 | 10.8691
13739 | 恒流恒压充电 | 01:04:00 | 225:48:10 | 2.8507 | 3.8149 | 3.0406 | 11.4492 | 2022-12-26 03:23:37 | 10.875
13740 | 恒流恒压充电 | 01:05:00 | 225:49:10 | 2.8507 | 3.8165 | 3.0881 | 11.6305 | 2022-12-26 03:24:37 | 10.8795
13741 | 恒流恒压充电 | 01:06:00 | 225:50:10 | 2.8505 | 3.8183 | 3.1356 | 11.8118 | 2022-12-26 03:25:37 | 10.8839
13742 | 恒流恒压充电 | 01:07:00 | 225:51:10 | 2.8505 | 3.8199 | 3.1831 | 11.9933 | 2022-12-26 03:26:37 | 10.8885
13743 | 恒流恒压充电 | 01:08:00 | 225:52:10 | 2.8505 | 3.8217 | 3.2306 | 12.1748 | 2022-12-26 03:27:37 | 10.8936
13744 | 恒流恒压充电 | 01:09:00 | 225:53:10 | 2.8505 | 3.8234 | 3.2781 | 12.3564 | 2022-12-26 03:28:37 | 10.8984
13745 | 恒流恒压充电 | 01:10:00 | 225:54:10 | 2.8505 | 3.8254 | 3.3256 | 12.5381 | 2022-12-26 03:29:37 | 10.9041
13746 | 恒流恒压充电 | 01:11:00 | 225:55:10 | 2.8505 | 3.8272 | 3.3731 | 12.7199 | 2022-12-26 03:30:37 | 10.9093
13747 | 恒流恒压充电 | 01:12:00 | 225:56:10 | 2.8505 | 3.8291 | 3.4206 | 12.9017 | 2022-12-26 03:31:37 | 10.9147
13748 | 恒流恒压充电 | 01:13:00 | 225:57:10 | 2.8505 | 3.8312 | 3.4681 | 13.0837 | 2022-12-26 03:32:37 | 10.9207
13749 | 恒流恒压充电 | 01:14:00 | 225:58:10 | 2.8505 | 3.8331 | 3.5157 | 13.2658 | 2022-12-26 03:33:37 | 10.9261
13750 | 恒流恒压充电 | 01:15:00 | 225:59:10 | 2.8505 | 3.8351 | 3.5632 | 13.4479 | 2022-12-26 03:34:37 | 10.9318
13751 | 恒流恒压充电 | 01:16:00 | 226:00:10 | 2.8507 | 3.8372 | 3.6107 | 13.6302 | 2022-12-26 03:35:37 | 10.9386
13752 | 恒流恒压充电 | 01:17:00 | 226:01:10 | 2.8505 | 3.8394 | 3.6582 | 13.8125 | 2022-12-26 03:36:37 | 10.9441
13753 | 恒流恒压充电 | 01:18:00 | 226:02:10 | 2.8507 | 3.8415 | 3.7057 | 13.995 | 2022-12-26 03:37:37 | 10.9508
13754 | 恒流恒压充电 | 01:19:00 | 226:03:10 | 2.8505 | 3.8439 | 3.7532 | 14.1775 | 2022-12-26 03:38:37 | 10.9569
13755 | 恒流恒压充电 | 01:20:00 | 226:04:10 | 2.8505 | 3.8462 | 3.8007 | 14.3602 | 2022-12-26 03:39:37 | 10.9634
13756 | 恒流恒压充电 | 01:21:00 | 226:05:10 | 2.8505 | 3.8486 | 3.8482 | 14.543 | 2022-12-26 03:40:37 | 10.9703
13757 | 恒流恒压充电 | 01:22:00 | 226:06:10 | 2.8505 | 3.8512 | 3.8957 | 14.7259 | 2022-12-26 03:41:37 | 10.9777
13758 | 恒流恒压充电 | 01:23:00 | 226:07:10 | 2.8507 | 3.8536 | 3.9432 | 14.9089 | 2022-12-26 03:42:37 | 10.9853
13759 | 恒流恒压充电 | 01:24:00 | 226:08:10 | 2.8505 | 3.8564 | 3.9907 | 15.0921 | 2022-12-26 03:43:37 | 10.9925
13760 | 恒流恒压充电 | 01:25:00 | 226:09:10 | 2.8507 | 3.8591 | 4.0383 | 15.2753 | 2022-12-26 03:44:37 | 11.001
13761 | 恒流恒压充电 | 01:26:00 | 226:10:10 | 2.8505 | 3.8619 | 4.0858 | 15.4587 | 2022-12-26 03:45:37 | 11.0082
13762 | 恒流恒压充电 | 01:27:00 | 226:11:10 | 2.8505 | 3.8646 | 4.1333 | 15.6423 | 2022-12-26 03:46:37 | 11.0159
13763 | 恒流恒压充电 | 01:28:00 | 226:12:10 | 2.8507 | 3.8677 | 4.1808 | 15.826 | 2022-12-26 03:47:37 | 11.0255
13764 | 恒流恒压充电 | 01:29:00 | 226:13:10 | 2.8507 | 3.8707 | 4.2283 | 16.0098 | 2022-12-26 03:48:37 | 11.034
13765 | 恒流恒压充电 | 01:30:00 | 226:14:10 | 2.8505 | 3.874 | 4.2758 | 16.1938 | 2022-12-26 03:49:37 | 11.0427
13766 | 恒流恒压充电 | 01:31:00 | 226:15:10 | 2.8507 | 3.8773 | 4.3233 | 16.3779 | 2022-12-26 03:50:37 | 11.0529
13767 | 恒流恒压充电 | 01:32:00 | 226:16:10 | 2.8507 | 3.8806 | 4.3708 | 16.5622 | 2022-12-26 03:51:37 | 11.0623
13768 | 恒流恒压充电 | 01:33:00 | 226:17:10 | 2.8507 | 3.884 | 4.4183 | 16.7466 | 2022-12-26 03:52:37 | 11.072
13769 | 恒流恒压充电 | 01:34:00 | 226:18:10 | 2.8505 | 3.8877 | 4.4658 | 16.9312 | 2022-12-26 03:53:37 | 11.0817
13770 | 恒流恒压充电 | 01:35:00 | 226:19:10 | 2.8505 | 3.8915 | 4.5133 | 17.116 | 2022-12-26 03:54:37 | 11.0926
13771 | 恒流恒压充电 | 01:36:00 | 226:20:10 | 2.8505 | 3.8953 | 4.5608 | 17.301 | 2022-12-26 03:55:37 | 11.1034
13772 | 恒流恒压充电 | 01:37:00 | 226:21:10 | 2.8505 | 3.8991 | 4.6084 | 17.4861 | 2022-12-26 03:56:37 | 11.1142
13773 | 恒流恒压充电 | 01:38:00 | 226:22:10 | 2.8507 | 3.9032 | 4.6559 | 17.6715 | 2022-12-26 03:57:37 | 11.1267
13774 | 恒流恒压充电 | 01:39:00 | 226:23:10 | 2.8505 | 3.9075 | 4.7034 | 17.857 | 2022-12-26 03:58:37 | 11.1382
13775 | 恒流恒压充电 | 01:40:00 | 226:24:10 | 2.8505 | 3.9116 | 4.7509 | 18.0427 | 2022-12-26 03:59:37 | 11.1499
13776 | 恒流恒压充电 | 01:41:00 | 226:25:10 | 2.8505 | 3.9161 | 4.7984 | 18.2287 | 2022-12-26 04:00:37 | 11.1627
13777 | 恒流恒压充电 | 01:42:00 | 226:26:10 | 2.8507 | 3.9204 | 4.8459 | 18.4148 | 2022-12-26 04:01:37 | 11.1757
13778 | 恒流恒压充电 | 01:43:00 | 226:27:10 | 2.8505 | 3.9251 | 4.8934 | 18.6012 | 2022-12-26 04:02:37 | 11.1883
13779 | 恒流恒压充电 | 01:44:00 | 226:28:10 | 2.8505 | 3.9298 | 4.9409 | 18.7878 | 2022-12-26 04:03:37 | 11.2017
13780 | 恒流恒压充电 | 01:45:00 | 226:29:10 | 2.8505 | 3.9345 | 4.9884 | 18.9746 | 2022-12-26 04:04:37 | 11.2151
13781 | 恒流恒压充电 | 01:46:00 | 226:30:10 | 2.8505 | 3.9395 | 5.0359 | 19.1616 | 2022-12-26 04:05:37 | 11.2294
13782 | 恒流恒压充电 | 01:47:00 | 226:31:10 | 2.8505 | 3.9443 | 5.0834 | 19.3489 | 2022-12-26 04:06:37 | 11.2431
13783 | 恒流恒压充电 | 01:48:00 | 226:32:10 | 2.8505 | 3.9495 | 5.1309 | 19.5364 | 2022-12-26 04:07:37 | 11.2579
13784 | 恒流恒压充电 | 01:49:00 | 226:33:10 | 2.8505 | 3.9545 | 5.1785 | 19.7242 | 2022-12-26 04:08:37 | 11.2721
13785 | 恒流恒压充电 | 01:50:00 | 226:34:10 | 2.8505 | 3.9596 | 5.226 | 19.9122 | 2022-12-26 04:09:37 | 11.2867
13786 | 恒流恒压充电 | 01:51:00 | 226:35:10 | 2.8507 | 3.965 | 5.2735 | 20.1004 | 2022-12-26 04:10:37 | 11.3029
13787 | 恒流恒压充电 | 01:52:00 | 226:36:10 | 2.8505 | 3.9703 | 5.321 | 20.2889 | 2022-12-26 04:11:37 | 11.3172
13788 | 恒流恒压充电 | 01:53:00 | 226:37:10 | 2.8505 | 3.9756 | 5.3685 | 20.4776 | 2022-12-26 04:12:37 | 11.3323
13789 | 恒流恒压充电 | 01:54:00 | 226:38:10 | 2.8505 | 3.981 | 5.416 | 20.6666 | 2022-12-26 04:13:37 | 11.3477
13790 | 恒流恒压充电 | 01:55:00 | 226:39:10 | 2.8505 | 3.9864 | 5.4635 | 20.8559 | 2022-12-26 04:14:37 | 11.3631
13791 | 恒流恒压充电 | 01:56:00 | 226:40:10 | 2.8505 | 3.9919 | 5.511 | 21.0454 | 2022-12-26 04:15:37 | 11.3788
13792 | 恒流恒压充电 | 01:57:00 | 226:41:10 | 2.8505 | 3.9974 | 5.5585 | 21.2352 | 2022-12-26 04:16:37 | 11.3944
13793 | 恒流恒压充电 | 01:58:00 | 226:42:10 | 2.8507 | 4.0029 | 5.606 | 21.4252 | 2022-12-26 04:17:37 | 11.4109
13794 | 恒流恒压充电 | 01:59:00 | 226:43:10 | 2.8507 | 4.0084 | 5.6535 | 21.6155 | 2022-12-26 04:18:37 | 11.4266
13795 | 恒流恒压充电 | 02:00:00 | 226:44:10 | 2.8507 | 4.014 | 5.701 | 21.8061 | 2022-12-26 04:19:37 | 11.4425
13796 | 恒流恒压充电 | 02:01:00 | 226:45:10 | 2.8505 | 4.0195 | 5.7486 | 21.9969 | 2022-12-26 04:20:37 | 11.4574
13797 | 恒流恒压充电 | 02:02:00 | 226:46:10 | 2.8505 | 4.0252 | 5.7961 | 22.188 | 2022-12-26 04:21:37 | 11.4737
13798 | 恒流恒压充电 | 02:03:00 | 226:47:10 | 2.8505 | 4.0307 | 5.8436 | 22.3794 | 2022-12-26 04:22:37 | 11.4893
13799 | 恒流恒压充电 | 02:04:00 | 226:48:10 | 2.8505 | 4.0363 | 5.8911 | 22.571 | 2022-12-26 04:23:37 | 11.5053
13800 | 恒流恒压充电 | 02:05:00 | 226:49:10 | 2.8505 | 4.0418 | 5.9386 | 22.7629 | 2022-12-26 04:24:37 | 11.521
13801 | 恒流恒压充电 | 02:06:00 | 226:50:10 | 2.8505 | 4.0473 | 5.9861 | 22.9551 | 2022-12-26 04:25:37 | 11.5367
13802 | 恒流恒压充电 | 02:07:00 | 226:51:10 | 2.8507 | 4.0529 | 6.0336 | 23.1475 | 2022-12-26 04:26:37 | 11.5534
13803 | 恒流恒压充电 | 02:08:00 | 226:52:10 | 2.8505 | 4.0584 | 6.0811 | 23.3402 | 2022-12-26 04:27:37 | 11.5683
13804 | 恒流恒压充电 | 02:09:00 | 226:53:10 | 2.8505 | 4.0639 | 6.1286 | 23.5331 | 2022-12-26 04:28:37 | 11.584
13805 | 恒流恒压充电 | 02:10:00 | 226:54:10 | 2.8507 | 4.0694 | 6.1761 | 23.7263 | 2022-12-26 04:29:37 | 11.6005
13806 | 恒流恒压充电 | 02:11:00 | 226:55:10 | 2.8505 | 4.075 | 6.2236 | 23.9198 | 2022-12-26 04:30:37 | 11.6156
13807 | 恒流恒压充电 | 02:12:00 | 226:56:10 | 2.8505 | 4.0804 | 6.2712 | 24.1135 | 2022-12-26 04:31:37 | 11.631
13808 | 恒流恒压充电 | 02:13:00 | 226:57:10 | 2.8503 | 4.0859 | 6.3187 | 24.3075 | 2022-12-26 04:32:37 | 11.6458
13809 | 恒流恒压充电 | 02:14:00 | 226:58:10 | 2.8505 | 4.0913 | 6.3662 | 24.5017 | 2022-12-26 04:33:37 | 11.6621
13810 | 恒流恒压充电 | 02:15:00 | 226:59:10 | 2.8505 | 4.0967 | 6.4137 | 24.6962 | 2022-12-26 04:34:37 | 11.6775
13811 | 恒流恒压充电 | 02:16:00 | 227:00:10 | 2.8505 | 4.1022 | 6.4612 | 24.891 | 2022-12-26 04:35:37 | 11.6932
13812 | 恒流恒压充电 | 02:17:00 | 227:01:10 | 2.8505 | 4.1075 | 6.5087 | 25.086 | 2022-12-26 04:36:37 | 11.7083
13813 | 恒流恒压充电 | 02:18:00 | 227:02:10 | 2.8505 | 4.1126 | 6.5562 | 25.2813 | 2022-12-26 04:37:37 | 11.7228
13814 | 恒流恒压充电 | 02:19:00 | 227:03:10 | 2.8505 | 4.1178 | 6.6037 | 25.4768 | 2022-12-26 04:38:37 | 11.7376
13815 | 恒流恒压充电 | 02:20:00 | 227:04:10 | 2.8505 | 4.123 | 6.6512 | 25.6725 | 2022-12-26 04:39:37 | 11.7524
13816 | 恒流恒压充电 | 02:21:00 | 227:05:10 | 2.8505 | 4.1278 | 6.6987 | 25.8685 | 2022-12-26 04:40:37 | 11.7661
13817 | 恒流恒压充电 | 02:22:00 | 227:06:10 | 2.8505 | 4.1328 | 6.7462 | 26.0647 | 2022-12-26 04:41:37 | 11.7804
13818 | 恒流恒压充电 | 02:23:00 | 227:07:10 | 2.8505 | 4.1375 | 6.7937 | 26.2612 | 2022-12-26 04:42:37 | 11.7938
13819 | 恒流恒压充电 | 02:24:00 | 227:08:10 | 2.8505 | 4.1422 | 6.8412 | 26.4579 | 2022-12-26 04:43:37 | 11.8072
13820 | 恒流恒压充电 | 02:25:00 | 227:09:10 | 2.8505 | 4.147 | 6.8888 | 26.6548 | 2022-12-26 04:44:37 | 11.8209
13821 | 恒流恒压充电 | 02:26:00 | 227:10:10 | 2.8507 | 4.1517 | 6.9363 | 26.8519 | 2022-12-26 04:45:37 | 11.8351
13822 | 恒流恒压充电 | 02:27:00 | 227:11:10 | 2.8505 | 4.1565 | 6.9838 | 27.0492 | 2022-12-26 04:46:37 | 11.8479
13823 | 恒流恒压充电 | 02:28:00 | 227:12:10 | 2.8505 | 4.1614 | 7.0313 | 27.2468 | 2022-12-26 04:47:37 | 11.8619
13824 | 恒流恒压充电 | 02:29:00 | 227:13:10 | 2.8505 | 4.1664 | 7.0788 | 27.4446 | 2022-12-26 04:48:37 | 11.8762
13825 | 恒流恒压充电 | 02:30:00 | 227:14:10 | 2.8505 | 4.1712 | 7.1263 | 27.6427 | 2022-12-26 04:49:37 | 11.8898
13826 | 恒流恒压充电 | 02:31:00 | 227:15:10 | 2.8507 | 4.1764 | 7.1738 | 27.841 | 2022-12-26 04:50:37 | 11.9055
13827 | 恒流恒压充电 | 02:32:00 | 227:16:10 | 2.8507 | 4.1817 | 7.2213 | 28.0395 | 2022-12-26 04:51:37 | 11.9206
13828 | 恒流恒压充电 | 02:33:00 | 227:17:10 | 2.8507 | 4.1869 | 7.2688 | 28.2383 | 2022-12-26 04:52:37 | 11.9354
13829 | 恒流恒压充电 | 02:34:00 | 227:18:10 | 2.8505 | 4.1922 | 7.3163 | 28.4373 | 2022-12-26 04:53:37 | 11.9497
13830 | 恒流恒压充电 | 02:35:00 | 227:19:10 | 2.8505 | 4.1975 | 7.3638 | 28.6366 | 2022-12-26 04:54:37 | 11.9648
13831 | 恒流恒压充电 | 02:36:00 | 227:20:10 | 2.8505 | 4.2029 | 7.4113 | 28.8362 | 2022-12-26 04:55:37 | 11.9802
13832 | 恒流恒压充电 | 02:37:00 | 227:21:10 | 2.8505 | 4.2083 | 7.4589 | 29.036 | 2022-12-26 04:56:37 | 11.9956
13833 | 恒流恒压充电 | 02:38:00 | 227:22:10 | 2.8505 | 4.2138 | 7.5064 | 29.236 | 2022-12-26 04:57:37 | 12.0113
13834 | 恒流恒压充电 | 02:39:00 | 227:23:10 | 2.8505 | 4.2193 | 7.5539 | 29.4364 | 2022-12-26 04:58:37 | 12.0269
13835 | 恒流恒压充电 | 02:40:00 | 227:24:10 | 2.8505 | 4.2246 | 7.6014 | 29.6369 | 2022-12-26 04:59:37 | 12.0421
13836 | 恒流恒压充电 | 02:41:00 | 227:25:10 | 2.8507 | 4.2301 | 7.6489 | 29.8378 | 2022-12-26 05:00:37 | 12.0586
13837 | 恒流恒压充电 | 02:42:00 | 227:26:10 | 2.8505 | 4.2358 | 7.6964 | 30.0389 | 2022-12-26 05:01:37 | 12.074
13838 | 恒流恒压充电 | 02:43:00 | 227:27:10 | 2.8507 | 4.2413 | 7.7439 | 30.2402 | 2022-12-26 05:02:37 | 12.0905
13839 | 恒流恒压充电 | 02:44:00 | 227:28:10 | 2.8505 | 4.2466 | 7.7914 | 30.4418 | 2022-12-26 05:03:37 | 12.1048
13840 | 恒流恒压充电 | 02:45:00 | 227:29:10 | 2.8505 | 4.2521 | 7.8389 | 30.6437 | 2022-12-26 05:04:37 | 12.1204
13841 | 恒流恒压充电 | 02:46:00 | 227:30:10 | 2.8505 | 4.2576 | 7.8864 | 30.8459 | 2022-12-26 05:05:37 | 12.1361
13842 | 恒流恒压充电 | 02:47:00 | 227:31:10 | 2.8505 | 4.2629 | 7.9339 | 31.0483 | 2022-12-26 05:06:37 | 12.1512
13843 | 恒流恒压充电 | 02:48:00 | 227:32:10 | 2.8505 | 4.2684 | 7.9814 | 31.2509 | 2022-12-26 05:07:37 | 12.1669
13844 | 恒流恒压充电 | 02:49:00 | 227:33:10 | 2.8505 | 4.2737 | 8.0289 | 31.4538 | 2022-12-26 05:08:37 | 12.182
13845 | 恒流恒压充电 | 02:50:00 | 227:34:10 | 2.8505 | 4.279 | 8.0765 | 31.657 | 2022-12-26 05:09:37 | 12.1971
13846 | 恒流恒压充电 | 02:51:00 | 227:35:10 | 2.8505 | 4.2842 | 8.124 | 31.8604 | 2022-12-26 05:10:37 | 12.2119
13847 | 恒流恒压充电 | 02:52:00 | 227:36:10 | 2.8505 | 4.2895 | 8.1715 | 32.064 | 2022-12-26 05:11:37 | 12.227
13848 | 恒流恒压充电 | 02:53:00 | 227:37:10 | 2.8503 | 4.2948 | 8.219 | 32.2679 | 2022-12-26 05:12:37 | 12.2413
13849 | 恒流恒压充电 | 02:54:00 | 227:38:10 | 2.8505 | 4.3 | 8.2665 | 32.4721 | 2022-12-26 05:13:37 | 12.257
13850 | 恒流恒压充电 | 02:55:00 | 227:39:10 | 2.8505 | 4.3053 | 8.314 | 32.6765 | 2022-12-26 05:14:37 | 12.2721
13851 | 恒流恒压充电 | 02:56:00 | 227:40:10 | 2.8505 | 4.3105 | 8.3615 | 32.8812 | 2022-12-26 05:15:37 | 12.2869
13852 | 恒流恒压充电 | 02:57:00 | 227:41:10 | 2.8505 | 4.3158 | 8.409 | 33.0861 | 2022-12-26 05:16:37 | 12.302
13853 | 恒流恒压充电 | 02:58:00 | 227:42:10 | 2.8505 | 4.321 | 8.4565 | 33.2912 | 2022-12-26 05:17:37 | 12.3168
13854 | 恒流恒压充电 | 02:59:00 | 227:43:10 | 2.8505 | 4.3261 | 8.504 | 33.4966 | 2022-12-26 05:18:37 | 12.3314
13855 | 恒流恒压充电 | 03:00:00 | 227:44:10 | 2.8505 | 4.3315 | 8.5515 | 33.7023 | 2022-12-26 05:19:37 | 12.3468
13856 | 恒流恒压充电 | 03:01:00 | 227:45:10 | 2.8505 | 4.3368 | 8.599 | 33.9082 | 2022-12-26 05:20:37 | 12.3619
13857 | 恒流恒压充电 | 03:02:00 | 227:46:10 | 2.8505 | 4.3423 | 8.6465 | 34.1143 | 2022-12-26 05:21:37 | 12.3776
13858 | 恒流恒压充电 | 03:03:00 | 227:47:10 | 2.8503 | 4.3478 | 8.694 | 34.3207 | 2022-12-26 05:22:37 | 12.3923
13859 | 恒流恒压充电 | 03:04:00 | 227:48:10 | 2.6246 | 4.3499 | 8.7403 | 34.5219 | 2022-12-26 05:23:37 | 11.4165
13860 | 恒流恒压充电 | 03:05:00 | 227:49:10 | 2.356 | 4.3499 | 8.7817 | 34.7022 | 2022-12-26 05:24:37 | 10.2483
13861 | 恒流恒压充电 | 03:06:00 | 227:50:10 | 2.1303 | 4.3499 | 8.8191 | 34.8645 | 2022-12-26 05:25:37 | 9.2665
13862 | 恒流恒压充电 | 03:07:00 | 227:51:10 | 1.936 | 4.3497 | 8.8529 | 35.0115 | 2022-12-26 05:26:37 | 8.4212
13863 | 恒流恒压充电 | 03:08:00 | 227:52:10 | 1.7638 | 4.3499 | 8.8836 | 35.1454 | 2022-12-26 05:27:37 | 7.6721
13864 | 恒流恒压充电 | 03:09:00 | 227:53:10 | 1.615 | 4.3499 | 8.9118 | 35.2678 | 2022-12-26 05:28:37 | 7.0252
13865 | 恒流恒压充电 | 03:10:00 | 227:54:10 | 1.4811 | 4.3499 | 8.9375 | 35.3798 | 2022-12-26 05:29:37 | 6.4428
13866 | 恒流恒压充电 | 03:11:00 | 227:55:10 | 1.3631 | 4.3499 | 8.9612 | 35.4828 | 2022-12-26 05:30:37 | 5.9293
13867 | 恒流恒压充电 | 03:12:00 | 227:56:10 | 1.2599 | 4.35 | 8.983 | 35.5776 | 2022-12-26 05:31:37 | 5.4804
13868 | 恒流恒压充电 | 03:13:00 | 227:57:10 | 1.1593 | 4.3499 | 9.0031 | 35.6653 | 2022-12-26 05:32:37 | 5.0428
13869 | 恒流恒压充电 | 03:14:00 | 227:58:10 | 1.0758 | 4.35 | 9.0218 | 35.7463 | 2022-12-26 05:33:37 | 4.6797
13870 | 恒流恒压充电 | 03:15:00 | 227:59:10 | 0.998 | 4.3499 | 9.039 | 35.8214 | 2022-12-26 05:34:37 | 4.3414
13871 | 恒流恒压充电 | 03:16:00 | 228:00:10 | 0.9255 | 4.3499 | 9.0551 | 35.8912 | 2022-12-26 05:35:37 | 4.0259
13872 | 恒流恒压充电 | 03:17:00 | 228:01:10 | 0.8616 | 4.3499 | 9.07 | 35.9559 | 2022-12-26 05:36:37 | 3.748
13873 | 恒流恒压充电 | 03:18:00 | 228:02:10 | 0.8066 | 4.3499 | 9.0839 | 36.0164 | 2022-12-26 05:37:37 | 3.5086
13874 | 恒流恒压充电 | 03:19:00 | 228:03:10 | 0.7518 | 4.3499 | 9.0968 | 36.0727 | 2022-12-26 05:38:37 | 3.2702
13875 | 恒流恒压充电 | 03:20:00 | 228:04:10 | 0.699 | 4.3499 | 9.1089 | 36.1253 | 2022-12-26 05:39:37 | 3.0406
13876 | 恒流恒压充电 | 03:21:00 | 228:05:10 | 0.6562 | 4.3499 | 9.1202 | 36.1745 | 2022-12-26 05:40:37 | 2.8546
13877 | 恒流恒压充电 | 03:22:00 | 228:06:10 | 0.6146 | 4.3499 | 9.1308 | 36.2206 | 2022-12-26 05:41:37 | 2.6733
13878 | 恒流恒压充电 | 03:23:00 | 228:07:10 | 0.5792 | 4.3499 | 9.1408 | 36.2639 | 2022-12-26 05:42:37 | 2.5196
13879 | 恒流恒压充电 | 03:24:00 | 228:08:10 | 0.5439 | 4.3499 | 9.1501 | 36.3046 | 2022-12-26 05:43:37 | 2.366
13880 | 恒流恒压充电 | 03:25:00 | 228:09:10 | 0.5135 | 4.3499 | 9.1589 | 36.3429 | 2022-12-26 05:44:37 | 2.2335
13881 | 恒流恒压充电 | 03:26:00 | 228:10:10 | 0.4832 | 4.3499 | 9.1672 | 36.379 | 2022-12-26 05:45:37 | 2.1017
13882 | 恒流恒压充电 | 03:26:15 | 228:10:26 | 0.475 | 4.3499 | 9.1693 | 36.388 | 2022-12-26 05:45:53 | 2.0662
13883 | 搁置 | 00:00:00 | 228:10:26 | 0 | 4.3466 | 0 | 0 | 2022-12-26 05:45:53 | 0
13884 | 搁置 | 00:01:00 | 228:11:26 | 0 | 4.3402 | 0 | 0 | 2022-12-26 05:46:53 | 0
13885 | 搁置 | 00:02:00 | 228:12:26 | 0 | 4.3389 | 0 | 0 | 2022-12-26 05:47:53 | 0
13886 | 搁置 | 00:03:00 | 228:13:26 | 0 | 4.3381 | 0 | 0 | 2022-12-26 05:48:53 | 0
13887 | 搁置 | 00:04:00 | 228:14:26 | 0 | 4.3373 | 0 | 0 | 2022-12-26 05:49:53 | 0
13888 | 搁置 | 00:05:00 | 228:15:26 | 0 | 4.3365 | 0 | 0 | 2022-12-26 05:50:53 | 0
13889 | 搁置 | 00:06:00 | 228:16:26 | 0 | 4.3358 | 0 | 0 | 2022-12-26 05:51:53 | 0
13890 | 搁置 | 00:07:00 | 228:17:26 | 0 | 4.3353 | 0 | 0 | 2022-12-26 05:52:53 | 0
13891 | 搁置 | 00:08:00 | 228:18:26 | 0 | 4.3349 | 0 | 0 | 2022-12-26 05:53:53 | 0
13892 | 搁置 | 00:09:00 | 228:19:26 | 0 | 4.3344 | 0 | 0 | 2022-12-26 05:54:53 | 0
13893 | 搁置 | 00:10:00 | 228:20:26 | 0 | 4.3341 | 0 | 0 | 2022-12-26 05:55:53 | 0
13894 | 搁置 | 00:11:00 | 228:21:26 | 0 | 4.3336 | 0 | 0 | 2022-12-26 05:56:53 | 0
13895 | 搁置 | 00:12:00 | 228:22:26 | 0 | 4.3332 | 0 | 0 | 2022-12-26 05:57:53 | 0
13896 | 搁置 | 00:13:00 | 228:23:26 | 0 | 4.3329 | 0 | 0 | 2022-12-26 05:58:53 | 0
13897 | 搁置 | 00:14:00 | 228:24:26 | 0 | 4.3326 | 0 | 0 | 2022-12-26 05:59:53 | 0
13898 | 搁置 | 00:15:00 | 228:25:26 | 0 | 4.3323 | 0 | 0 | 2022-12-26 06:00:53 | 0
13899 | 恒流放电 | 00:00:00 | 228:25:26 | -4.7495 | 4.3051 | 0 | 0 | 2022-12-26 06:00:53 | -20.447
13900 | 恒流放电 | 00:01:00 | 228:26:26 | -4.7503 | 4.244 | 0.0792 | 0.3369 | 2022-12-26 06:01:53 | -20.1602
13901 | 恒流放电 | 00:02:00 | 228:27:26 | -4.7503 | 4.232 | 0.1583 | 0.6724 | 2022-12-26 06:02:53 | -20.1032
13902 | 恒流放电 | 00:03:00 | 228:28:26 | -4.7503 | 4.2217 | 0.2375 | 1.007 | 2022-12-26 06:03:53 | -20.0543
13903 | 恒流放电 | 00:04:00 | 228:29:26 | -4.7503 | 4.2124 | 0.3167 | 1.3409 | 2022-12-26 06:04:53 | -20.0101
13904 | 恒流放电 | 00:05:00 | 228:30:26 | -4.7503 | 4.2035 | 0.3959 | 1.674 | 2022-12-26 06:05:53 | -19.9678
13905 | 恒流放电 | 00:06:00 | 228:31:26 | -4.7501 | 4.1948 | 0.475 | 2.0065 | 2022-12-26 06:06:53 | -19.9257
13906 | 恒流放电 | 00:07:00 | 228:32:26 | -4.7503 | 4.1862 | 0.5542 | 2.3382 | 2022-12-26 06:07:53 | -19.8857
13907 | 恒流放电 | 00:08:00 | 228:33:26 | -4.7501 | 4.1775 | 0.6334 | 2.6693 | 2022-12-26 06:08:53 | -19.8435
13908 | 恒流放电 | 00:09:00 | 228:34:26 | -4.7501 | 4.1688 | 0.7125 | 2.9997 | 2022-12-26 06:09:53 | -19.8022
13909 | 恒流放电 | 00:10:00 | 228:35:26 | -4.7503 | 4.1599 | 0.7917 | 3.3294 | 2022-12-26 06:10:53 | -19.7607
13910 | 恒流放电 | 00:11:00 | 228:36:26 | -4.7501 | 4.1511 | 0.8709 | 3.6584 | 2022-12-26 06:11:53 | -19.7181
13911 | 恒流放电 | 00:12:00 | 228:37:26 | -4.7501 | 4.142 | 0.95 | 3.9867 | 2022-12-26 06:12:53 | -19.6749
13912 | 恒流放电 | 00:13:00 | 228:38:26 | -4.7503 | 4.1328 | 1.0292 | 4.3142 | 2022-12-26 06:13:53 | -19.632
13913 | 恒流放电 | 00:14:00 | 228:39:26 | -4.7503 | 4.1235 | 1.1084 | 4.641 | 2022-12-26 06:14:53 | -19.5878
13914 | 恒流放电 | 00:15:00 | 228:40:26 | -4.7503 | 4.1141 | 1.1876 | 4.9671 | 2022-12-26 06:15:53 | -19.5432
13915 | 恒流放电 | 00:16:00 | 228:41:26 | -4.7503 | 4.1046 | 1.2667 | 5.2925 | 2022-12-26 06:16:53 | -19.498
13916 | 恒流放电 | 00:17:00 | 228:42:26 | -4.7503 | 4.0949 | 1.3459 | 5.617 | 2022-12-26 06:17:53 | -19.452
13917 | 恒流放电 | 00:18:00 | 228:43:26 | -4.7503 | 4.0852 | 1.4251 | 5.9409 | 2022-12-26 06:18:53 | -19.4059
13918 | 恒流放电 | 00:19:00 | 228:44:26 | -4.7503 | 4.0756 | 1.5042 | 6.2639 | 2022-12-26 06:19:53 | -19.3603
13919 | 恒流放电 | 00:20:00 | 228:45:26 | -4.7503 | 4.0659 | 1.5834 | 6.5862 | 2022-12-26 06:20:53 | -19.3142
13920 | 恒流放电 | 00:21:00 | 228:46:26 | -4.7501 | 4.0562 | 1.6626 | 6.9077 | 2022-12-26 06:21:53 | -19.2673
13921 | 恒流放电 | 00:22:00 | 228:47:26 | -4.7503 | 4.0465 | 1.7418 | 7.2285 | 2022-12-26 06:22:53 | -19.222
13922 | 恒流放电 | 00:23:00 | 228:48:26 | -4.7503 | 4.037 | 1.8209 | 7.5485 | 2022-12-26 06:23:53 | -19.1769
13923 | 恒流放电 | 00:24:00 | 228:49:26 | -4.7503 | 4.0275 | 1.9001 | 7.8677 | 2022-12-26 06:24:53 | -19.1318
13924 | 恒流放电 | 00:25:00 | 228:50:26 | -4.7503 | 4.018 | 1.9793 | 8.1862 | 2022-12-26 06:25:53 | -19.0867
13925 | 恒流放电 | 00:26:00 | 228:51:26 | -4.7503 | 4.0086 | 2.0584 | 8.5039 | 2022-12-26 06:26:53 | -19.042
13926 | 恒流放电 | 00:27:00 | 228:52:26 | -4.7503 | 3.9996 | 2.1376 | 8.8209 | 2022-12-26 06:27:53 | -18.9993
13927 | 恒流放电 | 00:28:00 | 228:53:26 | -4.7503 | 3.9906 | 2.2168 | 9.1372 | 2022-12-26 06:28:53 | -18.9565
13928 | 恒流放电 | 00:29:00 | 228:54:26 | -4.7503 | 3.9817 | 2.2959 | 9.4528 | 2022-12-26 06:29:53 | -18.9142
13929 | 恒流放电 | 00:30:00 | 228:55:26 | -4.7501 | 3.973 | 2.3751 | 9.7677 | 2022-12-26 06:30:53 | -18.8721
13930 | 恒流放电 | 00:31:00 | 228:56:26 | -4.7503 | 3.9646 | 2.4543 | 10.0819 | 2022-12-26 06:31:53 | -18.833
13931 | 恒流放电 | 00:32:00 | 228:57:26 | -4.7503 | 3.9565 | 2.5335 | 10.3955 | 2022-12-26 06:32:53 | -18.7945
13932 | 恒流放电 | 00:33:00 | 228:58:26 | -4.7503 | 3.9486 | 2.6126 | 10.7084 | 2022-12-26 06:33:53 | -18.757
13933 | 恒流放电 | 00:34:00 | 228:59:26 | -4.7503 | 3.941 | 2.6918 | 11.0207 | 2022-12-26 06:34:53 | -18.7209
13934 | 恒流放电 | 00:35:00 | 229:00:26 | -4.7503 | 3.9338 | 2.771 | 11.3324 | 2022-12-26 06:35:53 | -18.6867
13935 | 恒流放电 | 00:36:00 | 229:01:26 | -4.7503 | 3.9268 | 2.8501 | 11.6436 | 2022-12-26 06:36:53 | -18.6534
13936 | 恒流放电 | 00:37:00 | 229:02:26 | -4.7503 | 3.9202 | 2.9293 | 11.9542 | 2022-12-26 06:37:53 | -18.6221
13937 | 恒流放电 | 00:38:00 | 229:03:26 | -4.7503 | 3.9136 | 3.0085 | 12.2643 | 2022-12-26 06:38:53 | -18.5907
13938 | 恒流放电 | 00:39:00 | 229:04:26 | -4.7503 | 3.9072 | 3.0877 | 12.5739 | 2022-12-26 06:39:53 | -18.5603
13939 | 恒流放电 | 00:40:00 | 229:05:26 | -4.7503 | 3.9009 | 3.1668 | 12.883 | 2022-12-26 06:40:53 | -18.5304
13940 | 恒流放电 | 00:41:00 | 229:06:26 | -4.7501 | 3.8944 | 3.246 | 13.1916 | 2022-12-26 06:41:53 | -18.4988
13941 | 恒流放电 | 00:42:00 | 229:07:26 | -4.7503 | 3.888 | 3.3252 | 13.4996 | 2022-12-26 06:42:53 | -18.4691
13942 | 恒流放电 | 00:43:00 | 229:08:26 | -4.7503 | 3.8813 | 3.4043 | 13.8072 | 2022-12-26 06:43:53 | -18.4373
13943 | 恒流放电 | 00:44:00 | 229:09:26 | -4.7503 | 3.8747 | 3.4835 | 14.1142 | 2022-12-26 06:44:53 | -18.4059
13944 | 恒流放电 | 00:45:00 | 229:10:26 | -4.7503 | 3.8681 | 3.5627 | 14.4207 | 2022-12-26 06:45:53 | -18.3746
13945 | 恒流放电 | 00:46:00 | 229:11:26 | -4.7501 | 3.8613 | 3.6418 | 14.7267 | 2022-12-26 06:46:53 | -18.3415
13946 | 恒流放电 | 00:47:00 | 229:12:26 | -4.7501 | 3.8547 | 3.721 | 15.0321 | 2022-12-26 06:47:53 | -18.3102
13947 | 恒流放电 | 00:48:00 | 229:13:26 | -4.7501 | 3.8478 | 3.8002 | 15.337 | 2022-12-26 06:48:53 | -18.2774
13948 | 恒流放电 | 00:49:00 | 229:14:26 | -4.7503 | 3.8412 | 3.8794 | 15.6414 | 2022-12-26 06:49:53 | -18.2468
13949 | 恒流放电 | 00:50:00 | 229:15:26 | -4.7501 | 3.8344 | 3.9585 | 15.9452 | 2022-12-26 06:50:53 | -18.2137
13950 | 恒流放电 | 00:51:00 | 229:16:26 | -4.7501 | 3.8278 | 4.0377 | 16.2485 | 2022-12-26 06:51:53 | -18.1824
13951 | 恒流放电 | 00:52:00 | 229:17:26 | -4.7501 | 3.8213 | 4.1169 | 16.5513 | 2022-12-26 06:52:53 | -18.1515
13952 | 恒流放电 | 00:53:00 | 229:18:26 | -4.7501 | 3.815 | 4.196 | 16.8536 | 2022-12-26 06:53:53 | -18.1216
13953 | 恒流放电 | 00:54:00 | 229:19:26 | -4.7503 | 3.8088 | 4.2752 | 17.1554 | 2022-12-26 06:54:53 | -18.0929
13954 | 恒流放电 | 00:55:00 | 229:20:26 | -4.7501 | 3.8028 | 4.3544 | 17.4567 | 2022-12-26 06:55:53 | -18.0636
13955 | 恒流放电 | 00:56:00 | 229:21:26 | -4.7503 | 3.797 | 4.4335 | 17.7575 | 2022-12-26 06:56:53 | -18.0369
13956 | 恒流放电 | 00:57:00 | 229:22:26 | -4.7503 | 3.7913 | 4.5127 | 18.0579 | 2022-12-26 06:57:53 | -18.0098
13957 | 恒流放电 | 00:58:00 | 229:23:26 | -4.7503 | 3.7859 | 4.5919 | 18.3579 | 2022-12-26 06:58:53 | -17.9841
13958 | 恒流放电 | 00:59:00 | 229:24:26 | -4.7503 | 3.7807 | 4.6711 | 18.6574 | 2022-12-26 06:59:53 | -17.9594
13959 | 恒流放电 | 01:00:00 | 229:25:26 | -4.7501 | 3.7757 | 4.7502 | 18.9565 | 2022-12-26 07:00:53 | -17.9349
13960 | 恒流放电 | 01:01:00 | 229:26:26 | -4.7501 | 3.7708 | 4.8294 | 19.2552 | 2022-12-26 07:01:53 | -17.9116
13961 | 恒流放电 | 01:02:00 | 229:27:26 | -4.7501 | 3.7663 | 4.9086 | 19.5536 | 2022-12-26 07:02:53 | -17.8903
13962 | 恒流放电 | 01:03:00 | 229:28:26 | -4.7501 | 3.762 | 4.9877 | 19.8516 | 2022-12-26 07:03:53 | -17.8698
13963 | 恒流放电 | 01:04:00 | 229:29:26 | -4.7503 | 3.7578 | 5.0669 | 20.1493 | 2022-12-26 07:04:53 | -17.8506
13964 | 恒流放电 | 01:05:00 | 229:30:26 | -4.7501 | 3.7538 | 5.1461 | 20.4466 | 2022-12-26 07:05:53 | -17.8309
13965 | 恒流放电 | 01:06:00 | 229:31:26 | -4.7503 | 3.7499 | 5.2252 | 20.7437 | 2022-12-26 07:06:53 | -17.8131
13966 | 恒流放电 | 01:07:00 | 229:32:26 | -4.7501 | 3.7463 | 5.3044 | 21.0404 | 2022-12-26 07:07:53 | -17.7953
13967 | 恒流放电 | 01:08:00 | 229:33:26 | -4.7503 | 3.7428 | 5.3836 | 21.3368 | 2022-12-26 07:08:53 | -17.7794
13968 | 恒流放电 | 01:09:00 | 229:34:26 | -4.7501 | 3.7392 | 5.4628 | 21.633 | 2022-12-26 07:09:53 | -17.7615
13969 | 恒流放电 | 01:10:00 | 229:35:26 | -4.7503 | 3.7358 | 5.5419 | 21.9289 | 2022-12-26 07:10:53 | -17.7461
13970 | 恒流放电 | 01:11:00 | 229:36:26 | -4.7501 | 3.7328 | 5.6211 | 22.2246 | 2022-12-26 07:11:53 | -17.7311
13971 | 恒流放电 | 01:12:00 | 229:37:26 | -4.7501 | 3.7297 | 5.7003 | 22.52 | 2022-12-26 07:12:53 | -17.7164
13972 | 恒流放电 | 01:13:00 | 229:38:26 | -4.7501 | 3.7265 | 5.7794 | 22.8151 | 2022-12-26 07:13:53 | -17.7012
13973 | 恒流放电 | 01:14:00 | 229:39:26 | -4.7501 | 3.7236 | 5.8586 | 23.11 | 2022-12-26 07:14:53 | -17.6874
13974 | 恒流放电 | 01:15:00 | 229:40:26 | -4.7501 | 3.7207 | 5.9378 | 23.4047 | 2022-12-26 07:15:53 | -17.6737
13975 | 恒流放电 | 01:16:00 | 229:41:26 | -4.7503 | 3.7178 | 6.0169 | 23.6992 | 2022-12-26 07:16:53 | -17.6606
13976 | 恒流放电 | 01:17:00 | 229:42:26 | -4.7501 | 3.7149 | 6.0961 | 23.9934 | 2022-12-26 07:17:53 | -17.6461
13977 | 恒流放电 | 01:18:00 | 229:43:26 | -4.7501 | 3.712 | 6.1753 | 24.2874 | 2022-12-26 07:18:53 | -17.6323
13978 | 恒流放电 | 01:19:00 | 229:44:26 | -4.7503 | 3.7092 | 6.2545 | 24.5812 | 2022-12-26 07:19:53 | -17.6198
13979 | 恒流放电 | 01:20:00 | 229:45:26 | -4.7501 | 3.7063 | 6.3336 | 24.8747 | 2022-12-26 07:20:53 | -17.6053
13980 | 恒流放电 | 01:21:00 | 229:46:26 | -4.7501 | 3.7036 | 6.4128 | 25.168 | 2022-12-26 07:21:53 | -17.5924
13981 | 恒流放电 | 01:22:00 | 229:47:26 | -4.7503 | 3.7008 | 6.492 | 25.4611 | 2022-12-26 07:22:53 | -17.5799
13982 | 恒流放电 | 01:23:00 | 229:48:26 | -4.7503 | 3.6979 | 6.5711 | 25.754 | 2022-12-26 07:23:53 | -17.5661
13983 | 恒流放电 | 01:24:00 | 229:49:26 | -4.7503 | 3.6952 | 6.6503 | 26.0467 | 2022-12-26 07:24:53 | -17.5533
13984 | 恒流放电 | 01:25:00 | 229:50:26 | -4.7501 | 3.6921 | 6.7295 | 26.3391 | 2022-12-26 07:25:53 | -17.5378
13985 | 恒流放电 | 01:26:00 | 229:51:26 | -4.7503 | 3.6892 | 6.8086 | 26.6313 | 2022-12-26 07:26:53 | -17.5248
13986 | 恒流放电 | 01:27:00 | 229:52:26 | -4.7503 | 3.6863 | 6.8878 | 26.9233 | 2022-12-26 07:27:53 | -17.511
13987 | 恒流放电 | 01:28:00 | 229:53:26 | -4.7501 | 3.6833 | 6.967 | 27.215 | 2022-12-26 07:28:53 | -17.496
13988 | 恒流放电 | 01:29:00 | 229:54:26 | -4.7503 | 3.68 | 7.0462 | 27.5065 | 2022-12-26 07:29:53 | -17.4811
13989 | 恒流放电 | 01:30:00 | 229:55:26 | -4.7503 | 3.6768 | 7.1253 | 27.7977 | 2022-12-26 07:30:53 | -17.4659
13990 | 恒流放电 | 01:31:00 | 229:56:26 | -4.7503 | 3.6736 | 7.2045 | 28.0887 | 2022-12-26 07:31:53 | -17.4507
13991 | 恒流放电 | 01:32:00 | 229:57:26 | -4.7503 | 3.6702 | 7.2837 | 28.3794 | 2022-12-26 07:32:53 | -17.4345
13992 | 恒流放电 | 01:33:00 | 229:58:26 | -4.7503 | 3.6666 | 7.3628 | 28.6698 | 2022-12-26 07:33:53 | -17.4174
13993 | 恒流放电 | 01:34:00 | 229:59:26 | -4.7501 | 3.6629 | 7.442 | 28.9599 | 2022-12-26 07:34:53 | -17.3991
13994 | 恒流放电 | 01:35:00 | 230:00:26 | -4.7501 | 3.6591 | 7.5212 | 29.2498 | 2022-12-26 07:35:53 | -17.3811
13995 | 恒流放电 | 01:36:00 | 230:01:26 | -4.7503 | 3.6549 | 7.6004 | 29.5393 | 2022-12-26 07:36:53 | -17.3618
13996 | 恒流放电 | 01:37:00 | 230:02:26 | -4.7501 | 3.6507 | 7.6795 | 29.8285 | 2022-12-26 07:37:53 | -17.3412
13997 | 恒流放电 | 01:38:00 | 230:03:26 | -4.7501 | 3.646 | 7.7587 | 30.1173 | 2022-12-26 07:38:53 | -17.3188
13998 | 恒流放电 | 01:39:00 | 230:04:26 | -4.7503 | 3.641 | 7.8379 | 30.4058 | 2022-12-26 07:39:53 | -17.2958
13999 | 恒流放电 | 01:40:00 | 230:05:26 | -4.7503 | 3.6355 | 7.917 | 30.6938 | 2022-12-26 07:40:53 | -17.2697
14000 | 恒流放电 | 01:41:00 | 230:06:26 | -4.7501 | 3.6295 | 7.9962 | 30.9814 | 2022-12-26 07:41:53 | -17.2405
14001 | 恒流放电 | 01:42:00 | 230:07:26 | -4.7503 | 3.6226 | 8.0754 | 31.2685 | 2022-12-26 07:42:53 | -17.2084
14002 | 恒流放电 | 01:43:00 | 230:08:26 | -4.7503 | 3.6149 | 8.1545 | 31.555 | 2022-12-26 07:43:53 | -17.1718
14003 | 恒流放电 | 01:44:00 | 230:09:26 | -4.7501 | 3.6057 | 8.2337 | 31.8408 | 2022-12-26 07:44:53 | -17.1274
14004 | 恒流放电 | 01:45:00 | 230:10:26 | -4.7501 | 3.5947 | 8.3129 | 32.1259 | 2022-12-26 07:45:53 | -17.0751
14005 | 恒流放电 | 01:46:00 | 230:11:26 | -4.7503 | 3.5808 | 8.392 | 32.4099 | 2022-12-26 07:46:53 | -17.0098
14006 | 恒流放电 | 01:47:00 | 230:12:26 | -4.7503 | 3.5631 | 8.4712 | 32.6928 | 2022-12-26 07:47:53 | -16.9258
14007 | 恒流放电 | 01:48:00 | 230:13:26 | -4.7501 | 3.5407 | 8.5504 | 32.974 | 2022-12-26 07:48:53 | -16.8186
14008 | 恒流放电 | 01:49:00 | 230:14:26 | -4.7501 | 3.5136 | 8.6296 | 33.2533 | 2022-12-26 07:49:53 | -16.6899
14009 | 恒流放电 | 01:50:00 | 230:15:26 | -4.7503 | 3.4847 | 8.7087 | 33.5303 | 2022-12-26 07:50:53 | -16.5533
14010 | 恒流放电 | 01:51:00 | 230:16:26 | -4.7503 | 3.4571 | 8.7879 | 33.805 | 2022-12-26 07:51:53 | -16.4222
14011 | 恒流放电 | 01:52:00 | 230:17:26 | -4.7501 | 3.4319 | 8.8671 | 34.0777 | 2022-12-26 07:52:53 | -16.3018
14012 | 恒流放电 | 01:53:00 | 230:18:26 | -4.7503 | 3.3992 | 8.9462 | 34.3483 | 2022-12-26 07:53:53 | -16.1472
14013 | 恒流放电 | 01:54:00 | 230:19:26 | -4.7501 | 3.315 | 9.0254 | 34.6146 | 2022-12-26 07:54:53 | -15.7465
14014 | 恒流放电 | 01:55:00 | 230:20:26 | -4.7503 | 3.1554 | 9.1046 | 34.8712 | 2022-12-26 07:55:53 | -14.9891
14015 | 恒流放电 | 01:55:41 | 230:21:07 | -4.7501 | 2.9996 | 9.1596 | 35.0407 | 2022-12-26 07:56:34 | -14.2484
14016 | 搁置 | 00:00:00 | 230:21:07 | 0 | 3.0288 | 0 | 0 | 2022-12-26 07:56:34 | 0
14017 | 搁置 | 00:01:00 | 230:22:07 | 0 | 3.5153 | 0 | 0 | 2022-12-26 07:57:34 | 0
14018 | 搁置 | 00:02:00 | 230:23:07 | 0 | 3.521 | 0 | 0 | 2022-12-26 07:58:34 | 0
14019 | 搁置 | 00:03:00 | 230:24:07 | 0 | 3.5282 | 0 | 0 | 2022-12-26 07:59:34 | 0
14020 | 搁置 | 00:04:00 | 230:25:07 | 0 | 3.5394 | 0 | 0 | 2022-12-26 08:00:34 | 0
14021 | 搁置 | 00:05:00 | 230:26:07 | 0 | 3.5536 | 0 | 0 | 2022-12-26 08:01:34 | 0
14022 | 搁置 | 00:06:00 | 230:27:07 | 0 | 3.5695 | 0 | 0 | 2022-12-26 08:02:34 | 0
14023 | 搁置 | 00:07:00 | 230:28:07 | 0 | 3.5863 | 0 | 0 | 2022-12-26 08:03:34 | 0
14024 | 搁置 | 00:08:00 | 230:29:07 | 0 | 3.6021 | 0 | 0 | 2022-12-26 08:04:34 | 0
14025 | 搁置 | 00:09:00 | 230:30:07 | 0 | 3.6152 | 0 | 0 | 2022-12-26 08:05:34 | 0
14026 | 搁置 | 00:10:00 | 230:31:07 | 0 | 3.625 | 0 | 0 | 2022-12-26 08:06:34 | 0
14027 | 搁置 | 00:11:00 | 230:32:07 | 0 | 3.632 | 0 | 0 | 2022-12-26 08:07:34 | 0
14028 | 搁置 | 00:12:00 | 230:33:07 | 0 | 3.637 | 0 | 0 | 2022-12-26 08:08:34 | 0
14029 | 搁置 | 00:13:00 | 230:34:07 | 0 | 3.6405 | 0 | 0 | 2022-12-26 08:09:34 | 0
14030 | 搁置 | 00:14:00 | 230:35:07 | 0 | 3.6433 | 0 | 0 | 2022-12-26 08:10:34 | 0
14031 | 搁置 | 00:15:00 | 230:36:07 | 0 | 3.6453 | 0 | 0 | 2022-12-26 08:11:34 | 0
14032 | 恒流恒压充电 | 00:00:00 | 230:36:07 | 2.8499 | 3.6608 | 0 | 0 | 2022-12-26 08:11:34 | 10.4327
14033 | 恒流恒压充电 | 00:01:00 | 230:37:07 | 2.8507 | 3.7097 | 0.0475 | 0.1758 | 2022-12-26 08:12:34 | 10.5751
14034 | 恒流恒压充电 | 00:02:00 | 230:38:07 | 2.8505 | 3.7152 | 0.095 | 0.3522 | 2022-12-26 08:13:34 | 10.59
14035 | 恒流恒压充电 | 00:03:00 | 230:39:07 | 2.8507 | 3.7185 | 0.1425 | 0.5288 | 2022-12-26 08:14:34 | 10.6002
14036 | 恒流恒压充电 | 00:04:00 | 230:40:07 | 2.8505 | 3.7213 | 0.19 | 0.7055 | 2022-12-26 08:15:34 | 10.6074
14037 | 恒流恒压充电 | 00:05:00 | 230:41:07 | 2.8505 | 3.7235 | 0.2375 | 0.8824 | 2022-12-26 08:16:34 | 10.6137
14038 | 恒流恒压充电 | 00:06:00 | 230:42:07 | 2.8505 | 3.7256 | 0.2851 | 1.0593 | 2022-12-26 08:17:34 | 10.6197
14039 | 恒流恒压充电 | 00:07:00 | 230:43:07 | 2.8507 | 3.7274 | 0.3326 | 1.2364 | 2022-12-26 08:18:34 | 10.6256
14040 | 恒流恒压充电 | 00:08:00 | 230:44:07 | 2.8507 | 3.7292 | 0.3801 | 1.4135 | 2022-12-26 08:19:34 | 10.6307
14041 | 恒流恒压充电 | 00:09:00 | 230:45:07 | 2.8505 | 3.731 | 0.4276 | 1.5907 | 2022-12-26 08:20:34 | 10.6351
14042 | 恒流恒压充电 | 00:10:00 | 230:46:07 | 2.8505 | 3.7326 | 0.4751 | 1.768 | 2022-12-26 08:21:34 | 10.6396
14043 | 恒流恒压充电 | 00:11:00 | 230:47:07 | 2.8505 | 3.7344 | 0.5226 | 1.9454 | 2022-12-26 08:22:34 | 10.6448
14044 | 恒流恒压充电 | 00:12:00 | 230:48:07 | 2.8507 | 3.736 | 0.5701 | 2.1228 | 2022-12-26 08:23:34 | 10.6501
14045 | 恒流恒压充电 | 00:13:00 | 230:49:07 | 2.8505 | 3.7376 | 0.6176 | 2.3003 | 2022-12-26 08:24:34 | 10.6539
14046 | 恒流恒压充电 | 00:14:00 | 230:50:07 | 2.8505 | 3.7392 | 0.6651 | 2.478 | 2022-12-26 08:25:34 | 10.6584
14047 | 恒流恒压充电 | 00:15:00 | 230:51:07 | 2.8505 | 3.7408 | 0.7126 | 2.6556 | 2022-12-26 08:26:34 | 10.663
14048 | 恒流恒压充电 | 00:16:00 | 230:52:07 | 2.8507 | 3.7424 | 0.7601 | 2.8334 | 2022-12-26 08:27:34 | 10.6683
14049 | 恒流恒压充电 | 00:17:00 | 230:53:07 | 2.8507 | 3.7439 | 0.8076 | 3.0112 | 2022-12-26 08:28:34 | 10.6726
14050 | 恒流恒压充电 | 00:18:00 | 230:54:07 | 2.8505 | 3.7455 | 0.8552 | 3.1891 | 2022-12-26 08:29:34 | 10.6764
14051 | 恒流恒压充电 | 00:19:00 | 230:55:07 | 2.8505 | 3.7471 | 0.9027 | 3.3671 | 2022-12-26 08:30:34 | 10.681
14052 | 恒流恒压充电 | 00:20:00 | 230:56:07 | 2.8505 | 3.7487 | 0.9502 | 3.5452 | 2022-12-26 08:31:34 | 10.6855
14053 | 恒流恒压充电 | 00:21:00 | 230:57:07 | 2.8505 | 3.7502 | 0.9977 | 3.7233 | 2022-12-26 08:32:34 | 10.6898
14054 | 恒流恒压充电 | 00:22:00 | 230:58:07 | 2.8505 | 3.7518 | 1.0452 | 3.9015 | 2022-12-26 08:33:34 | 10.6944
14055 | 恒流恒压充电 | 00:23:00 | 230:59:07 | 2.8505 | 3.7534 | 1.0927 | 4.0798 | 2022-12-26 08:34:34 | 10.6989
14056 | 恒流恒压充电 | 00:24:00 | 231:00:07 | 2.8505 | 3.7549 | 1.1402 | 4.2581 | 2022-12-26 08:35:34 | 10.7032
14057 | 恒流恒压充电 | 00:25:00 | 231:01:07 | 2.8505 | 3.7563 | 1.1877 | 4.4366 | 2022-12-26 08:36:34 | 10.7072
14058 | 恒流恒压充电 | 00:26:00 | 231:02:07 | 2.8505 | 3.7578 | 1.2352 | 4.6151 | 2022-12-26 08:37:34 | 10.7115
14059 | 恒流恒压充电 | 00:27:00 | 231:03:07 | 2.8505 | 3.7594 | 1.2827 | 4.7936 | 2022-12-26 08:38:34 | 10.716
14060 | 恒流恒压充电 | 00:28:00 | 231:04:07 | 2.8505 | 3.7608 | 1.3302 | 4.9723 | 2022-12-26 08:39:34 | 10.72
14061 | 恒流恒压充电 | 00:29:00 | 231:05:07 | 2.8505 | 3.7623 | 1.3778 | 5.151 | 2022-12-26 08:40:34 | 10.7243
14062 | 恒流恒压充电 | 00:30:00 | 231:06:07 | 2.8507 | 3.7639 | 1.4253 | 5.3298 | 2022-12-26 08:41:34 | 10.7296
14063 | 恒流恒压充电 | 00:31:00 | 231:07:07 | 2.8507 | 3.7655 | 1.4728 | 5.5086 | 2022-12-26 08:42:34 | 10.7342
14064 | 恒流恒压充电 | 00:32:00 | 231:08:07 | 2.8505 | 3.767 | 1.5203 | 5.6875 | 2022-12-26 08:43:34 | 10.7377
14065 | 恒流恒压充电 | 00:33:00 | 231:09:07 | 2.8505 | 3.7683 | 1.5678 | 5.8665 | 2022-12-26 08:44:34 | 10.7414
14066 | 恒流恒压充电 | 00:34:00 | 231:10:07 | 2.8505 | 3.7699 | 1.6153 | 6.0456 | 2022-12-26 08:45:34 | 10.7459
14067 | 恒流恒压充电 | 00:35:00 | 231:11:07 | 2.8505 | 3.7713 | 1.6628 | 6.2247 | 2022-12-26 08:46:34 | 10.7499
14068 | 恒流恒压充电 | 00:36:00 | 231:12:07 | 2.8505 | 3.7728 | 1.7103 | 6.4039 | 2022-12-26 08:47:34 | 10.7542
14069 | 恒流恒压充电 | 00:37:00 | 231:13:07 | 2.8507 | 3.7744 | 1.7578 | 6.5832 | 2022-12-26 08:48:34 | 10.7595
14070 | 恒流恒压充电 | 00:38:00 | 231:14:07 | 2.8505 | 3.7758 | 1.8053 | 6.7626 | 2022-12-26 08:49:34 | 10.7628
14071 | 恒流恒压充电 | 00:39:00 | 231:15:07 | 2.8505 | 3.7773 | 1.8528 | 6.942 | 2022-12-26 08:50:34 | 10.767
14072 | 恒流恒压充电 | 00:40:00 | 231:16:07 | 2.8505 | 3.7787 | 1.9003 | 7.1215 | 2022-12-26 08:51:34 | 10.771
14073 | 恒流恒压充电 | 00:41:00 | 231:17:07 | 2.8505 | 3.7802 | 1.9479 | 7.301 | 2022-12-26 08:52:34 | 10.7753
14074 | 恒流恒压充电 | 00:42:00 | 231:18:07 | 2.8507 | 3.7816 | 1.9954 | 7.4807 | 2022-12-26 08:53:34 | 10.7801
14075 | 恒流恒压充电 | 00:43:00 | 231:19:07 | 2.8507 | 3.7831 | 2.0429 | 7.6604 | 2022-12-26 08:54:34 | 10.7843
14076 | 恒流恒压充电 | 00:44:00 | 231:20:07 | 2.8507 | 3.7846 | 2.0904 | 7.8401 | 2022-12-26 08:55:34 | 10.7886
14077 | 恒流恒压充电 | 00:45:00 | 231:21:07 | 2.8505 | 3.786 | 2.1379 | 8.02 | 2022-12-26 08:56:34 | 10.7918
14078 | 恒流恒压充电 | 00:46:00 | 231:22:07 | 2.8505 | 3.7875 | 2.1854 | 8.1999 | 2022-12-26 08:57:34 | 10.7961
14079 | 恒流恒压充电 | 00:47:00 | 231:23:07 | 2.8507 | 3.7889 | 2.2329 | 8.3798 | 2022-12-26 08:58:34 | 10.8009
14080 | 恒流恒压充电 | 00:48:00 | 231:24:07 | 2.8507 | 3.7905 | 2.2804 | 8.5599 | 2022-12-26 08:59:34 | 10.8054
14081 | 恒流恒压充电 | 00:49:00 | 231:25:07 | 2.8505 | 3.792 | 2.3279 | 8.74 | 2022-12-26 09:00:34 | 10.8089
14082 | 恒流恒压充电 | 00:50:00 | 231:26:07 | 2.8505 | 3.7934 | 2.3754 | 8.9202 | 2022-12-26 09:01:34 | 10.8129
14083 | 恒流恒压充电 | 00:51:00 | 231:27:07 | 2.8505 | 3.795 | 2.4229 | 9.1004 | 2022-12-26 09:02:34 | 10.8175
14084 | 恒流恒压充电 | 00:52:00 | 231:28:07 | 2.8505 | 3.7965 | 2.4704 | 9.2808 | 2022-12-26 09:03:34 | 10.8218
14085 | 恒流恒压充电 | 00:53:00 | 231:29:07 | 2.8505 | 3.7979 | 2.518 | 9.4612 | 2022-12-26 09:04:34 | 10.8258
14086 | 恒流恒压充电 | 00:54:00 | 231:30:07 | 2.8505 | 3.7996 | 2.5655 | 9.6416 | 2022-12-26 09:05:34 | 10.8306
14087 | 恒流恒压充电 | 00:55:00 | 231:31:07 | 2.8505 | 3.801 | 2.613 | 9.8222 | 2022-12-26 09:06:34 | 10.8346
14088 | 恒流恒压充电 | 00:56:00 | 231:32:07 | 2.8505 | 3.8025 | 2.6605 | 10.0028 | 2022-12-26 09:07:34 | 10.8389
14089 | 恒流恒压充电 | 00:57:00 | 231:33:07 | 2.8505 | 3.8041 | 2.708 | 10.1835 | 2022-12-26 09:08:34 | 10.8434
14090 | 恒流恒压充电 | 00:58:00 | 231:34:07 | 2.8507 | 3.8055 | 2.7555 | 10.3642 | 2022-12-26 09:09:34 | 10.8482
14091 | 恒流恒压充电 | 00:59:00 | 231:35:07 | 2.8505 | 3.8071 | 2.803 | 10.5451 | 2022-12-26 09:10:34 | 10.852
14092 | 恒流恒压充电 | 01:00:00 | 231:36:07 | 2.8505 | 3.8088 | 2.8505 | 10.726 | 2022-12-26 09:11:34 | 10.8568
14093 | 恒流恒压充电 | 01:01:00 | 231:37:07 | 2.8505 | 3.8104 | 2.898 | 10.907 | 2022-12-26 09:12:34 | 10.8614
14094 | 恒流恒压充电 | 01:02:00 | 231:38:07 | 2.8505 | 3.812 | 2.9455 | 11.088 | 2022-12-26 09:13:34 | 10.866
14095 | 恒流恒压充电 | 01:03:00 | 231:39:07 | 2.8505 | 3.8136 | 2.993 | 11.2692 | 2022-12-26 09:14:34 | 10.8705
14096 | 恒流恒压充电 | 01:04:00 | 231:40:07 | 2.8505 | 3.8154 | 3.0405 | 11.4504 | 2022-12-26 09:15:34 | 10.8756
14097 | 恒流恒压充电 | 01:05:00 | 231:41:07 | 2.8505 | 3.8168 | 3.0881 | 11.6317 | 2022-12-26 09:16:34 | 10.8796
14098 | 恒流恒压充电 | 01:06:00 | 231:42:07 | 2.8505 | 3.8188 | 3.1356 | 11.8131 | 2022-12-26 09:17:34 | 10.8853
14099 | 恒流恒压充电 | 01:07:00 | 231:43:07 | 2.8505 | 3.8205 | 3.1831 | 11.9945 | 2022-12-26 09:18:34 | 10.8902
14100 | 恒流恒压充电 | 01:08:00 | 231:44:07 | 2.8505 | 3.8223 | 3.2306 | 12.1761 | 2022-12-26 09:19:34 | 10.8953
14101 | 恒流恒压充电 | 01:09:00 | 231:45:07 | 2.8505 | 3.8239 | 3.2781 | 12.3577 | 2022-12-26 09:20:34 | 10.8999
14102 | 恒流恒压充电 | 01:10:00 | 231:46:07 | 2.8505 | 3.8259 | 3.3256 | 12.5394 | 2022-12-26 09:21:34 | 10.9056
14103 | 恒流恒压充电 | 01:11:00 | 231:47:07 | 2.8507 | 3.8276 | 3.3731 | 12.7212 | 2022-12-26 09:22:34 | 10.9112
14104 | 恒流恒压充电 | 01:12:00 | 231:48:07 | 2.8505 | 3.8297 | 3.4206 | 12.9031 | 2022-12-26 09:23:34 | 10.9164
14105 | 恒流恒压充电 | 01:13:00 | 231:49:07 | 2.8507 | 3.8317 | 3.4681 | 13.0851 | 2022-12-26 09:24:34 | 10.9229
14106 | 恒流恒压充电 | 01:14:00 | 231:50:07 | 2.8507 | 3.8336 | 3.5156 | 13.2672 | 2022-12-26 09:25:34 | 10.9283
14107 | 恒流恒压充电 | 01:15:00 | 231:51:07 | 2.8505 | 3.8357 | 3.5631 | 13.4494 | 2022-12-26 09:26:34 | 10.9335
14108 | 恒流恒压充电 | 01:16:00 | 231:52:07 | 2.8505 | 3.8378 | 3.6107 | 13.6317 | 2022-12-26 09:27:34 | 10.9395
14109 | 恒流恒压充电 | 01:17:00 | 231:53:07 | 2.8505 | 3.8401 | 3.6582 | 13.814 | 2022-12-26 09:28:34 | 10.9461
14110 | 恒流恒压充电 | 01:18:00 | 231:54:07 | 2.8505 | 3.8422 | 3.7057 | 13.9965 | 2022-12-26 09:29:34 | 10.952
14111 | 恒流恒压充电 | 01:19:00 | 231:55:07 | 2.8507 | 3.8444 | 3.7532 | 14.1791 | 2022-12-26 09:30:34 | 10.9591
14112 | 恒流恒压充电 | 01:20:00 | 231:56:07 | 2.8505 | 3.8468 | 3.8007 | 14.3618 | 2022-12-26 09:31:34 | 10.9651
14113 | 恒流恒压充电 | 01:21:00 | 231:57:07 | 2.8505 | 3.8493 | 3.8482 | 14.5446 | 2022-12-26 09:32:34 | 10.9723
14114 | 恒流恒压充电 | 01:22:00 | 231:58:07 | 2.8505 | 3.8517 | 3.8957 | 14.7276 | 2022-12-26 09:33:34 | 10.9791
14115 | 恒流恒压充电 | 01:23:00 | 231:59:07 | 2.8505 | 3.8543 | 3.9432 | 14.9106 | 2022-12-26 09:34:34 | 10.9865
14116 | 恒流恒压充电 | 01:24:00 | 232:00:07 | 2.8505 | 3.857 | 3.9907 | 15.0938 | 2022-12-26 09:35:34 | 10.9942
14117 | 恒流恒压充电 | 01:25:00 | 232:01:07 | 2.8505 | 3.8598 | 4.0382 | 15.2771 | 2022-12-26 09:36:34 | 11.0022
14118 | 恒流恒压充电 | 01:26:00 | 232:02:07 | 2.8505 | 3.8625 | 4.0857 | 15.4605 | 2022-12-26 09:37:34 | 11.0099
14119 | 恒流恒压充电 | 01:27:00 | 232:03:07 | 2.8505 | 3.8654 | 4.1332 | 15.6441 | 2022-12-26 09:38:34 | 11.0182
14120 | 恒流恒压充电 | 01:28:00 | 232:04:07 | 2.8507 | 3.8685 | 4.1808 | 15.8278 | 2022-12-26 09:39:34 | 11.0278
14121 | 恒流恒压充电 | 01:29:00 | 232:05:07 | 2.8505 | 3.8715 | 4.2283 | 16.0117 | 2022-12-26 09:40:34 | 11.0356
14122 | 恒流恒压充电 | 01:30:00 | 232:06:07 | 2.8505 | 3.8746 | 4.2758 | 16.1957 | 2022-12-26 09:41:34 | 11.0444
14123 | 恒流恒压充电 | 01:31:00 | 232:07:07 | 2.8505 | 3.8782 | 4.3233 | 16.3798 | 2022-12-26 09:42:34 | 11.0547
14124 | 恒流恒压充电 | 01:32:00 | 232:08:07 | 2.8505 | 3.8814 | 4.3708 | 16.5642 | 2022-12-26 09:43:34 | 11.0638
14125 | 恒流恒压充电 | 01:33:00 | 232:09:07 | 2.8507 | 3.8849 | 4.4183 | 16.7487 | 2022-12-26 09:44:34 | 11.0745
14126 | 恒流恒压充电 | 01:34:00 | 232:10:07 | 2.8505 | 3.8885 | 4.4658 | 16.9333 | 2022-12-26 09:45:34 | 11.084
14127 | 恒流恒压充电 | 01:35:00 | 232:11:07 | 2.8505 | 3.8924 | 4.5133 | 17.1181 | 2022-12-26 09:46:34 | 11.0951
14128 | 恒流恒压充电 | 01:36:00 | 232:12:07 | 2.8507 | 3.8961 | 4.5608 | 17.3031 | 2022-12-26 09:47:34 | 11.1065
14129 | 恒流恒压充电 | 01:37:00 | 232:13:07 | 2.8507 | 3.9001 | 4.6083 | 17.4883 | 2022-12-26 09:48:34 | 11.1179
14130 | 恒流恒压充电 | 01:38:00 | 232:14:07 | 2.8505 | 3.9041 | 4.6558 | 17.6737 | 2022-12-26 09:49:34 | 11.1285
14131 | 恒流恒压充电 | 01:39:00 | 232:15:07 | 2.8507 | 3.9083 | 4.7034 | 17.8593 | 2022-12-26 09:50:34 | 11.1412
14132 | 恒流恒压充电 | 01:40:00 | 232:16:07 | 2.8507 | 3.9125 | 4.7509 | 18.0451 | 2022-12-26 09:51:34 | 11.1532
14133 | 恒流恒压充电 | 01:41:00 | 232:17:07 | 2.8505 | 3.9169 | 4.7984 | 18.2311 | 2022-12-26 09:52:34 | 11.165
14134 | 恒流恒压充电 | 01:42:00 | 232:18:07 | 2.8505 | 3.9216 | 4.8459 | 18.4173 | 2022-12-26 09:53:34 | 11.1784
14135 | 恒流恒压充电 | 01:43:00 | 232:19:07 | 2.8507 | 3.9261 | 4.8934 | 18.6037 | 2022-12-26 09:54:34 | 11.192
14136 | 恒流恒压充电 | 01:44:00 | 232:20:07 | 2.8507 | 3.9308 | 4.9409 | 18.7903 | 2022-12-26 09:55:34 | 11.2054
14137 | 恒流恒压充电 | 01:45:00 | 232:21:07 | 2.8507 | 3.9356 | 4.9884 | 18.9772 | 2022-12-26 09:56:34 | 11.2191
14138 | 恒流恒压充电 | 01:46:00 | 232:22:07 | 2.8505 | 3.9404 | 5.0359 | 19.1642 | 2022-12-26 09:57:34 | 11.232
14139 | 恒流恒压充电 | 01:47:00 | 232:23:07 | 2.8505 | 3.9454 | 5.0834 | 19.3516 | 2022-12-26 09:58:34 | 11.2462
14140 | 恒流恒压充电 | 01:48:00 | 232:24:07 | 2.8507 | 3.9503 | 5.1309 | 19.5391 | 2022-12-26 09:59:34 | 11.261
14141 | 恒流恒压充电 | 01:49:00 | 232:25:07 | 2.8505 | 3.9556 | 5.1784 | 19.7269 | 2022-12-26 10:00:34 | 11.2753
14142 | 恒流恒压充电 | 01:50:00 | 232:26:07 | 2.8505 | 3.9608 | 5.2259 | 19.915 | 2022-12-26 10:01:34 | 11.2901
14143 | 恒流恒压充电 | 01:51:00 | 232:27:07 | 2.8505 | 3.9661 | 5.2735 | 20.1033 | 2022-12-26 10:02:34 | 11.3052
14144 | 恒流恒压充电 | 01:52:00 | 232:28:07 | 2.8505 | 3.9714 | 5.321 | 20.2918 | 2022-12-26 10:03:34 | 11.3203
14145 | 恒流恒压充电 | 01:53:00 | 232:29:07 | 2.8505 | 3.9768 | 5.3685 | 20.4806 | 2022-12-26 10:04:34 | 11.3357
14146 | 恒流恒压充电 | 01:54:00 | 232:30:07 | 2.8505 | 3.9821 | 5.416 | 20.6697 | 2022-12-26 10:05:34 | 11.3508
14147 | 恒流恒压充电 | 01:55:00 | 232:31:07 | 2.8505 | 3.9877 | 5.4635 | 20.859 | 2022-12-26 10:06:34 | 11.3668
14148 | 恒流恒压充电 | 01:56:00 | 232:32:07 | 2.8507 | 3.9931 | 5.511 | 21.0486 | 2022-12-26 10:07:34 | 11.383
14149 | 恒流恒压充电 | 01:57:00 | 232:33:07 | 2.8507 | 3.9985 | 5.5585 | 21.2384 | 2022-12-26 10:08:34 | 11.3984
14150 | 恒流恒压充电 | 01:58:00 | 232:34:07 | 2.8505 | 4.0042 | 5.606 | 21.4285 | 2022-12-26 10:09:34 | 11.4138
14151 | 恒流恒压充电 | 01:59:00 | 232:35:07 | 2.8505 | 4.0097 | 5.6535 | 21.6189 | 2022-12-26 10:10:34 | 11.4295
14152 | 恒流恒压充电 | 02:00:00 | 232:36:07 | 2.8505 | 4.0152 | 5.701 | 21.8095 | 2022-12-26 10:11:34 | 11.4452
14153 | 恒流恒压充电 | 02:01:00 | 232:37:07 | 2.8507 | 4.0208 | 5.7485 | 22.0004 | 2022-12-26 10:12:34 | 11.4619
14154 | 恒流恒压充电 | 02:02:00 | 232:38:07 | 2.8507 | 4.0263 | 5.7961 | 22.1915 | 2022-12-26 10:13:34 | 11.4776
14155 | 恒流恒压充电 | 02:03:00 | 232:39:07 | 2.8505 | 4.0319 | 5.8436 | 22.383 | 2022-12-26 10:14:34 | 11.4928
14156 | 恒流恒压充电 | 02:04:00 | 232:40:07 | 2.8505 | 4.0374 | 5.8911 | 22.5746 | 2022-12-26 10:15:34 | 11.5084
14157 | 恒流恒压充电 | 02:05:00 | 232:41:07 | 2.8505 | 4.0431 | 5.9386 | 22.7666 | 2022-12-26 10:16:34 | 11.5247
14158 | 恒流恒压充电 | 02:06:00 | 232:42:07 | 2.8505 | 4.0486 | 5.9861 | 22.9588 | 2022-12-26 10:17:34 | 11.5404
14159 | 恒流恒压充电 | 02:07:00 | 232:43:07 | 2.8505 | 4.0542 | 6.0336 | 23.1513 | 2022-12-26 10:18:34 | 11.5563
14160 | 恒流恒压充电 | 02:08:00 | 232:44:07 | 2.8507 | 4.0597 | 6.0811 | 23.344 | 2022-12-26 10:19:34 | 11.5728
14161 | 恒流恒压充电 | 02:09:00 | 232:45:07 | 2.8505 | 4.0652 | 6.1286 | 23.537 | 2022-12-26 10:20:34 | 11.5877
14162 | 恒流恒压充电 | 02:10:00 | 232:46:07 | 2.8505 | 4.0707 | 6.1761 | 23.7303 | 2022-12-26 10:21:34 | 11.6034
14163 | 恒流恒压充电 | 02:11:00 | 232:47:07 | 2.8505 | 4.0762 | 6.2236 | 23.9238 | 2022-12-26 10:22:34 | 11.619
14164 | 恒流恒压充电 | 02:12:00 | 232:48:07 | 2.8505 | 4.0818 | 6.2711 | 24.1176 | 2022-12-26 10:23:34 | 11.635
14165 | 恒流恒压充电 | 02:13:00 | 232:49:07 | 2.8505 | 4.0871 | 6.3186 | 24.3116 | 2022-12-26 10:24:34 | 11.6501
14166 | 恒流恒压充电 | 02:14:00 | 232:50:07 | 2.8505 | 4.0926 | 6.3661 | 24.5059 | 2022-12-26 10:25:34 | 11.6658
14167 | 恒流恒压充电 | 02:15:00 | 232:51:07 | 2.8505 | 4.0981 | 6.4137 | 24.7005 | 2022-12-26 10:26:34 | 11.6815
14168 | 恒流恒压充电 | 02:16:00 | 232:52:07 | 2.8505 | 4.1034 | 6.4612 | 24.8953 | 2022-12-26 10:27:34 | 11.6966
14169 | 恒流恒压充电 | 02:17:00 | 232:53:07 | 2.8505 | 4.1088 | 6.5087 | 25.0904 | 2022-12-26 10:28:34 | 11.712
14170 | 恒流恒压充电 | 02:18:00 | 232:54:07 | 2.8505 | 4.1139 | 6.5562 | 25.2857 | 2022-12-26 10:29:34 | 11.7265
14171 | 恒流恒压充电 | 02:19:00 | 232:55:07 | 2.8507 | 4.1193 | 6.6037 | 25.4813 | 2022-12-26 10:30:34 | 11.7427
14172 | 恒流恒压充电 | 02:20:00 | 232:56:07 | 2.8505 | 4.1243 | 6.6512 | 25.6771 | 2022-12-26 10:31:34 | 11.7562
14173 | 恒流恒压充电 | 02:21:00 | 232:57:07 | 2.8505 | 4.1293 | 6.6987 | 25.8731 | 2022-12-26 10:32:34 | 11.7704
14174 | 恒流恒压充电 | 02:22:00 | 232:58:07 | 2.8505 | 4.1343 | 6.7462 | 26.0694 | 2022-12-26 10:33:34 | 11.7847
14175 | 恒流恒压充电 | 02:23:00 | 232:59:07 | 2.8505 | 4.1391 | 6.7937 | 26.266 | 2022-12-26 10:34:34 | 11.7983
14176 | 恒流恒压充电 | 02:24:00 | 233:00:07 | 2.8507 | 4.1436 | 6.8412 | 26.4627 | 2022-12-26 10:35:34 | 11.812
14177 | 恒流恒压充电 | 02:25:00 | 233:01:07 | 2.8507 | 4.1485 | 6.8887 | 26.6597 | 2022-12-26 10:36:34 | 11.826
14178 | 恒流恒压充电 | 02:26:00 | 233:02:07 | 2.8505 | 4.1533 | 6.9362 | 26.8569 | 2022-12-26 10:37:34 | 11.8388
14179 | 恒流恒压充电 | 02:27:00 | 233:03:07 | 2.8505 | 4.1581 | 6.9838 | 27.0543 | 2022-12-26 10:38:34 | 11.8525
14180 | 恒流恒压充电 | 02:28:00 | 233:04:07 | 2.8505 | 4.1628 | 7.0313 | 27.252 | 2022-12-26 10:39:34 | 11.8659
14181 | 恒流恒压充电 | 02:29:00 | 233:05:07 | 2.8505 | 4.168 | 7.0788 | 27.4499 | 2022-12-26 10:40:34 | 11.8807
14182 | 恒流恒压充电 | 02:30:00 | 233:06:07 | 2.8505 | 4.173 | 7.1263 | 27.648 | 2022-12-26 10:41:34 | 11.895
14183 | 恒流恒压充电 | 02:31:00 | 233:07:07 | 2.8505 | 4.1782 | 7.1738 | 27.8464 | 2022-12-26 10:42:34 | 11.9098
14184 | 恒流恒压充电 | 02:32:00 | 233:08:07 | 2.8505 | 4.1833 | 7.2213 | 28.045 | 2022-12-26 10:43:34 | 11.9243
14185 | 恒流恒压充电 | 02:33:00 | 233:09:07 | 2.8505 | 4.1887 | 7.2688 | 28.2439 | 2022-12-26 10:44:34 | 11.9397
14186 | 恒流恒压充电 | 02:34:00 | 233:10:07 | 2.8505 | 4.194 | 7.3163 | 28.443 | 2022-12-26 10:45:34 | 11.9548
14187 | 恒流恒压充电 | 02:35:00 | 233:11:07 | 2.8507 | 4.1995 | 7.3638 | 28.6424 | 2022-12-26 10:46:34 | 11.9713
14188 | 恒流恒压充电 | 02:36:00 | 233:12:07 | 2.8505 | 4.2048 | 7.4113 | 28.842 | 2022-12-26 10:47:34 | 11.9856
14189 | 恒流恒压充电 | 02:37:00 | 233:13:07 | 2.8505 | 4.2103 | 7.4588 | 29.0419 | 2022-12-26 10:48:34 | 12.0013
14190 | 恒流恒压充电 | 02:38:00 | 233:14:07 | 2.8505 | 4.2158 | 7.5063 | 29.242 | 2022-12-26 10:49:34 | 12.017
14191 | 恒流恒压充电 | 02:39:00 | 233:15:07 | 2.8505 | 4.2212 | 7.5539 | 29.4424 | 2022-12-26 10:50:34 | 12.0324
14192 | 恒流恒压充电 | 02:40:00 | 233:16:07 | 2.8507 | 4.2266 | 7.6014 | 29.6431 | 2022-12-26 10:51:34 | 12.0486
14193 | 恒流恒压充电 | 02:41:00 | 233:17:07 | 2.8505 | 4.2322 | 7.6489 | 29.844 | 2022-12-26 10:52:34 | 12.0637
14194 | 恒流恒压充电 | 02:42:00 | 233:18:07 | 2.8505 | 4.2377 | 7.6964 | 30.0452 | 2022-12-26 10:53:34 | 12.0794
14195 | 恒流恒压充电 | 02:43:00 | 233:19:07 | 2.8507 | 4.2432 | 7.7439 | 30.2467 | 2022-12-26 10:54:34 | 12.0959
14196 | 恒流恒压充电 | 02:44:00 | 233:20:07 | 2.8505 | 4.2487 | 7.7914 | 30.4484 | 2022-12-26 10:55:34 | 12.1107
14197 | 恒流恒压充电 | 02:45:00 | 233:21:07 | 2.8505 | 4.2542 | 7.8389 | 30.6504 | 2022-12-26 10:56:34 | 12.1264
14198 | 恒流恒压充电 | 02:46:00 | 233:22:07 | 2.8505 | 4.2597 | 7.8864 | 30.8526 | 2022-12-26 10:57:34 | 12.1421
14199 | 恒流恒压充电 | 02:47:00 | 233:23:07 | 2.8505 | 4.265 | 7.9339 | 31.0551 | 2022-12-26 10:58:34 | 12.1572
14200 | 恒流恒压充电 | 02:48:00 | 233:24:07 | 2.8505 | 4.2705 | 7.9814 | 31.2579 | 2022-12-26 10:59:34 | 12.1729
14201 | 恒流恒压充电 | 02:49:00 | 233:25:07 | 2.8505 | 4.2758 | 8.0289 | 31.4609 | 2022-12-26 11:00:34 | 12.188
14202 | 恒流恒压充电 | 02:50:00 | 233:26:07 | 2.8505 | 4.2811 | 8.0764 | 31.6641 | 2022-12-26 11:01:34 | 12.2031
14203 | 恒流恒压充电 | 02:51:00 | 233:27:07 | 2.8505 | 4.2864 | 8.1239 | 31.8676 | 2022-12-26 11:02:34 | 12.2182
14204 | 恒流恒压充电 | 02:52:00 | 233:28:07 | 2.8505 | 4.2918 | 8.1715 | 32.0714 | 2022-12-26 11:03:34 | 12.2336
14205 | 恒流恒压充电 | 02:53:00 | 233:29:07 | 2.8505 | 4.2971 | 8.219 | 32.2754 | 2022-12-26 11:04:34 | 12.2487
14206 | 恒流恒压充电 | 02:54:00 | 233:30:07 | 2.8505 | 4.3023 | 8.2665 | 32.4797 | 2022-12-26 11:05:34 | 12.2635
14207 | 恒流恒压充电 | 02:55:00 | 233:31:07 | 2.8505 | 4.3076 | 8.314 | 32.6842 | 2022-12-26 11:06:34 | 12.2786
14208 | 恒流恒压充电 | 02:56:00 | 233:32:07 | 2.8503 | 4.3128 | 8.3615 | 32.889 | 2022-12-26 11:07:34 | 12.2926
14209 | 恒流恒压充电 | 02:57:00 | 233:33:07 | 2.8505 | 4.3179 | 8.409 | 33.094 | 2022-12-26 11:08:34 | 12.308
14210 | 恒流恒压充电 | 02:58:00 | 233:34:07 | 2.8505 | 4.3232 | 8.4565 | 33.2992 | 2022-12-26 11:09:34 | 12.3231
14211 | 恒流恒压充电 | 02:59:00 | 233:35:07 | 2.8503 | 4.3286 | 8.504 | 33.5048 | 2022-12-26 11:10:34 | 12.3376
14212 | 恒流恒压充电 | 03:00:00 | 233:36:07 | 2.8503 | 4.3339 | 8.5515 | 33.7105 | 2022-12-26 11:11:34 | 12.3527
14213 | 恒流恒压充电 | 03:01:00 | 233:37:07 | 2.8503 | 4.3394 | 8.599 | 33.9165 | 2022-12-26 11:12:34 | 12.3684
14214 | 恒流恒压充电 | 03:02:00 | 233:38:07 | 2.8505 | 4.3447 | 8.6465 | 34.1228 | 2022-12-26 11:13:34 | 12.3844
14215 | 恒流恒压充电 | 03:03:00 | 233:39:07 | 2.8141 | 4.35 | 8.694 | 34.3292 | 2022-12-26 11:14:34 | 12.2413
14216 | 恒流恒压充电 | 03:04:00 | 233:40:07 | 2.5029 | 4.35 | 8.7382 | 34.5213 | 2022-12-26 11:15:34 | 10.8875
14217 | 恒流恒压充电 | 03:05:00 | 233:41:07 | 2.2556 | 4.3499 | 8.7778 | 34.6936 | 2022-12-26 11:16:34 | 9.8118
14218 | 恒流恒压充电 | 03:06:00 | 233:42:07 | 2.0476 | 4.3499 | 8.8136 | 34.8494 | 2022-12-26 11:17:34 | 8.9068
14219 | 恒流恒压充电 | 03:07:00 | 233:43:07 | 1.8663 | 4.3499 | 8.8462 | 34.9911 | 2022-12-26 11:18:34 | 8.1184
14220 | 恒流恒压充电 | 03:08:00 | 233:44:07 | 1.7063 | 4.35 | 8.8759 | 35.1206 | 2022-12-26 11:19:34 | 7.4222
14221 | 恒流恒压充电 | 03:09:00 | 233:45:07 | 1.5691 | 4.35 | 8.9032 | 35.2392 | 2022-12-26 11:20:34 | 6.8256
14222 | 恒流恒压充电 | 03:10:00 | 233:46:07 | 1.4419 | 4.3499 | 8.9283 | 35.3483 | 2022-12-26 11:21:34 | 6.2722
14223 | 恒流恒压充电 | 03:11:00 | 233:47:07 | 1.3344 | 4.35 | 8.9514 | 35.4488 | 2022-12-26 11:22:34 | 5.8048
14224 | 恒流恒压充电 | 03:12:00 | 233:48:07 | 1.2333 | 4.35 | 8.9727 | 35.5417 | 2022-12-26 11:23:34 | 5.3646
14225 | 恒流恒压充电 | 03:13:00 | 233:49:07 | 1.1412 | 4.35 | 8.9925 | 35.6278 | 2022-12-26 11:24:34 | 4.9643
14226 | 恒流恒压充电 | 03:14:00 | 233:50:07 | 1.0583 | 4.35 | 9.0109 | 35.7075 | 2022-12-26 11:25:34 | 4.6036
14227 | 恒流恒压充电 | 03:15:00 | 233:51:07 | 0.9858 | 4.3499 | 9.0279 | 35.7816 | 2022-12-26 11:26:34 | 4.2883
14228 | 恒流恒压充电 | 03:16:00 | 233:52:07 | 0.9192 | 4.35 | 9.0438 | 35.8506 | 2022-12-26 11:27:34 | 3.9986
14229 | 恒流恒压充电 | 03:17:00 | 233:53:07 | 0.8585 | 4.35 | 9.0585 | 35.915 | 2022-12-26 11:28:34 | 3.7345
14230 | 恒流恒压充电 | 03:18:00 | 233:54:07 | 0.8012 | 4.3499 | 9.0724 | 35.9751 | 2022-12-26 11:29:34 | 3.4851
14231 | 恒流恒压充电 | 03:19:00 | 233:55:07 | 0.7512 | 4.3499 | 9.0853 | 36.0313 | 2022-12-26 11:30:34 | 3.2677
14232 | 恒流恒压充电 | 03:20:00 | 233:56:07 | 0.7041 | 4.35 | 9.0974 | 36.0839 | 2022-12-26 11:31:34 | 3.0627
14233 | 恒流恒压充电 | 03:21:00 | 233:57:07 | 0.6618 | 4.35 | 9.1087 | 36.1333 | 2022-12-26 11:32:34 | 2.8789
14234 | 恒流恒压充电 | 03:22:00 | 233:58:07 | 0.6182 | 4.3499 | 9.1194 | 36.1796 | 2022-12-26 11:33:34 | 2.6893
14235 | 恒流恒压充电 | 03:23:00 | 233:59:07 | 0.5817 | 4.3499 | 9.1294 | 36.2231 | 2022-12-26 11:34:34 | 2.5303
14236 | 恒流恒压充电 | 03:24:00 | 234:00:07 | 0.5483 | 4.3499 | 9.1388 | 36.2641 | 2022-12-26 11:35:34 | 2.385
14237 | 恒流恒压充电 | 03:25:00 | 234:01:07 | 0.5164 | 4.3499 | 9.1477 | 36.3027 | 2022-12-26 11:36:34 | 2.2465
14238 | 恒流恒压充电 | 03:26:00 | 234:02:07 | 0.4865 | 4.35 | 9.156 | 36.339 | 2022-12-26 11:37:34 | 2.1163
14239 | 恒流恒压充电 | 03:26:27 | 234:02:35 | 0.475 | 4.3499 | 9.1597 | 36.3549 | 2022-12-26 11:38:01 | 2.066
14240 | 搁置 | 00:00:00 | 234:02:35 | 0 | 4.3466 | 0 | 0 | 2022-12-26 11:38:01 | 0
14241 | 搁置 | 00:01:00 | 234:03:35 | 0 | 4.3399 | 0 | 0 | 2022-12-26 11:39:01 | 0
14242 | 搁置 | 00:02:00 | 234:04:35 | 0 | 4.3387 | 0 | 0 | 2022-12-26 11:40:01 | 0
14243 | 搁置 | 00:03:00 | 234:05:35 | 0 | 4.3378 | 0 | 0 | 2022-12-26 11:41:01 | 0
14244 | 搁置 | 00:04:00 | 234:06:35 | 0 | 4.337 | 0 | 0 | 2022-12-26 11:42:01 | 0
14245 | 搁置 | 00:05:00 | 234:07:35 | 0 | 4.3363 | 0 | 0 | 2022-12-26 11:43:01 | 0
14246 | 搁置 | 00:06:00 | 234:08:35 | 0 | 4.3357 | 0 | 0 | 2022-12-26 11:44:01 | 0
14247 | 搁置 | 00:07:00 | 234:09:35 | 0 | 4.3352 | 0 | 0 | 2022-12-26 11:45:01 | 0
14248 | 搁置 | 00:08:00 | 234:10:35 | 0 | 4.3347 | 0 | 0 | 2022-12-26 11:46:01 | 0
14249 | 搁置 | 00:09:00 | 234:11:35 | 0 | 4.3342 | 0 | 0 | 2022-12-26 11:47:01 | 0
14250 | 搁置 | 00:10:00 | 234:12:35 | 0 | 4.3337 | 0 | 0 | 2022-12-26 11:48:01 | 0
14251 | 搁置 | 00:11:00 | 234:13:35 | 0 | 4.3334 | 0 | 0 | 2022-12-26 11:49:01 | 0
14252 | 搁置 | 00:12:00 | 234:14:35 | 0 | 4.3331 | 0 | 0 | 2022-12-26 11:50:01 | 0
14253 | 搁置 | 00:13:00 | 234:15:35 | 0 | 4.3326 | 0 | 0 | 2022-12-26 11:51:01 | 0
14254 | 搁置 | 00:14:00 | 234:16:35 | 0 | 4.3323 | 0 | 0 | 2022-12-26 11:52:01 | 0
14255 | 搁置 | 00:15:00 | 234:17:35 | 0 | 4.332 | 0 | 0 | 2022-12-26 11:53:01 | 0
14256 | 恒流放电 | 00:00:00 | 234:17:35 | -4.7499 | 4.2998 | 0 | 0 | 2022-12-26 11:53:01 | -20.4236
14257 | 恒流放电 | 00:01:00 | 234:18:35 | -4.7503 | 4.2416 | 0.0792 | 0.3367 | 2022-12-26 11:54:01 | -20.1488
14258 | 恒流放电 | 00:02:00 | 234:19:35 | -4.7503 | 4.2296 | 0.1583 | 0.672 | 2022-12-26 11:55:01 | -20.0918
14259 | 恒流放电 | 00:03:00 | 234:20:35 | -4.7503 | 4.2193 | 0.2375 | 1.0064 | 2022-12-26 11:56:01 | -20.0429
14260 | 恒流放电 | 00:04:00 | 234:21:35 | -4.7501 | 4.2101 | 0.3167 | 1.3401 | 2022-12-26 11:57:01 | -19.9984
14261 | 恒流放电 | 00:05:00 | 234:22:35 | -4.7501 | 4.2009 | 0.3959 | 1.6731 | 2022-12-26 11:58:01 | -19.9547
14262 | 恒流放电 | 00:06:00 | 234:23:35 | -4.7501 | 4.1922 | 0.475 | 2.0053 | 2022-12-26 11:59:01 | -19.9133
14263 | 恒流放电 | 00:07:00 | 234:24:35 | -4.7501 | 4.1836 | 0.5542 | 2.3369 | 2022-12-26 12:00:01 | -19.8725
14264 | 恒流放电 | 00:08:00 | 234:25:35 | -4.7501 | 4.1749 | 0.6334 | 2.6677 | 2022-12-26 12:01:01 | -19.8312
14265 | 恒流放电 | 00:09:00 | 234:26:35 | -4.7503 | 4.1662 | 0.7125 | 2.9979 | 2022-12-26 12:02:01 | -19.7907
14266 | 恒流放电 | 00:10:00 | 234:27:35 | -4.7501 | 4.1574 | 0.7917 | 3.3274 | 2022-12-26 12:03:01 | -19.748
14267 | 恒流放电 | 00:11:00 | 234:28:35 | -4.7501 | 4.1485 | 0.8709 | 3.6562 | 2022-12-26 12:04:01 | -19.7057
14268 | 恒流放电 | 00:12:00 | 234:29:35 | -4.7503 | 4.1393 | 0.95 | 3.9843 | 2022-12-26 12:05:01 | -19.6629
14269 | 恒流放电 | 00:13:00 | 234:30:35 | -4.7501 | 4.1303 | 1.0292 | 4.3116 | 2022-12-26 12:06:01 | -19.6193
14270 | 恒流放电 | 00:14:00 | 234:31:35 | -4.7501 | 4.1209 | 1.1084 | 4.6382 | 2022-12-26 12:07:01 | -19.5746
14271 | 恒流放电 | 00:15:00 | 234:32:35 | -4.7503 | 4.1114 | 1.1876 | 4.9641 | 2022-12-26 12:08:01 | -19.5303
14272 | 恒流放电 | 00:16:00 | 234:33:35 | -4.7503 | 4.1019 | 1.2667 | 5.2892 | 2022-12-26 12:09:01 | -19.4852
14273 | 恒流放电 | 00:17:00 | 234:34:35 | -4.7501 | 4.0923 | 1.3459 | 5.6136 | 2022-12-26 12:10:01 | -19.4388
14274 | 恒流放电 | 00:18:00 | 234:35:35 | -4.7501 | 4.0827 | 1.4251 | 5.9372 | 2022-12-26 12:11:01 | -19.3932
14275 | 恒流放电 | 00:19:00 | 234:36:35 | -4.7501 | 4.073 | 1.5042 | 6.2601 | 2022-12-26 12:12:01 | -19.3471
14276 | 恒流放电 | 00:20:00 | 234:37:35 | -4.7501 | 4.0631 | 1.5834 | 6.5821 | 2022-12-26 12:13:01 | -19.3001
14277 | 恒流放电 | 00:21:00 | 234:38:35 | -4.7503 | 4.0535 | 1.6626 | 6.9034 | 2022-12-26 12:14:01 | -19.2553
14278 | 恒流放电 | 00:22:00 | 234:39:35 | -4.7503 | 4.0438 | 1.7417 | 7.224 | 2022-12-26 12:15:01 | -19.2092
14279 | 恒流放电 | 00:23:00 | 234:40:35 | -4.7501 | 4.0343 | 1.8209 | 7.5437 | 2022-12-26 12:16:01 | -19.1633
14280 | 恒流放电 | 00:24:00 | 234:41:35 | -4.7501 | 4.0249 | 1.9001 | 7.8627 | 2022-12-26 12:17:01 | -19.1186
14281 | 恒流放电 | 00:25:00 | 234:42:35 | -4.7503 | 4.0154 | 1.9793 | 8.181 | 2022-12-26 12:18:01 | -19.0743
14282 | 恒流放电 | 00:26:00 | 234:43:35 | -4.7503 | 4.0062 | 2.0584 | 8.4985 | 2022-12-26 12:19:01 | -19.0306
14283 | 恒流放电 | 00:27:00 | 234:44:35 | -4.7503 | 3.997 | 2.1376 | 8.8153 | 2022-12-26 12:20:01 | -18.9869
14284 | 恒流放电 | 00:28:00 | 234:45:35 | -4.7503 | 3.9881 | 2.2168 | 9.1314 | 2022-12-26 12:21:01 | -18.9446
14285 | 恒流放电 | 00:29:00 | 234:46:35 | -4.7501 | 3.9793 | 2.2959 | 9.4468 | 2022-12-26 12:22:01 | -18.902
14286 | 恒流放电 | 00:30:00 | 234:47:35 | -4.7501 | 3.9706 | 2.3751 | 9.7615 | 2022-12-26 12:23:01 | -18.8607
14287 | 恒流放电 | 00:31:00 | 234:48:35 | -4.7501 | 3.9622 | 2.4543 | 10.0755 | 2022-12-26 12:24:01 | -18.8208
14288 | 恒流放电 | 00:32:00 | 234:49:35 | -4.7501 | 3.9541 | 2.5334 | 10.3889 | 2022-12-26 12:25:01 | -18.7823
14289 | 恒流放电 | 00:33:00 | 234:50:35 | -4.7503 | 3.9462 | 2.6126 | 10.7016 | 2022-12-26 12:26:01 | -18.7456
14290 | 恒流放电 | 00:34:00 | 234:51:35 | -4.7503 | 3.9386 | 2.6918 | 11.0137 | 2022-12-26 12:27:01 | -18.7095
14291 | 恒流放电 | 00:35:00 | 234:52:35 | -4.7503 | 3.9315 | 2.771 | 11.3253 | 2022-12-26 12:28:01 | -18.6758
14292 | 恒流放电 | 00:36:00 | 234:53:35 | -4.7501 | 3.9246 | 2.8501 | 11.6363 | 2022-12-26 12:29:01 | -18.6422
14293 | 恒流放电 | 00:37:00 | 234:54:35 | -4.7501 | 3.918 | 2.9293 | 11.9467 | 2022-12-26 12:30:01 | -18.6109
14294 | 恒流放电 | 00:38:00 | 234:55:35 | -4.7503 | 3.9114 | 3.0085 | 12.2566 | 2022-12-26 12:31:01 | -18.5803
14295 | 恒流放电 | 00:39:00 | 234:56:35 | -4.7503 | 3.9049 | 3.0876 | 12.566 | 2022-12-26 12:32:01 | -18.5494
14296 | 恒流放电 | 00:40:00 | 234:57:35 | -4.7503 | 3.8984 | 3.1668 | 12.8749 | 2022-12-26 12:33:01 | -18.5185
14297 | 恒流放电 | 00:41:00 | 234:58:35 | -4.7501 | 3.892 | 3.246 | 13.1833 | 2022-12-26 12:34:01 | -18.4874
14298 | 恒流放电 | 00:42:00 | 234:59:35 | -4.7501 | 3.8857 | 3.3251 | 13.4912 | 2022-12-26 12:35:01 | -18.4574
14299 | 恒流放电 | 00:43:00 | 235:00:35 | -4.7503 | 3.8791 | 3.4043 | 13.7986 | 2022-12-26 12:36:01 | -18.4268
14300 | 恒流放电 | 00:44:00 | 235:01:35 | -4.7503 | 3.8725 | 3.4835 | 14.1054 | 2022-12-26 12:37:01 | -18.3955
14301 | 恒流放电 | 00:45:00 | 235:02:35 | -4.7503 | 3.8659 | 3.5627 | 14.4117 | 2022-12-26 12:38:01 | -18.3641
14302 | 恒流放电 | 00:46:00 | 235:03:35 | -4.7503 | 3.8591 | 3.6418 | 14.7175 | 2022-12-26 12:39:01 | -18.3318
14303 | 恒流放电 | 00:47:00 | 235:04:35 | -4.7501 | 3.8523 | 3.721 | 15.0228 | 2022-12-26 12:40:01 | -18.2988
14304 | 恒流放电 | 00:48:00 | 235:05:35 | -4.7503 | 3.8457 | 3.8002 | 15.3275 | 2022-12-26 12:41:01 | -18.2682
14305 | 恒流放电 | 00:49:00 | 235:06:35 | -4.7501 | 3.8388 | 3.8793 | 15.6317 | 2022-12-26 12:42:01 | -18.2346
14306 | 恒流放电 | 00:50:00 | 235:07:35 | -4.7503 | 3.8323 | 3.9585 | 15.9354 | 2022-12-26 12:43:01 | -18.2045
14307 | 恒流放电 | 00:51:00 | 235:08:35 | -4.7503 | 3.8257 | 4.0377 | 16.2385 | 2022-12-26 12:44:01 | -18.1732
14308 | 恒流放电 | 00:52:00 | 235:09:35 | -4.7503 | 3.8191 | 4.1168 | 16.5411 | 2022-12-26 12:45:01 | -18.1418
14309 | 恒流放电 | 00:53:00 | 235:10:35 | -4.7503 | 3.8128 | 4.196 | 16.8432 | 2022-12-26 12:46:01 | -18.1119
14310 | 恒流放电 | 00:54:00 | 235:11:35 | -4.7503 | 3.8067 | 4.2752 | 17.1449 | 2022-12-26 12:47:01 | -18.0829
14311 | 恒流放电 | 00:55:00 | 235:12:35 | -4.7503 | 3.8007 | 4.3544 | 17.446 | 2022-12-26 12:48:01 | -18.0544
14312 | 恒流放电 | 00:56:00 | 235:13:35 | -4.7503 | 3.7949 | 4.4335 | 17.7467 | 2022-12-26 12:49:01 | -18.0269
14313 | 恒流放电 | 00:57:00 | 235:14:35 | -4.7503 | 3.7892 | 4.5127 | 18.0469 | 2022-12-26 12:50:01 | -17.9998
14314 | 恒流放电 | 00:58:00 | 235:15:35 | -4.7503 | 3.7839 | 4.5919 | 18.3467 | 2022-12-26 12:51:01 | -17.9746
14315 | 恒流放电 | 00:59:00 | 235:16:35 | -4.7501 | 3.7788 | 4.671 | 18.646 | 2022-12-26 12:52:01 | -17.9496
14316 | 恒流放电 | 01:00:00 | 235:17:35 | -4.7503 | 3.7738 | 4.7502 | 18.945 | 2022-12-26 12:53:01 | -17.9266
14317 | 恒流放电 | 01:01:00 | 235:18:35 | -4.7503 | 3.7691 | 4.8294 | 19.2436 | 2022-12-26 12:54:01 | -17.9043
14318 | 恒流放电 | 01:02:00 | 235:19:35 | -4.7503 | 3.7646 | 4.9086 | 19.5418 | 2022-12-26 12:55:01 | -17.8829
14319 | 恒流放电 | 01:03:00 | 235:20:35 | -4.7503 | 3.7602 | 4.9877 | 19.8397 | 2022-12-26 12:56:01 | -17.862
14320 | 恒流放电 | 01:04:00 | 235:21:35 | -4.7503 | 3.756 | 5.0669 | 20.1372 | 2022-12-26 12:57:01 | -17.8421
14321 | 恒流放电 | 01:05:00 | 235:22:35 | -4.7503 | 3.7521 | 5.1461 | 20.4345 | 2022-12-26 12:58:01 | -17.8236
14322 | 恒流放电 | 01:06:00 | 235:23:35 | -4.7503 | 3.7483 | 5.2252 | 20.7314 | 2022-12-26 12:59:01 | -17.8055
14323 | 恒流放电 | 01:07:00 | 235:24:35 | -4.7503 | 3.7446 | 5.3044 | 21.028 | 2022-12-26 13:00:01 | -17.7879
14324 | 恒流放电 | 01:08:00 | 235:25:35 | -4.7503 | 3.7412 | 5.3836 | 21.3243 | 2022-12-26 13:01:01 | -17.7718
14325 | 恒流放电 | 01:09:00 | 235:26:35 | -4.7503 | 3.7378 | 5.4627 | 21.6203 | 2022-12-26 13:02:01 | -17.7556
14326 | 恒流放电 | 01:10:00 | 235:27:35 | -4.7501 | 3.7344 | 5.5419 | 21.9161 | 2022-12-26 13:03:01 | -17.7387
14327 | 恒流放电 | 01:11:00 | 235:28:35 | -4.7503 | 3.7312 | 5.6211 | 22.2116 | 2022-12-26 13:04:01 | -17.7243
14328 | 恒流放电 | 01:12:00 | 235:29:35 | -4.7503 | 3.7281 | 5.7003 | 22.5069 | 2022-12-26 13:05:01 | -17.7096
14329 | 恒流放电 | 01:13:00 | 235:30:35 | -4.7503 | 3.7249 | 5.7794 | 22.802 | 2022-12-26 13:06:01 | -17.6944
14330 | 恒流放电 | 01:14:00 | 235:31:35 | -4.7503 | 3.722 | 5.8586 | 23.0967 | 2022-12-26 13:07:01 | -17.6806
14331 | 恒流放电 | 01:15:00 | 235:32:35 | -4.7503 | 3.7191 | 5.9378 | 23.3913 | 2022-12-26 13:08:01 | -17.6668
14332 | 恒流放电 | 01:16:00 | 235:33:35 | -4.7503 | 3.7162 | 6.0169 | 23.6856 | 2022-12-26 13:09:01 | -17.653
14333 | 恒流放电 | 01:17:00 | 235:34:35 | -4.7503 | 3.7133 | 6.0961 | 23.9797 | 2022-12-26 13:10:01 | -17.6393
14334 | 恒流放电 | 01:18:00 | 235:35:35 | -4.7501 | 3.7105 | 6.1753 | 24.2736 | 2022-12-26 13:11:01 | -17.6252
14335 | 恒流放电 | 01:19:00 | 235:36:35 | -4.7503 | 3.7076 | 6.2545 | 24.5672 | 2022-12-26 13:12:01 | -17.6122
14336 | 恒流放电 | 01:20:00 | 235:37:35 | -4.7503 | 3.7049 | 6.3336 | 24.8607 | 2022-12-26 13:13:01 | -17.5993
14337 | 恒流放电 | 01:21:00 | 235:38:35 | -4.7503 | 3.7021 | 6.4128 | 25.1539 | 2022-12-26 13:14:01 | -17.586
14338 | 恒流放电 | 01:22:00 | 235:39:35 | -4.7503 | 3.6992 | 6.492 | 25.4468 | 2022-12-26 13:15:01 | -17.5723
14339 | 恒流放电 | 01:23:00 | 235:40:35 | -4.7501 | 3.6963 | 6.5711 | 25.7396 | 2022-12-26 13:16:01 | -17.5578
14340 | 恒流放电 | 01:24:00 | 235:41:35 | -4.7501 | 3.6936 | 6.6503 | 26.0321 | 2022-12-26 13:17:01 | -17.5449
14341 | 恒流放电 | 01:25:00 | 235:42:35 | -4.7501 | 3.6907 | 6.7295 | 26.3244 | 2022-12-26 13:18:01 | -17.5312
14342 | 恒流放电 | 01:26:00 | 235:43:35 | -4.7503 | 3.6876 | 6.8086 | 26.6165 | 2022-12-26 13:19:01 | -17.5172
14343 | 恒流放电 | 01:27:00 | 235:44:35 | -4.7503 | 3.6847 | 6.8878 | 26.9083 | 2022-12-26 13:20:01 | -17.5034
14344 | 恒流放电 | 01:28:00 | 235:45:35 | -4.7503 | 3.6815 | 6.967 | 27.1999 | 2022-12-26 13:21:01 | -17.4882
14345 | 恒流放电 | 01:29:00 | 235:46:35 | -4.7501 | 3.6784 | 7.0462 | 27.4913 | 2022-12-26 13:22:01 | -17.4727
14346 | 恒流放电 | 01:30:00 | 235:47:35 | -4.7503 | 3.6752 | 7.1253 | 27.7824 | 2022-12-26 13:23:01 | -17.4583
14347 | 恒流放电 | 01:31:00 | 235:48:35 | -4.7501 | 3.6718 | 7.2045 | 28.0732 | 2022-12-26 13:24:01 | -17.4414
14348 | 恒流放电 | 01:32:00 | 235:49:35 | -4.7501 | 3.6684 | 7.2837 | 28.3638 | 2022-12-26 13:25:01 | -17.4252
14349 | 恒流放电 | 01:33:00 | 235:50:35 | -4.7501 | 3.6649 | 7.3628 | 28.6541 | 2022-12-26 13:26:01 | -17.4086
14350 | 恒流放电 | 01:34:00 | 235:51:35 | -4.7503 | 3.6612 | 7.442 | 28.9441 | 2022-12-26 13:27:01 | -17.3918
14351 | 恒流放电 | 01:35:00 | 235:52:35 | -4.7503 | 3.6571 | 7.5212 | 29.2338 | 2022-12-26 13:28:01 | -17.3723
14352 | 恒流放电 | 01:36:00 | 235:53:35 | -4.7503 | 3.6531 | 7.6003 | 29.5231 | 2022-12-26 13:29:01 | -17.3533
14353 | 恒流放电 | 01:37:00 | 235:54:35 | -4.7503 | 3.6486 | 7.6795 | 29.8122 | 2022-12-26 13:30:01 | -17.3319
14354 | 恒流放电 | 01:38:00 | 235:55:35 | -4.7503 | 3.6439 | 7.7587 | 30.1008 | 2022-12-26 13:31:01 | -17.3096
14355 | 恒流放电 | 01:39:00 | 235:56:35 | -4.7501 | 3.6387 | 7.8379 | 30.3891 | 2022-12-26 13:32:01 | -17.2842
14356 | 恒流放电 | 01:40:00 | 235:57:35 | -4.7503 | 3.6331 | 7.917 | 30.677 | 2022-12-26 13:33:01 | -17.2583
14357 | 恒流放电 | 01:41:00 | 235:58:35 | -4.7503 | 3.6268 | 7.9962 | 30.9644 | 2022-12-26 13:34:01 | -17.2284
14358 | 恒流放电 | 01:42:00 | 235:59:35 | -4.7503 | 3.6197 | 8.0754 | 31.2512 | 2022-12-26 13:35:01 | -17.1946
14359 | 恒流放电 | 01:43:00 | 236:00:35 | -4.7501 | 3.6116 | 8.1545 | 31.5375 | 2022-12-26 13:36:01 | -17.1554
14360 | 恒流放电 | 01:44:00 | 236:01:35 | -4.7501 | 3.602 | 8.2337 | 31.8231 | 2022-12-26 13:37:01 | -17.1098
14361 | 恒流放电 | 01:45:00 | 236:02:35 | -4.7501 | 3.5902 | 8.3129 | 32.1078 | 2022-12-26 13:38:01 | -17.0538
14362 | 恒流放电 | 01:46:00 | 236:03:35 | -4.7503 | 3.5753 | 8.392 | 32.3914 | 2022-12-26 13:39:01 | -16.9837
14363 | 恒流放电 | 01:47:00 | 236:04:35 | -4.7503 | 3.5565 | 8.4712 | 32.6738 | 2022-12-26 13:40:01 | -16.8944
14364 | 恒流放电 | 01:48:00 | 236:05:35 | -4.7501 | 3.5328 | 8.5504 | 32.9544 | 2022-12-26 13:41:01 | -16.7811
14365 | 恒流放电 | 01:49:00 | 236:06:35 | -4.7503 | 3.505 | 8.6296 | 33.233 | 2022-12-26 13:42:01 | -16.6498
14366 | 恒流放电 | 01:50:00 | 236:07:35 | -4.7501 | 3.4763 | 8.7087 | 33.5094 | 2022-12-26 13:43:01 | -16.5127
14367 | 恒流放电 | 01:51:00 | 236:08:35 | -4.7501 | 3.4497 | 8.7879 | 33.7835 | 2022-12-26 13:44:01 | -16.3864
14368 | 恒流放电 | 01:52:00 | 236:09:35 | -4.7503 | 3.4245 | 8.8671 | 34.0557 | 2022-12-26 13:45:01 | -16.2674
14369 | 恒流放电 | 01:53:00 | 236:10:35 | -4.7503 | 3.384 | 8.9462 | 34.3254 | 2022-12-26 13:46:01 | -16.075
14370 | 恒流放电 | 01:54:00 | 236:11:35 | -4.7501 | 3.2808 | 9.0254 | 34.5897 | 2022-12-26 13:47:01 | -15.5841
14371 | 恒流放电 | 01:55:00 | 236:12:35 | -4.7501 | 3.104 | 9.1046 | 34.843 | 2022-12-26 13:48:01 | -14.7443
14372 | 恒流放电 | 01:55:27 | 236:13:02 | -4.7503 | 2.9997 | 9.1402 | 34.9517 | 2022-12-26 13:48:28 | -14.2494
14373 | 搁置 | 00:00:00 | 236:13:02 | 0 | 3.0291 | 0 | 0 | 2022-12-26 13:48:28 | 0
14374 | 搁置 | 00:01:00 | 236:14:02 | 0 | 3.5157 | 0 | 0 | 2022-12-26 13:49:28 | 0
14375 | 搁置 | 00:02:00 | 236:15:02 | 0 | 3.5215 | 0 | 0 | 2022-12-26 13:50:28 | 0
14376 | 搁置 | 00:03:00 | 236:16:02 | 0 | 3.5289 | 0 | 0 | 2022-12-26 13:51:28 | 0
14377 | 搁置 | 00:04:00 | 236:17:02 | 0 | 3.5405 | 0 | 0 | 2022-12-26 13:52:28 | 0
14378 | 搁置 | 00:05:00 | 236:18:02 | 0 | 3.555 | 0 | 0 | 2022-12-26 13:53:28 | 0
14379 | 搁置 | 00:06:00 | 236:19:02 | 0 | 3.5713 | 0 | 0 | 2022-12-26 13:54:28 | 0
14380 | 搁置 | 00:07:00 | 236:20:02 | 0 | 3.5884 | 0 | 0 | 2022-12-26 13:55:28 | 0
14381 | 搁置 | 00:08:00 | 236:21:02 | 0 | 3.6041 | 0 | 0 | 2022-12-26 13:56:28 | 0
14382 | 搁置 | 00:09:00 | 236:22:02 | 0 | 3.617 | 0 | 0 | 2022-12-26 13:57:28 | 0
14383 | 搁置 | 00:10:00 | 236:23:02 | 0 | 3.6265 | 0 | 0 | 2022-12-26 13:58:28 | 0
14384 | 搁置 | 00:11:00 | 236:24:02 | 0 | 3.6333 | 0 | 0 | 2022-12-26 13:59:28 | 0
14385 | 搁置 | 00:12:00 | 236:25:02 | 0 | 3.6381 | 0 | 0 | 2022-12-26 14:00:28 | 0
14386 | 搁置 | 00:13:00 | 236:26:02 | 0 | 3.6415 | 0 | 0 | 2022-12-26 14:01:28 | 0
14387 | 搁置 | 00:14:00 | 236:27:02 | 0 | 3.6442 | 0 | 0 | 2022-12-26 14:02:28 | 0
14388 | 搁置 | 00:15:00 | 236:28:02 | 0 | 3.6463 | 0 | 0 | 2022-12-26 14:03:28 | 0
14389 | 恒流恒压充电 | 00:00:00 | 236:28:02 | 2.8501 | 3.6627 | 0 | 0 | 2022-12-26 14:03:28 | 10.4389
14390 | 恒流恒压充电 | 00:01:00 | 236:29:02 | 2.8505 | 3.7103 | 0.0475 | 0.1758 | 2022-12-26 14:04:28 | 10.5761
14391 | 恒流恒压充电 | 00:02:00 | 236:30:02 | 2.8507 | 3.7158 | 0.095 | 0.3523 | 2022-12-26 14:05:28 | 10.5925
14392 | 恒流恒压充电 | 00:03:00 | 236:31:02 | 2.8505 | 3.7194 | 0.1425 | 0.5289 | 2022-12-26 14:06:28 | 10.602
14393 | 恒流恒压充电 | 00:04:00 | 236:32:02 | 2.8507 | 3.7219 | 0.19 | 0.7056 | 2022-12-26 14:07:28 | 10.6099
14394 | 恒流恒压充电 | 00:05:00 | 236:33:02 | 2.8505 | 3.724 | 0.2375 | 0.8825 | 2022-12-26 14:08:28 | 10.6151
14395 | 恒流恒压充电 | 00:06:00 | 236:34:02 | 2.8505 | 3.7261 | 0.2851 | 1.0595 | 2022-12-26 14:09:28 | 10.6211
14396 | 恒流恒压充电 | 00:07:00 | 236:35:02 | 2.8505 | 3.7279 | 0.3326 | 1.2366 | 2022-12-26 14:10:28 | 10.6262
14397 | 恒流恒压充电 | 00:08:00 | 236:36:02 | 2.8505 | 3.7298 | 0.3801 | 1.4137 | 2022-12-26 14:11:28 | 10.6316
14398 | 恒流恒压充电 | 00:09:00 | 236:37:02 | 2.8505 | 3.7316 | 0.4276 | 1.591 | 2022-12-26 14:12:28 | 10.6368
14399 | 恒流恒压充电 | 00:10:00 | 236:38:02 | 2.8507 | 3.7332 | 0.4751 | 1.7683 | 2022-12-26 14:13:28 | 10.6421
14400 | 恒流恒压充电 | 00:11:00 | 236:39:02 | 2.8505 | 3.7348 | 0.5226 | 1.9457 | 2022-12-26 14:14:28 | 10.6459
14401 | 恒流恒压充电 | 00:12:00 | 236:40:02 | 2.8507 | 3.7365 | 0.5701 | 2.1232 | 2022-12-26 14:15:28 | 10.6515
14402 | 恒流恒压充电 | 00:13:00 | 236:41:02 | 2.8505 | 3.7381 | 0.6176 | 2.3007 | 2022-12-26 14:16:28 | 10.6553
14403 | 恒流恒压充电 | 00:14:00 | 236:42:02 | 2.8505 | 3.7398 | 0.6651 | 2.4783 | 2022-12-26 14:17:28 | 10.6602
14404 | 恒流恒压充电 | 00:15:00 | 236:43:02 | 2.8505 | 3.7415 | 0.7126 | 2.6561 | 2022-12-26 14:18:28 | 10.665
14405 | 恒流恒压充电 | 00:16:00 | 236:44:02 | 2.8505 | 3.7431 | 0.7601 | 2.8338 | 2022-12-26 14:19:28 | 10.6696
14406 | 恒流恒压充电 | 00:17:00 | 236:45:02 | 2.8505 | 3.7445 | 0.8076 | 3.0117 | 2022-12-26 14:20:28 | 10.6735
14407 | 恒流恒压充电 | 00:18:00 | 236:46:02 | 2.8505 | 3.7461 | 0.8552 | 3.1896 | 2022-12-26 14:21:28 | 10.6781
14408 | 恒流恒压充电 | 00:19:00 | 236:47:02 | 2.8505 | 3.7476 | 0.9027 | 3.3676 | 2022-12-26 14:22:28 | 10.6824
14409 | 恒流恒压充电 | 00:20:00 | 236:48:02 | 2.8505 | 3.7492 | 0.9502 | 3.5457 | 2022-12-26 14:23:28 | 10.6869
14410 | 恒流恒压充电 | 00:21:00 | 236:49:02 | 2.8505 | 3.7508 | 0.9977 | 3.7239 | 2022-12-26 14:24:28 | 10.6915
14411 | 恒流恒压充电 | 00:22:00 | 236:50:02 | 2.8505 | 3.7523 | 1.0452 | 3.9021 | 2022-12-26 14:25:28 | 10.6958
14412 | 恒流恒压充电 | 00:23:00 | 236:51:02 | 2.8505 | 3.7539 | 1.0927 | 4.0804 | 2022-12-26 14:26:28 | 10.7003
14413 | 恒流恒压充电 | 00:24:00 | 236:52:02 | 2.8505 | 3.7553 | 1.1402 | 4.2588 | 2022-12-26 14:27:28 | 10.7043
14414 | 恒流恒压充电 | 00:25:00 | 236:53:02 | 2.8505 | 3.7568 | 1.1877 | 4.4372 | 2022-12-26 14:28:28 | 10.7086
14415 | 恒流恒压充电 | 00:26:00 | 236:54:02 | 2.8505 | 3.7584 | 1.2352 | 4.6157 | 2022-12-26 14:29:28 | 10.7132
14416 | 恒流恒压充电 | 00:27:00 | 236:55:02 | 2.8507 | 3.7599 | 1.2827 | 4.7943 | 2022-12-26 14:30:28 | 10.7182
14417 | 恒流恒压充电 | 00:28:00 | 236:56:02 | 2.8505 | 3.7613 | 1.3302 | 4.973 | 2022-12-26 14:31:28 | 10.7214
14418 | 恒流恒压充电 | 00:29:00 | 236:57:02 | 2.8505 | 3.7629 | 1.3777 | 5.1517 | 2022-12-26 14:32:28 | 10.726
14419 | 恒流恒压充电 | 00:30:00 | 236:58:02 | 2.8505 | 3.7644 | 1.4253 | 5.3305 | 2022-12-26 14:33:28 | 10.7303
14420 | 恒流恒压充电 | 00:31:00 | 236:59:02 | 2.8507 | 3.7658 | 1.4728 | 5.5094 | 2022-12-26 14:34:28 | 10.735
14421 | 恒流恒压充电 | 00:32:00 | 237:00:02 | 2.8505 | 3.7674 | 1.5203 | 5.6884 | 2022-12-26 14:35:28 | 10.7388
14422 | 恒流恒压充电 | 00:33:00 | 237:01:02 | 2.8505 | 3.7689 | 1.5678 | 5.8674 | 2022-12-26 14:36:28 | 10.7431
14423 | 恒流恒压充电 | 00:34:00 | 237:02:02 | 2.8505 | 3.7703 | 1.6153 | 6.0465 | 2022-12-26 14:37:28 | 10.7471
14424 | 恒流恒压充电 | 00:35:00 | 237:03:02 | 2.8505 | 3.7718 | 1.6628 | 6.2256 | 2022-12-26 14:38:28 | 10.7514
14425 | 恒流恒压充电 | 00:36:00 | 237:04:02 | 2.8505 | 3.7733 | 1.7103 | 6.4049 | 2022-12-26 14:39:28 | 10.7556
14426 | 恒流恒压充电 | 00:37:00 | 237:05:02 | 2.8507 | 3.7747 | 1.7578 | 6.5842 | 2022-12-26 14:40:28 | 10.7604
14427 | 恒流恒压充电 | 00:38:00 | 237:06:02 | 2.8505 | 3.7762 | 1.8053 | 6.7635 | 2022-12-26 14:41:28 | 10.7639
14428 | 恒流恒压充电 | 00:39:00 | 237:07:02 | 2.8505 | 3.7776 | 1.8528 | 6.943 | 2022-12-26 14:42:28 | 10.7679
14429 | 恒流恒压充电 | 00:40:00 | 237:08:02 | 2.8505 | 3.7792 | 1.9003 | 7.1225 | 2022-12-26 14:43:28 | 10.7725
14430 | 恒流恒压充电 | 00:41:00 | 237:09:02 | 2.8505 | 3.7807 | 1.9478 | 7.302 | 2022-12-26 14:44:28 | 10.7767
14431 | 恒流恒压充电 | 00:42:00 | 237:10:02 | 2.8505 | 3.7821 | 1.9954 | 7.4817 | 2022-12-26 14:45:28 | 10.7807
14432 | 恒流恒压充电 | 00:43:00 | 237:11:02 | 2.8505 | 3.7836 | 2.0429 | 7.6614 | 2022-12-26 14:46:28 | 10.785
14433 | 恒流恒压充电 | 00:44:00 | 237:12:02 | 2.8505 | 3.785 | 2.0904 | 7.8412 | 2022-12-26 14:47:28 | 10.789
14434 | 恒流恒压充电 | 00:45:00 | 237:13:02 | 2.8505 | 3.7865 | 2.1379 | 8.0211 | 2022-12-26 14:48:28 | 10.7933
14435 | 恒流恒压充电 | 00:46:00 | 237:14:02 | 2.8505 | 3.7881 | 2.1854 | 8.201 | 2022-12-26 14:49:28 | 10.7978
14436 | 恒流恒压充电 | 00:47:00 | 237:15:02 | 2.8505 | 3.7894 | 2.2329 | 8.381 | 2022-12-26 14:50:28 | 10.8015
14437 | 恒流恒压充电 | 00:48:00 | 237:16:02 | 2.8505 | 3.791 | 2.2804 | 8.561 | 2022-12-26 14:51:28 | 10.8061
14438 | 恒流恒压充电 | 00:49:00 | 237:17:02 | 2.8505 | 3.7925 | 2.3279 | 8.7412 | 2022-12-26 14:52:28 | 10.8104
14439 | 恒流恒压充电 | 00:50:00 | 237:18:02 | 2.8505 | 3.7937 | 2.3754 | 8.9214 | 2022-12-26 14:53:28 | 10.8138
14440 | 恒流恒压充电 | 00:51:00 | 237:19:02 | 2.8505 | 3.7954 | 2.4229 | 9.1017 | 2022-12-26 14:54:28 | 10.8186
14441 | 恒流恒压充电 | 00:52:00 | 237:20:02 | 2.8505 | 3.7968 | 2.4704 | 9.282 | 2022-12-26 14:55:28 | 10.8226
14442 | 恒流恒压充电 | 00:53:00 | 237:21:02 | 2.8505 | 3.7983 | 2.5179 | 9.4624 | 2022-12-26 14:56:28 | 10.8269
14443 | 恒流恒压充电 | 00:54:00 | 237:22:02 | 2.8505 | 3.7999 | 2.5655 | 9.6429 | 2022-12-26 14:57:28 | 10.8315
14444 | 恒流恒压充电 | 00:55:00 | 237:23:02 | 2.8505 | 3.8013 | 2.613 | 9.8235 | 2022-12-26 14:58:28 | 10.8355
14445 | 恒流恒压充电 | 00:56:00 | 237:24:02 | 2.8505 | 3.8029 | 2.6605 | 10.0041 | 2022-12-26 14:59:28 | 10.84
14446 | 恒流恒压充电 | 00:57:00 | 237:25:02 | 2.8505 | 3.8044 | 2.708 | 10.1848 | 2022-12-26 15:00:28 | 10.8443
14447 | 恒流恒压充电 | 00:58:00 | 237:26:02 | 2.8507 | 3.806 | 2.7555 | 10.3656 | 2022-12-26 15:01:28 | 10.8496
14448 | 恒流恒压充电 | 00:59:00 | 237:27:02 | 2.8505 | 3.8076 | 2.803 | 10.5464 | 2022-12-26 15:02:28 | 10.8534
14449 | 恒流恒压充电 | 01:00:00 | 237:28:02 | 2.8505 | 3.8092 | 2.8505 | 10.7274 | 2022-12-26 15:03:28 | 10.858
14450 | 恒流恒压充电 | 01:01:00 | 237:29:02 | 2.8507 | 3.8109 | 2.898 | 10.9084 | 2022-12-26 15:04:28 | 10.8636
14451 | 恒流恒压充电 | 01:02:00 | 237:30:02 | 2.8507 | 3.8125 | 2.9455 | 11.0895 | 2022-12-26 15:05:28 | 10.8681
14452 | 恒流恒压充电 | 01:03:00 | 237:31:02 | 2.8507 | 3.8141 | 2.993 | 11.2706 | 2022-12-26 15:06:28 | 10.8727
14453 | 恒流恒压充电 | 01:04:00 | 237:32:02 | 2.8507 | 3.8157 | 3.0405 | 11.4519 | 2022-12-26 15:07:28 | 10.8773
14454 | 恒流恒压充电 | 01:05:00 | 237:33:02 | 2.8507 | 3.8175 | 3.0881 | 11.6332 | 2022-12-26 15:08:28 | 10.8824
14455 | 恒流恒压充电 | 01:06:00 | 237:34:02 | 2.8505 | 3.8191 | 3.1356 | 11.8146 | 2022-12-26 15:09:28 | 10.8862
14456 | 恒流恒压充电 | 01:07:00 | 237:35:02 | 2.8505 | 3.8209 | 3.1831 | 11.9961 | 2022-12-26 15:10:28 | 10.8913
14457 | 恒流恒压充电 | 01:08:00 | 237:36:02 | 2.8505 | 3.8226 | 3.2306 | 12.1776 | 2022-12-26 15:11:28 | 10.8962
14458 | 恒流恒压充电 | 01:09:00 | 237:37:02 | 2.8507 | 3.8246 | 3.2781 | 12.3593 | 2022-12-26 15:12:28 | 10.9026
14459 | 恒流恒压充电 | 01:10:00 | 237:38:02 | 2.8505 | 3.8263 | 3.3256 | 12.541 | 2022-12-26 15:13:28 | 10.9067
14460 | 恒流恒压充电 | 01:11:00 | 237:39:02 | 2.8505 | 3.8283 | 3.3731 | 12.7229 | 2022-12-26 15:14:28 | 10.9124
14461 | 恒流恒压充电 | 01:12:00 | 237:40:02 | 2.8505 | 3.8302 | 3.4206 | 12.9048 | 2022-12-26 15:15:28 | 10.9178
14462 | 恒流恒压充电 | 01:13:00 | 237:41:02 | 2.8505 | 3.8322 | 3.4681 | 13.0868 | 2022-12-26 15:16:28 | 10.9235
14463 | 恒流恒压充电 | 01:14:00 | 237:42:02 | 2.8505 | 3.8341 | 3.5156 | 13.2689 | 2022-12-26 15:17:28 | 10.9289
14464 | 恒流恒压充电 | 01:15:00 | 237:43:02 | 2.8505 | 3.8362 | 3.5631 | 13.4511 | 2022-12-26 15:18:28 | 10.9349
14465 | 恒流恒压充电 | 01:16:00 | 237:44:02 | 2.8505 | 3.8383 | 3.6106 | 13.6334 | 2022-12-26 15:19:28 | 10.9409
14466 | 恒流恒压充电 | 01:17:00 | 237:45:02 | 2.8505 | 3.8406 | 3.6581 | 13.8158 | 2022-12-26 15:20:28 | 10.9475
14467 | 恒流恒压充电 | 01:18:00 | 237:46:02 | 2.8505 | 3.8428 | 3.7057 | 13.9983 | 2022-12-26 15:21:28 | 10.9537
14468 | 恒流恒压充电 | 01:19:00 | 237:47:02 | 2.8505 | 3.8451 | 3.7532 | 14.1809 | 2022-12-26 15:22:28 | 10.9603
14469 | 恒流恒压充电 | 01:20:00 | 237:48:02 | 2.8507 | 3.8473 | 3.8007 | 14.3636 | 2022-12-26 15:23:28 | 10.9673
14470 | 恒流恒压充电 | 01:21:00 | 237:49:02 | 2.8505 | 3.8499 | 3.8482 | 14.5465 | 2022-12-26 15:24:28 | 10.974
14471 | 恒流恒压充电 | 01:22:00 | 237:50:02 | 2.8505 | 3.8523 | 3.8957 | 14.7294 | 2022-12-26 15:25:28 | 10.9808
14472 | 恒流恒压充电 | 01:23:00 | 237:51:02 | 2.8505 | 3.8549 | 3.9432 | 14.9125 | 2022-12-26 15:26:28 | 10.9882
14473 | 恒流恒压充电 | 01:24:00 | 237:52:02 | 2.8505 | 3.8577 | 3.9907 | 15.0957 | 2022-12-26 15:27:28 | 10.9962
14474 | 恒流恒压充电 | 01:25:00 | 237:53:02 | 2.8505 | 3.8602 | 4.0382 | 15.2791 | 2022-12-26 15:28:28 | 11.0033
14475 | 恒流恒压充电 | 01:26:00 | 237:54:02 | 2.8505 | 3.8631 | 4.0857 | 15.4625 | 2022-12-26 15:29:28 | 11.0116
14476 | 恒流恒压充电 | 01:27:00 | 237:55:02 | 2.8505 | 3.866 | 4.1332 | 15.6461 | 2022-12-26 15:30:28 | 11.0199
14477 | 恒流恒压充电 | 01:28:00 | 237:56:02 | 2.8505 | 3.8691 | 4.1807 | 15.8299 | 2022-12-26 15:31:28 | 11.0287
14478 | 恒流恒压充电 | 01:29:00 | 237:57:02 | 2.8505 | 3.8722 | 4.2282 | 16.0138 | 2022-12-26 15:32:28 | 11.0376
14479 | 恒流恒压充电 | 01:30:00 | 237:58:02 | 2.8505 | 3.8754 | 4.2758 | 16.1978 | 2022-12-26 15:33:28 | 11.0467
14480 | 恒流恒压充电 | 01:31:00 | 237:59:02 | 2.8505 | 3.8788 | 4.3233 | 16.382 | 2022-12-26 15:34:28 | 11.0564
14481 | 恒流恒压充电 | 01:32:00 | 238:00:02 | 2.8505 | 3.882 | 4.3708 | 16.5663 | 2022-12-26 15:35:28 | 11.0655
14482 | 恒流恒压充电 | 01:33:00 | 238:01:02 | 2.8505 | 3.8857 | 4.4183 | 16.7509 | 2022-12-26 15:36:28 | 11.076
14483 | 恒流恒压充电 | 01:34:00 | 238:02:02 | 2.8505 | 3.8894 | 4.4658 | 16.9355 | 2022-12-26 15:37:28 | 11.0866
14484 | 恒流恒压充电 | 01:35:00 | 238:03:02 | 2.8505 | 3.8932 | 4.5133 | 17.1204 | 2022-12-26 15:38:28 | 11.0974
14485 | 恒流恒压充电 | 01:36:00 | 238:04:02 | 2.8505 | 3.897 | 4.5608 | 17.3055 | 2022-12-26 15:39:28 | 11.1082
14486 | 恒流恒压充电 | 01:37:00 | 238:05:02 | 2.8507 | 3.9009 | 4.6083 | 17.4907 | 2022-12-26 15:40:28 | 11.1201
14487 | 恒流恒压充电 | 01:38:00 | 238:06:02 | 2.8505 | 3.9051 | 4.6558 | 17.6761 | 2022-12-26 15:41:28 | 11.1313
14488 | 恒流恒压充电 | 01:39:00 | 238:07:02 | 2.8505 | 3.9093 | 4.7033 | 17.8617 | 2022-12-26 15:42:28 | 11.1433
14489 | 恒流恒压充电 | 01:40:00 | 238:08:02 | 2.8505 | 3.9135 | 4.7508 | 18.0475 | 2022-12-26 15:43:28 | 11.1553
14490 | 恒流恒压充电 | 01:41:00 | 238:09:02 | 2.8505 | 3.918 | 4.7983 | 18.2336 | 2022-12-26 15:44:28 | 11.1681
14491 | 恒流恒压充电 | 01:42:00 | 238:10:02 | 2.8505 | 3.9225 | 4.8459 | 18.4198 | 2022-12-26 15:45:28 | 11.1809
14492 | 恒流恒压充电 | 01:43:00 | 238:11:02 | 2.8505 | 3.9271 | 4.8934 | 18.6063 | 2022-12-26 15:46:28 | 11.194
14493 | 恒流恒压充电 | 01:44:00 | 238:12:02 | 2.8507 | 3.9319 | 4.9409 | 18.793 | 2022-12-26 15:47:28 | 11.2085
14494 | 恒流恒压充电 | 01:45:00 | 238:13:02 | 2.8505 | 3.9367 | 4.9884 | 18.9799 | 2022-12-26 15:48:28 | 11.2214
14495 | 恒流恒压充电 | 01:46:00 | 238:14:02 | 2.8505 | 3.9416 | 5.0359 | 19.167 | 2022-12-26 15:49:28 | 11.2354
14496 | 恒流恒压充电 | 01:47:00 | 238:15:02 | 2.8505 | 3.9466 | 5.0834 | 19.3544 | 2022-12-26 15:50:28 | 11.2496
14497 | 恒流恒压充电 | 01:48:00 | 238:16:02 | 2.8505 | 3.9516 | 5.1309 | 19.542 | 2022-12-26 15:51:28 | 11.2639
14498 | 恒流恒压充电 | 01:49:00 | 238:17:02 | 2.8505 | 3.9567 | 5.1784 | 19.7298 | 2022-12-26 15:52:28 | 11.2784
14499 | 恒流恒压充电 | 01:50:00 | 238:18:02 | 2.8505 | 3.9621 | 5.2259 | 19.9179 | 2022-12-26 15:53:28 | 11.2938
14500 | 恒流恒压充电 | 01:51:00 | 238:19:02 | 2.8505 | 3.9672 | 5.2734 | 20.1063 | 2022-12-26 15:54:28 | 11.3083
14501 | 恒流恒压充电 | 01:52:00 | 238:20:02 | 2.8505 | 3.9726 | 5.3209 | 20.2949 | 2022-12-26 15:55:28 | 11.3237
14502 | 恒流恒压充电 | 01:53:00 | 238:21:02 | 2.8505 | 3.9779 | 5.3684 | 20.4838 | 2022-12-26 15:56:28 | 11.3388
14503 | 恒流恒压充电 | 01:54:00 | 238:22:02 | 2.8505 | 3.9834 | 5.4159 | 20.6729 | 2022-12-26 15:57:28 | 11.3545
14504 | 恒流恒压充电 | 01:55:00 | 238:23:02 | 2.8505 | 3.9889 | 5.4635 | 20.8622 | 2022-12-26 15:58:28 | 11.3702
14505 | 恒流恒压充电 | 01:56:00 | 238:24:02 | 2.8505 | 3.9943 | 5.511 | 21.0519 | 2022-12-26 15:59:28 | 11.3856
14506 | 恒流恒压充电 | 01:57:00 | 238:25:02 | 2.8505 | 3.9998 | 5.5585 | 21.2418 | 2022-12-26 16:00:28 | 11.4013
14507 | 恒流恒压充电 | 01:58:00 | 238:26:02 | 2.8505 | 4.0053 | 5.606 | 21.4319 | 2022-12-26 16:01:28 | 11.4169
14508 | 恒流恒压充电 | 01:59:00 | 238:27:02 | 2.8505 | 4.011 | 5.6535 | 21.6223 | 2022-12-26 16:02:28 | 11.4332
14509 | 恒流恒压充电 | 02:00:00 | 238:28:02 | 2.8505 | 4.0165 | 5.701 | 21.813 | 2022-12-26 16:03:28 | 11.4489
14510 | 恒流恒压充电 | 02:01:00 | 238:29:02 | 2.8505 | 4.0219 | 5.7485 | 22.004 | 2022-12-26 16:04:28 | 11.4643
14511 | 恒流恒压充电 | 02:02:00 | 238:30:02 | 2.8505 | 4.0276 | 5.796 | 22.1952 | 2022-12-26 16:05:28 | 11.4805
14512 | 恒流恒压充电 | 02:03:00 | 238:31:02 | 2.8505 | 4.0331 | 5.8435 | 22.3866 | 2022-12-26 16:06:28 | 11.4962
14513 | 恒流恒压充电 | 02:04:00 | 238:32:02 | 2.8505 | 4.0386 | 5.891 | 22.5784 | 2022-12-26 16:07:28 | 11.5119
14514 | 恒流恒压充电 | 02:05:00 | 238:33:02 | 2.8505 | 4.0442 | 5.9385 | 22.7704 | 2022-12-26 16:08:28 | 11.5278
14515 | 恒流恒压充电 | 02:06:00 | 238:34:02 | 2.8505 | 4.0497 | 5.986 | 22.9626 | 2022-12-26 16:09:28 | 11.5435
14516 | 恒流恒压充电 | 02:07:00 | 238:35:02 | 2.8505 | 4.0553 | 6.0335 | 23.1552 | 2022-12-26 16:10:28 | 11.5595
14517 | 恒流恒压充电 | 02:08:00 | 238:36:02 | 2.8505 | 4.0608 | 6.0811 | 23.3479 | 2022-12-26 16:11:28 | 11.5751
14518 | 恒流恒压充电 | 02:09:00 | 238:37:02 | 2.8505 | 4.0663 | 6.1286 | 23.541 | 2022-12-26 16:12:28 | 11.5908
14519 | 恒流恒压充电 | 02:10:00 | 238:38:02 | 2.8505 | 4.0718 | 6.1761 | 23.7343 | 2022-12-26 16:13:28 | 11.6065
14520 | 恒流恒压充电 | 02:11:00 | 238:39:02 | 2.8505 | 4.0773 | 6.2236 | 23.9279 | 2022-12-26 16:14:28 | 11.6222
14521 | 恒流恒压充电 | 02:12:00 | 238:40:02 | 2.8505 | 4.0828 | 6.2711 | 24.1217 | 2022-12-26 16:15:28 | 11.6379
14522 | 恒流恒压充电 | 02:13:00 | 238:41:02 | 2.8507 | 4.0883 | 6.3186 | 24.3158 | 2022-12-26 16:16:28 | 11.6544
14523 | 恒流恒压充电 | 02:14:00 | 238:42:02 | 2.8505 | 4.0938 | 6.3661 | 24.5102 | 2022-12-26 16:17:28 | 11.6692
14524 | 恒流恒压充电 | 02:15:00 | 238:43:02 | 2.8505 | 4.0991 | 6.4136 | 24.7048 | 2022-12-26 16:18:28 | 11.6843
14525 | 恒流恒压充电 | 02:16:00 | 238:44:02 | 2.8505 | 4.1044 | 6.4611 | 24.8997 | 2022-12-26 16:19:28 | 11.6994
14526 | 恒流恒压充电 | 02:17:00 | 238:45:02 | 2.8507 | 4.1097 | 6.5086 | 25.0948 | 2022-12-26 16:20:28 | 11.7154
14527 | 恒流恒压充电 | 02:18:00 | 238:46:02 | 2.8505 | 4.1149 | 6.5561 | 25.2901 | 2022-12-26 16:21:28 | 11.7294
14528 | 恒流恒压充电 | 02:19:00 | 238:47:02 | 2.8507 | 4.1199 | 6.6036 | 25.4858 | 2022-12-26 16:22:28 | 11.7444
14529 | 恒流恒压充电 | 02:20:00 | 238:48:02 | 2.8505 | 4.1251 | 6.6512 | 25.6816 | 2022-12-26 16:23:28 | 11.7584
14530 | 恒流恒压充电 | 02:21:00 | 238:49:02 | 2.8505 | 4.1301 | 6.6987 | 25.8777 | 2022-12-26 16:24:28 | 11.7727
14531 | 恒流恒压充电 | 02:22:00 | 238:50:02 | 2.8505 | 4.1347 | 6.7462 | 26.074 | 2022-12-26 16:25:28 | 11.7858
14532 | 恒流恒压充电 | 02:23:00 | 238:51:02 | 2.8505 | 4.1396 | 6.7937 | 26.2706 | 2022-12-26 16:26:28 | 11.7998
14533 | 恒流恒压充电 | 02:24:00 | 238:52:02 | 2.8505 | 4.1443 | 6.8412 | 26.4673 | 2022-12-26 16:27:28 | 11.8132
14534 | 恒流恒压充电 | 02:25:00 | 238:53:02 | 2.8505 | 4.149 | 6.8887 | 26.6643 | 2022-12-26 16:28:28 | 11.8266
14535 | 恒流恒压充电 | 02:26:00 | 238:54:02 | 2.8507 | 4.1536 | 6.9362 | 26.8615 | 2022-12-26 16:29:28 | 11.8405
14536 | 恒流恒压充电 | 02:27:00 | 238:55:02 | 2.8505 | 4.1585 | 6.9837 | 27.059 | 2022-12-26 16:30:28 | 11.8536
14537 | 恒流恒压充电 | 02:28:00 | 238:56:02 | 2.8505 | 4.1635 | 7.0312 | 27.2567 | 2022-12-26 16:31:28 | 11.8679
14538 | 恒流恒压充电 | 02:29:00 | 238:57:02 | 2.8505 | 4.1683 | 7.0787 | 27.4546 | 2022-12-26 16:32:28 | 11.8816
14539 | 恒流恒压充电 | 02:30:00 | 238:58:02 | 2.8505 | 4.1733 | 7.1262 | 27.6527 | 2022-12-26 16:33:28 | 11.8958
14540 | 恒流恒压充电 | 02:31:00 | 238:59:02 | 2.8503 | 4.1785 | 7.1737 | 27.8511 | 2022-12-26 16:34:28 | 11.9098
14541 | 恒流恒压充电 | 02:32:00 | 239:00:02 | 2.8505 | 4.1836 | 7.2212 | 28.0498 | 2022-12-26 16:35:28 | 11.9252
14542 | 恒流恒压充电 | 02:33:00 | 239:01:02 | 2.8503 | 4.189 | 7.2688 | 28.2486 | 2022-12-26 16:36:28 | 11.9397
14543 | 恒流恒压充电 | 02:34:00 | 239:02:02 | 2.8505 | 4.1943 | 7.3163 | 28.4478 | 2022-12-26 16:37:28 | 11.9557
14544 | 恒流恒压充电 | 02:35:00 | 239:03:02 | 2.8505 | 4.1996 | 7.3638 | 28.6472 | 2022-12-26 16:38:28 | 11.9708
14545 | 恒流恒压充电 | 02:36:00 | 239:04:02 | 2.8505 | 4.2051 | 7.4113 | 28.8468 | 2022-12-26 16:39:28 | 11.9865
14546 | 恒流恒压充电 | 02:37:00 | 239:05:02 | 2.8505 | 4.2106 | 7.4588 | 29.0467 | 2022-12-26 16:40:28 | 12.0021
14547 | 恒流恒压充电 | 02:38:00 | 239:06:02 | 2.8505 | 4.2159 | 7.5063 | 29.2469 | 2022-12-26 16:41:28 | 12.0173
14548 | 恒流恒压充电 | 02:39:00 | 239:07:02 | 2.8505 | 4.2214 | 7.5538 | 29.4473 | 2022-12-26 16:42:28 | 12.0329
14549 | 恒流恒压充电 | 02:40:00 | 239:08:02 | 2.8505 | 4.2269 | 7.6013 | 29.648 | 2022-12-26 16:43:28 | 12.0486
14550 | 恒流恒压充电 | 02:41:00 | 239:09:02 | 2.8505 | 4.2324 | 7.6488 | 29.8489 | 2022-12-26 16:44:28 | 12.0643
14551 | 恒流恒压充电 | 02:42:00 | 239:10:02 | 2.8505 | 4.2379 | 7.6963 | 30.0501 | 2022-12-26 16:45:28 | 12.08
14552 | 恒流恒压充电 | 02:43:00 | 239:11:02 | 2.8505 | 4.2434 | 7.7438 | 30.2516 | 2022-12-26 16:46:28 | 12.0956
14553 | 恒流恒压充电 | 02:44:00 | 239:12:02 | 2.8505 | 4.2488 | 7.7913 | 30.4533 | 2022-12-26 16:47:28 | 12.111
14554 | 恒流恒压充电 | 02:45:00 | 239:13:02 | 2.8505 | 4.2542 | 7.8388 | 30.6553 | 2022-12-26 16:48:28 | 12.1264
14555 | 恒流恒压充电 | 02:46:00 | 239:14:02 | 2.8505 | 4.2597 | 7.8863 | 30.8575 | 2022-12-26 16:49:28 | 12.1421
14556 | 恒流恒压充电 | 02:47:00 | 239:15:02 | 2.8505 | 4.265 | 7.9339 | 31.06 | 2022-12-26 16:50:28 | 12.1572
14557 | 恒流恒压充电 | 02:48:00 | 239:16:02 | 2.8505 | 4.2705 | 7.9814 | 31.2627 | 2022-12-26 16:51:28 | 12.1729
14558 | 恒流恒压充电 | 02:49:00 | 239:17:02 | 2.8505 | 4.2758 | 8.0289 | 31.4657 | 2022-12-26 16:52:28 | 12.188
14559 | 恒流恒压充电 | 02:50:00 | 239:18:02 | 2.8505 | 4.2811 | 8.0764 | 31.669 | 2022-12-26 16:53:28 | 12.2031
14560 | 恒流恒压充电 | 02:51:00 | 239:19:02 | 2.8505 | 4.2864 | 8.1239 | 31.8725 | 2022-12-26 16:54:28 | 12.2182
14561 | 恒流恒压充电 | 02:52:00 | 239:20:02 | 2.8503 | 4.2916 | 8.1714 | 32.0763 | 2022-12-26 16:55:28 | 12.2321
14562 | 恒流恒压充电 | 02:53:00 | 239:21:02 | 2.8505 | 4.2969 | 8.2189 | 32.2803 | 2022-12-26 16:56:28 | 12.2481
14563 | 恒流恒压充电 | 02:54:00 | 239:22:02 | 2.8505 | 4.3021 | 8.2664 | 32.4845 | 2022-12-26 16:57:28 | 12.263
14564 | 恒流恒压充电 | 02:55:00 | 239:23:02 | 2.8505 | 4.3073 | 8.3139 | 32.689 | 2022-12-26 16:58:28 | 12.2778
14565 | 恒流恒压充电 | 02:56:00 | 239:24:02 | 2.8505 | 4.3126 | 8.3614 | 32.8938 | 2022-12-26 16:59:28 | 12.2929
14566 | 恒流恒压充电 | 02:57:00 | 239:25:02 | 2.8505 | 4.3176 | 8.4089 | 33.0988 | 2022-12-26 17:00:28 | 12.3071
14567 | 恒流恒压充电 | 02:58:00 | 239:26:02 | 2.8505 | 4.3229 | 8.4564 | 33.304 | 2022-12-26 17:01:28 | 12.3223
14568 | 恒流恒压充电 | 02:59:00 | 239:27:02 | 2.8505 | 4.3282 | 8.5039 | 33.5095 | 2022-12-26 17:02:28 | 12.3374
14569 | 恒流恒压充电 | 03:00:00 | 239:28:02 | 2.8505 | 4.3336 | 8.5514 | 33.7153 | 2022-12-26 17:03:28 | 12.3528
14570 | 恒流恒压充电 | 03:01:00 | 239:29:02 | 2.8503 | 4.3389 | 8.5989 | 33.9213 | 2022-12-26 17:04:28 | 12.3669
14571 | 恒流恒压充电 | 03:02:00 | 239:30:02 | 2.8503 | 4.3444 | 8.6465 | 34.1275 | 2022-12-26 17:05:28 | 12.3826
14572 | 恒流恒压充电 | 03:03:00 | 239:31:02 | 2.849 | 4.3499 | 8.694 | 34.334 | 2022-12-26 17:06:28 | 12.393
14573 | 恒流恒压充电 | 03:04:00 | 239:32:02 | 2.5222 | 4.35 | 8.7385 | 34.5279 | 2022-12-26 17:07:28 | 10.9714
14574 | 恒流恒压充电 | 03:05:00 | 239:33:02 | 2.266 | 4.35 | 8.7784 | 34.7012 | 2022-12-26 17:08:28 | 9.8571
14575 | 恒流恒压充电 | 03:06:00 | 239:34:02 | 2.0523 | 4.3499 | 8.8143 | 34.8577 | 2022-12-26 17:09:28 | 8.9271
14576 | 恒流恒压充电 | 03:07:00 | 239:35:02 | 1.8684 | 4.3499 | 8.847 | 34.9998 | 2022-12-26 17:10:28 | 8.1273
14577 | 恒流恒压充电 | 03:08:00 | 239:36:02 | 1.7061 | 4.35 | 8.8768 | 35.1292 | 2022-12-26 17:11:28 | 7.4213
14578 | 恒流恒压充电 | 03:09:00 | 239:37:02 | 1.5652 | 4.35 | 8.904 | 35.2478 | 2022-12-26 17:12:28 | 6.8088
14579 | 恒流恒压充电 | 03:10:00 | 239:38:02 | 1.4362 | 4.3499 | 8.929 | 35.3565 | 2022-12-26 17:13:28 | 6.2475
14580 | 恒流恒压充电 | 03:11:00 | 239:39:02 | 1.3224 | 4.35 | 8.952 | 35.4566 | 2022-12-26 17:14:28 | 5.7527
14581 | 恒流恒压充电 | 03:12:00 | 239:40:02 | 1.2217 | 4.3499 | 8.9732 | 35.5489 | 2022-12-26 17:15:28 | 5.3141
14582 | 恒流恒压充电 | 03:13:00 | 239:41:02 | 1.1337 | 4.3499 | 8.9928 | 35.6341 | 2022-12-26 17:16:28 | 4.9314
14583 | 恒流恒压充电 | 03:14:00 | 239:42:02 | 1.0502 | 4.3499 | 9.011 | 35.713 | 2022-12-26 17:17:28 | 4.5682
14584 | 恒流恒压充电 | 03:15:00 | 239:43:02 | 0.974 | 4.35 | 9.0278 | 35.7863 | 2022-12-26 17:18:28 | 4.237
14585 | 恒流恒压充电 | 03:16:00 | 239:44:02 | 0.9053 | 4.35 | 9.0435 | 35.8543 | 2022-12-26 17:19:28 | 3.938
14586 | 恒流恒压充电 | 03:17:00 | 239:45:02 | 0.842 | 4.3499 | 9.058 | 35.9177 | 2022-12-26 17:20:28 | 3.6627
14587 | 恒流恒压充电 | 03:18:00 | 239:46:02 | 0.7843 | 4.35 | 9.0716 | 35.9767 | 2022-12-26 17:21:28 | 3.4117
14588 | 恒流恒压充电 | 03:19:00 | 239:47:02 | 0.7364 | 4.3499 | 9.0843 | 36.0318 | 2022-12-26 17:22:28 | 3.2032
14589 | 恒流恒压充电 | 03:20:00 | 239:48:02 | 0.6891 | 4.35 | 9.0961 | 36.0835 | 2022-12-26 17:23:28 | 2.9976
14590 | 恒流恒压充电 | 03:21:00 | 239:49:02 | 0.6488 | 4.35 | 9.1073 | 36.1321 | 2022-12-26 17:24:28 | 2.8222
14591 | 恒流恒压充电 | 03:22:00 | 239:50:02 | 0.6079 | 4.35 | 9.1178 | 36.1775 | 2022-12-26 17:25:28 | 2.6444
14592 | 恒流恒压充电 | 03:23:00 | 239:51:02 | 0.5709 | 4.35 | 9.1276 | 36.2202 | 2022-12-26 17:26:28 | 2.4835
14593 | 恒流恒压充电 | 03:24:00 | 239:52:02 | 0.5393 | 4.35 | 9.1368 | 36.2605 | 2022-12-26 17:27:28 | 2.3458
14594 | 恒流恒压充电 | 03:25:00 | 239:53:02 | 0.5069 | 4.35 | 9.1455 | 36.2983 | 2022-12-26 17:28:28 | 2.2048
14595 | 恒流恒压充电 | 03:26:00 | 239:54:02 | 0.4767 | 4.3499 | 9.1537 | 36.3339 | 2022-12-26 17:29:28 | 2.0735
14596 | 恒流恒压充电 | 03:26:02 | 239:54:05 | 0.4749 | 4.35 | 9.1541 | 36.3356 | 2022-12-26 17:29:31 | 2.0658
14597 | 搁置 | 00:00:00 | 239:54:05 | 0 | 4.3468 | 0 | 0 | 2022-12-26 17:29:31 | 0
14598 | 搁置 | 00:01:00 | 239:55:05 | 0 | 4.3403 | 0 | 0 | 2022-12-26 17:30:31 | 0
14599 | 搁置 | 00:02:00 | 239:56:05 | 0 | 4.3391 | 0 | 0 | 2022-12-26 17:31:31 | 0
14600 | 搁置 | 00:03:00 | 239:57:05 | 0 | 4.3381 | 0 | 0 | 2022-12-26 17:32:31 | 0
14601 | 搁置 | 00:04:00 | 239:58:05 | 0 | 4.3373 | 0 | 0 | 2022-12-26 17:33:31 | 0
14602 | 搁置 | 00:05:00 | 239:59:05 | 0 | 4.3365 | 0 | 0 | 2022-12-26 17:34:31 | 0
14603 | 搁置 | 00:06:00 | 240:00:05 | 0 | 4.336 | 0 | 0 | 2022-12-26 17:35:31 | 0
14604 | 搁置 | 00:07:00 | 240:01:05 | 0 | 4.3355 | 0 | 0 | 2022-12-26 17:36:31 | 0
14605 | 搁置 | 00:08:00 | 240:02:05 | 0 | 4.335 | 0 | 0 | 2022-12-26 17:37:31 | 0
14606 | 搁置 | 00:09:00 | 240:03:05 | 0 | 4.3345 | 0 | 0 | 2022-12-26 17:38:31 | 0
14607 | 搁置 | 00:10:00 | 240:04:05 | 0 | 4.3341 | 0 | 0 | 2022-12-26 17:39:31 | 0
14608 | 搁置 | 00:11:00 | 240:05:05 | 0 | 4.3337 | 0 | 0 | 2022-12-26 17:40:31 | 0
14609 | 搁置 | 00:12:00 | 240:06:05 | 0 | 4.3334 | 0 | 0 | 2022-12-26 17:41:31 | 0
14610 | 搁置 | 00:13:00 | 240:07:05 | 0 | 4.3331 | 0 | 0 | 2022-12-26 17:42:31 | 0
14611 | 搁置 | 00:14:00 | 240:08:05 | 0 | 4.3328 | 0 | 0 | 2022-12-26 17:43:31 | 0
14612 | 搁置 | 00:15:00 | 240:09:05 | 0 | 4.3323 | 0 | 0 | 2022-12-26 17:44:31 | 0
14613 | 恒流放电 | 00:00:00 | 240:09:05 | -4.7491 | 4.3064 | 0 | 0 | 2022-12-26 17:44:31 | -20.4514
14614 | 恒流放电 | 00:01:00 | 240:10:05 | -4.7503 | 4.2441 | 0.0792 | 0.3369 | 2022-12-26 17:45:31 | -20.1607
14615 | 恒流放电 | 00:02:00 | 240:11:05 | -4.7503 | 4.2322 | 0.1583 | 0.6724 | 2022-12-26 17:46:31 | -20.1042
14616 | 恒流放电 | 00:03:00 | 240:12:05 | -4.7501 | 4.2219 | 0.2375 | 1.007 | 2022-12-26 17:47:31 | -20.0544
14617 | 恒流放电 | 00:04:00 | 240:13:05 | -4.7501 | 4.2127 | 0.3167 | 1.3409 | 2022-12-26 17:48:31 | -20.0107
14618 | 恒流放电 | 00:05:00 | 240:14:05 | -4.7503 | 4.2038 | 0.3959 | 1.6741 | 2022-12-26 17:49:31 | -19.9693
14619 | 恒流放电 | 00:06:00 | 240:15:05 | -4.7501 | 4.1949 | 0.475 | 2.0065 | 2022-12-26 17:50:31 | -19.9262
14620 | 恒流放电 | 00:07:00 | 240:16:05 | -4.7503 | 4.1864 | 0.5542 | 2.3383 | 2022-12-26 17:51:31 | -19.8866
14621 | 恒流放电 | 00:08:00 | 240:17:05 | -4.7501 | 4.1778 | 0.6334 | 2.6694 | 2022-12-26 17:52:31 | -19.8449
14622 | 恒流放电 | 00:09:00 | 240:18:05 | -4.7503 | 4.1691 | 0.7125 | 2.9998 | 2022-12-26 17:53:31 | -19.8044
14623 | 恒流放电 | 00:10:00 | 240:19:05 | -4.7501 | 4.1603 | 0.7917 | 3.3295 | 2022-12-26 17:54:31 | -19.7618
14624 | 恒流放电 | 00:11:00 | 240:20:05 | -4.7503 | 4.1512 | 0.8709 | 3.6586 | 2022-12-26 17:55:31 | -19.7194
14625 | 恒流放电 | 00:12:00 | 240:21:05 | -4.7501 | 4.1422 | 0.95 | 3.9869 | 2022-12-26 17:56:31 | -19.6758
14626 | 恒流放电 | 00:13:00 | 240:22:05 | -4.7503 | 4.1332 | 1.0292 | 4.3144 | 2022-12-26 17:57:31 | -19.6339
14627 | 恒流放电 | 00:14:00 | 240:23:05 | -4.7501 | 4.1238 | 1.1084 | 4.6413 | 2022-12-26 17:58:31 | -19.5884
14628 | 恒流放电 | 00:15:00 | 240:24:05 | -4.7501 | 4.1144 | 1.1876 | 4.9674 | 2022-12-26 17:59:31 | -19.5438
14629 | 恒流放电 | 00:16:00 | 240:25:05 | -4.7501 | 4.1048 | 1.2667 | 5.2927 | 2022-12-26 18:00:30 | -19.4982
14630 | 恒流放电 | 00:17:00 | 240:26:05 | -4.7503 | 4.0952 | 1.3459 | 5.6173 | 2022-12-26 18:01:30 | -19.4534
14631 | 恒流放电 | 00:18:00 | 240:27:05 | -4.7503 | 4.0856 | 1.4251 | 5.9412 | 2022-12-26 18:02:30 | -19.4078
14632 | 恒流放电 | 00:19:00 | 240:28:05 | -4.7503 | 4.0757 | 1.5042 | 6.2642 | 2022-12-26 18:03:30 | -19.3608
14633 | 恒流放电 | 00:20:00 | 240:29:05 | -4.7503 | 4.066 | 1.5834 | 6.5865 | 2022-12-26 18:04:30 | -19.3147
14634 | 恒流放电 | 00:21:00 | 240:30:05 | -4.7501 | 4.0564 | 1.6626 | 6.9081 | 2022-12-26 18:05:30 | -19.2683
14635 | 恒流放电 | 00:22:00 | 240:31:05 | -4.7503 | 4.0467 | 1.7417 | 7.2288 | 2022-12-26 18:06:30 | -19.223
14636 | 恒流放电 | 00:23:00 | 240:32:05 | -4.7503 | 4.037 | 1.8209 | 7.5488 | 2022-12-26 18:07:30 | -19.1769
14637 | 恒流放电 | 00:24:00 | 240:33:05 | -4.7503 | 4.0275 | 1.9001 | 7.868 | 2022-12-26 18:08:30 | -19.1318
14638 | 恒流放电 | 00:25:00 | 240:34:05 | -4.7503 | 4.0181 | 1.9793 | 8.1865 | 2022-12-26 18:09:30 | -19.0871
14639 | 恒流放电 | 00:26:00 | 240:35:05 | -4.7503 | 4.0089 | 2.0584 | 8.5043 | 2022-12-26 18:10:30 | -19.0434
14640 | 恒流放电 | 00:27:00 | 240:36:05 | -4.7503 | 3.9997 | 2.1376 | 8.8213 | 2022-12-26 18:11:30 | -18.9997
14641 | 恒流放电 | 00:28:00 | 240:37:05 | -4.7503 | 3.9907 | 2.2168 | 9.1376 | 2022-12-26 18:12:30 | -18.957
14642 | 恒流放电 | 00:29:00 | 240:38:05 | -4.7501 | 3.9818 | 2.2959 | 9.4532 | 2022-12-26 18:13:30 | -18.9139
14643 | 恒流放电 | 00:30:00 | 240:39:05 | -4.7501 | 3.9731 | 2.3751 | 9.7681 | 2022-12-26 18:14:30 | -18.8726
14644 | 恒流放电 | 00:31:00 | 240:40:05 | -4.7503 | 3.9647 | 2.4543 | 10.0823 | 2022-12-26 18:15:30 | -18.8335
14645 | 恒流放电 | 00:32:00 | 240:41:05 | -4.7503 | 3.9565 | 2.5334 | 10.3959 | 2022-12-26 18:16:30 | -18.7945
14646 | 恒流放电 | 00:33:00 | 240:42:05 | -4.7501 | 3.9486 | 2.6126 | 10.7088 | 2022-12-26 18:17:30 | -18.7562
14647 | 恒流放电 | 00:34:00 | 240:43:05 | -4.7503 | 3.9412 | 2.6918 | 11.0211 | 2022-12-26 18:18:30 | -18.7218
14648 | 恒流放电 | 00:35:00 | 240:44:05 | -4.7503 | 3.9339 | 2.771 | 11.3328 | 2022-12-26 18:19:30 | -18.6872
14649 | 恒流放电 | 00:36:00 | 240:45:05 | -4.7501 | 3.927 | 2.8501 | 11.644 | 2022-12-26 18:20:30 | -18.6536
14650 | 恒流放电 | 00:37:00 | 240:46:05 | -4.7503 | 3.9204 | 2.9293 | 11.9546 | 2022-12-26 18:21:30 | -18.623
14651 | 恒流放电 | 00:38:00 | 240:47:05 | -4.7501 | 3.9139 | 3.0085 | 12.2648 | 2022-12-26 18:22:30 | -18.5914
14652 | 恒流放电 | 00:39:00 | 240:48:05 | -4.7501 | 3.9075 | 3.0876 | 12.5744 | 2022-12-26 18:23:30 | -18.561
14653 | 恒流放电 | 00:40:00 | 240:49:05 | -4.7501 | 3.901 | 3.1668 | 12.8835 | 2022-12-26 18:24:30 | -18.5301
14654 | 恒流放电 | 00:41:00 | 240:50:05 | -4.7503 | 3.8946 | 3.246 | 13.1921 | 2022-12-26 18:25:30 | -18.5005
14655 | 恒流放电 | 00:42:00 | 240:51:05 | -4.7501 | 3.8883 | 3.3251 | 13.5001 | 2022-12-26 18:26:30 | -18.4698
14656 | 恒流放电 | 00:43:00 | 240:52:05 | -4.7501 | 3.8818 | 3.4043 | 13.8077 | 2022-12-26 18:27:30 | -18.4389
14657 | 恒流放电 | 00:44:00 | 240:53:05 | -4.7503 | 3.8751 | 3.4835 | 14.1148 | 2022-12-26 18:28:30 | -18.4078
14658 | 恒流放电 | 00:45:00 | 240:54:05 | -4.7501 | 3.8684 | 3.5627 | 14.4213 | 2022-12-26 18:29:30 | -18.3752
14659 | 恒流放电 | 00:46:00 | 240:55:05 | -4.7503 | 3.8617 | 3.6418 | 14.7273 | 2022-12-26 18:30:30 | -18.3442
14660 | 恒流放电 | 00:47:00 | 240:56:05 | -4.7503 | 3.8551 | 3.721 | 15.0328 | 2022-12-26 18:31:30 | -18.3128
14661 | 恒流放电 | 00:48:00 | 240:57:05 | -4.7503 | 3.8483 | 3.8002 | 15.3377 | 2022-12-26 18:32:30 | -18.2805
14662 | 恒流放电 | 00:49:00 | 240:58:05 | -4.7501 | 3.8415 | 3.8793 | 15.6421 | 2022-12-26 18:33:30 | -18.2475
14663 | 恒流放电 | 00:50:00 | 240:59:05 | -4.7503 | 3.8349 | 3.9585 | 15.946 | 2022-12-26 18:34:30 | -18.2169
14664 | 恒流放电 | 00:51:00 | 241:00:05 | -4.7501 | 3.8283 | 4.0377 | 16.2493 | 2022-12-26 18:35:30 | -18.1848
14665 | 恒流放电 | 00:52:00 | 241:01:05 | -4.7503 | 3.8217 | 4.1168 | 16.5521 | 2022-12-26 18:36:30 | -18.1542
14666 | 恒流放电 | 00:53:00 | 241:02:05 | -4.7501 | 3.8152 | 4.196 | 16.8544 | 2022-12-26 18:37:30 | -18.1225
14667 | 恒流放电 | 00:54:00 | 241:03:05 | -4.7503 | 3.8091 | 4.2752 | 17.1562 | 2022-12-26 18:38:30 | -18.0943
14668 | 恒流放电 | 00:55:00 | 241:04:05 | -4.7501 | 3.8031 | 4.3544 | 17.4575 | 2022-12-26 18:39:30 | -18.0651
14669 | 恒流放电 | 00:56:00 | 241:05:05 | -4.7501 | 3.7971 | 4.4335 | 17.7584 | 2022-12-26 18:40:30 | -18.0366
14670 | 恒流放电 | 00:57:00 | 241:06:05 | -4.7503 | 3.7915 | 4.5127 | 18.0588 | 2022-12-26 18:41:30 | -18.0107
14671 | 恒流放电 | 00:58:00 | 241:07:05 | -4.7503 | 3.7862 | 4.5919 | 18.3588 | 2022-12-26 18:42:30 | -17.9855
14672 | 恒流放电 | 00:59:00 | 241:08:05 | -4.7503 | 3.7809 | 4.671 | 18.6583 | 2022-12-26 18:43:30 | -17.9604
14673 | 恒流放电 | 01:00:00 | 241:09:05 | -4.7501 | 3.7759 | 4.7502 | 18.9574 | 2022-12-26 18:44:30 | -17.9359
14674 | 恒流放电 | 01:01:00 | 241:10:05 | -4.7501 | 3.771 | 4.8294 | 19.2562 | 2022-12-26 18:45:30 | -17.9126
14675 | 恒流放电 | 01:02:00 | 241:11:05 | -4.7503 | 3.7665 | 4.9085 | 19.5546 | 2022-12-26 18:46:30 | -17.892
14676 | 恒流放电 | 01:03:00 | 241:12:05 | -4.7501 | 3.7621 | 4.9877 | 19.8526 | 2022-12-26 18:47:30 | -17.8703
14677 | 恒流放电 | 01:04:00 | 241:13:05 | -4.7503 | 3.7579 | 5.0669 | 20.1503 | 2022-12-26 18:48:30 | -17.8511
14678 | 恒流放电 | 01:05:00 | 241:14:05 | -4.7503 | 3.7541 | 5.1461 | 20.4476 | 2022-12-26 18:49:30 | -17.8331
14679 | 恒流放电 | 01:06:00 | 241:15:05 | -4.7501 | 3.75 | 5.2252 | 20.7447 | 2022-12-26 18:50:30 | -17.8128
14680 | 恒流放电 | 01:07:00 | 241:16:05 | -4.7503 | 3.7465 | 5.3044 | 21.0414 | 2022-12-26 18:51:30 | -17.797
14681 | 恒流放电 | 01:08:00 | 241:17:05 | -4.7501 | 3.7428 | 5.3836 | 21.3379 | 2022-12-26 18:52:30 | -17.7786
14682 | 恒流放电 | 01:09:00 | 241:18:05 | -4.7503 | 3.7394 | 5.4627 | 21.6341 | 2022-12-26 18:53:30 | -17.7632
14683 | 恒流放电 | 01:10:00 | 241:19:05 | -4.7501 | 3.7362 | 5.5419 | 21.93 | 2022-12-26 18:54:30 | -17.7473
14684 | 恒流放电 | 01:11:00 | 241:20:05 | -4.7503 | 3.7329 | 5.6211 | 22.2257 | 2022-12-26 18:55:30 | -17.7324
14685 | 恒流放电 | 01:12:00 | 241:21:05 | -4.7503 | 3.7299 | 5.7003 | 22.5211 | 2022-12-26 18:56:30 | -17.7181
14686 | 恒流放电 | 01:13:00 | 241:22:05 | -4.7501 | 3.7268 | 5.7794 | 22.8163 | 2022-12-26 18:57:30 | -17.7026
14687 | 恒流放电 | 01:14:00 | 241:23:05 | -4.7503 | 3.7237 | 5.8586 | 23.1112 | 2022-12-26 18:58:30 | -17.6887
14688 | 恒流放电 | 01:15:00 | 241:24:05 | -4.7503 | 3.7208 | 5.9378 | 23.4059 | 2022-12-26 18:59:30 | -17.6749
14689 | 恒流放电 | 01:16:00 | 241:25:05 | -4.7503 | 3.7179 | 6.0169 | 23.7003 | 2022-12-26 19:00:30 | -17.6611
14690 | 恒流放电 | 01:17:00 | 241:26:05 | -4.7503 | 3.715 | 6.0961 | 23.9946 | 2022-12-26 19:01:30 | -17.6473
14691 | 恒流放电 | 01:18:00 | 241:27:05 | -4.7503 | 3.7123 | 6.1753 | 24.2886 | 2022-12-26 19:02:30 | -17.6345
14692 | 恒流放电 | 01:19:00 | 241:28:05 | -4.7501 | 3.7094 | 6.2544 | 24.5824 | 2022-12-26 19:03:30 | -17.62
14693 | 恒流放电 | 01:20:00 | 241:29:05 | -4.7501 | 3.7065 | 6.3336 | 24.8759 | 2022-12-26 19:04:30 | -17.6062
14694 | 恒流放电 | 01:21:00 | 241:30:05 | -4.7501 | 3.7037 | 6.4128 | 25.1693 | 2022-12-26 19:05:30 | -17.5929
14695 | 恒流放电 | 01:22:00 | 241:31:05 | -4.7503 | 3.7008 | 6.492 | 25.4624 | 2022-12-26 19:06:30 | -17.5799
14696 | 恒流放电 | 01:23:00 | 241:32:05 | -4.7503 | 3.6981 | 6.5711 | 25.7553 | 2022-12-26 19:07:30 | -17.567
14697 | 恒流放电 | 01:24:00 | 241:33:05 | -4.7503 | 3.6952 | 6.6503 | 26.048 | 2022-12-26 19:08:30 | -17.5533
14698 | 恒流放电 | 01:25:00 | 241:34:05 | -4.7503 | 3.6925 | 6.7295 | 26.3404 | 2022-12-26 19:09:30 | -17.5404
14699 | 恒流放电 | 01:26:00 | 241:35:05 | -4.7503 | 3.6894 | 6.8086 | 26.6326 | 2022-12-26 19:10:30 | -17.5257
14700 | 恒流放电 | 01:27:00 | 241:36:05 | -4.7503 | 3.6865 | 6.8878 | 26.9246 | 2022-12-26 19:11:30 | -17.5119
14701 | 恒流放电 | 01:28:00 | 241:37:05 | -4.7501 | 3.6834 | 6.967 | 27.2163 | 2022-12-26 19:12:30 | -17.4965
14702 | 恒流放电 | 01:29:00 | 241:38:05 | -4.7503 | 3.6804 | 7.0462 | 27.5078 | 2022-12-26 19:13:30 | -17.483
14703 | 恒流放电 | 01:30:00 | 241:39:05 | -4.7503 | 3.6771 | 7.1253 | 27.7991 | 2022-12-26 19:14:30 | -17.4673
14704 | 恒流放电 | 01:31:00 | 241:40:05 | -4.7503 | 3.6739 | 7.2045 | 28.0901 | 2022-12-26 19:15:30 | -17.4521
14705 | 恒流放电 | 01:32:00 | 241:41:05 | -4.7503 | 3.6705 | 7.2837 | 28.3808 | 2022-12-26 19:16:30 | -17.4359
14706 | 恒流放电 | 01:33:00 | 241:42:05 | -4.7503 | 3.6671 | 7.3628 | 28.6712 | 2022-12-26 19:17:30 | -17.4198
14707 | 恒流放电 | 01:34:00 | 241:43:05 | -4.7503 | 3.6633 | 7.442 | 28.9614 | 2022-12-26 19:18:30 | -17.4017
14708 | 恒流放电 | 01:35:00 | 241:44:05 | -4.7503 | 3.6594 | 7.5212 | 29.2513 | 2022-12-26 19:19:30 | -17.3832
14709 | 恒流放电 | 01:36:00 | 241:45:05 | -4.7503 | 3.6554 | 7.6003 | 29.5408 | 2022-12-26 19:20:30 | -17.3642
14710 | 恒流放电 | 01:37:00 | 241:46:05 | -4.7503 | 3.651 | 7.6795 | 29.8301 | 2022-12-26 19:21:30 | -17.3433
14711 | 恒流放电 | 01:38:00 | 241:47:05 | -4.7503 | 3.6465 | 7.7587 | 30.119 | 2022-12-26 19:22:30 | -17.3219
14712 | 恒流放电 | 01:39:00 | 241:48:05 | -4.7503 | 3.6415 | 7.8379 | 30.4075 | 2022-12-26 19:23:30 | -17.2982
14713 | 恒流放电 | 01:40:00 | 241:49:05 | -4.7503 | 3.6362 | 7.917 | 30.6955 | 2022-12-26 19:24:30 | -17.273
14714 | 恒流放电 | 01:41:00 | 241:50:05 | -4.7501 | 3.6302 | 7.9962 | 30.9832 | 2022-12-26 19:25:30 | -17.2438
14715 | 恒流放电 | 01:42:00 | 241:51:05 | -4.7503 | 3.6234 | 8.0754 | 31.2703 | 2022-12-26 19:26:30 | -17.2122
14716 | 恒流放电 | 01:43:00 | 241:52:05 | -4.7501 | 3.6158 | 8.1545 | 31.5569 | 2022-12-26 19:27:30 | -17.1754
14717 | 恒流放电 | 01:44:00 | 241:53:05 | -4.7503 | 3.6068 | 8.2337 | 31.8428 | 2022-12-26 19:28:30 | -17.1333
14718 | 恒流放电 | 01:45:00 | 241:54:05 | -4.7503 | 3.5962 | 8.3129 | 32.128 | 2022-12-26 19:29:30 | -17.083
14719 | 恒流放电 | 01:46:00 | 241:55:05 | -4.7503 | 3.5828 | 8.3921 | 32.4122 | 2022-12-26 19:30:30 | -17.0193
14720 | 恒流放电 | 01:47:00 | 241:56:05 | -4.7503 | 3.5658 | 8.4712 | 32.6952 | 2022-12-26 19:31:30 | -16.9386
14721 | 恒流放电 | 01:48:00 | 241:57:05 | -4.7503 | 3.5442 | 8.5504 | 32.9767 | 2022-12-26 19:32:30 | -16.836
14722 | 恒流放电 | 01:49:00 | 241:58:05 | -4.7501 | 3.5178 | 8.6296 | 33.2562 | 2022-12-26 19:33:30 | -16.7099
14723 | 恒流放电 | 01:50:00 | 241:59:05 | -4.7501 | 3.489 | 8.7087 | 33.5336 | 2022-12-26 19:34:30 | -16.5731
14724 | 恒流放电 | 01:51:00 | 242:00:05 | -4.7501 | 3.4611 | 8.7879 | 33.8087 | 2022-12-26 19:35:30 | -16.4405
14725 | 恒流放电 | 01:52:00 | 242:01:05 | -4.7503 | 3.4361 | 8.8671 | 34.0817 | 2022-12-26 19:36:30 | -16.3225
14726 | 恒流放电 | 01:53:00 | 242:02:05 | -4.7503 | 3.4069 | 8.9462 | 34.3527 | 2022-12-26 19:37:30 | -16.1838
14727 | 恒流放电 | 01:54:00 | 242:03:05 | -4.7501 | 3.3348 | 9.0254 | 34.62 | 2022-12-26 19:38:30 | -15.8406
14728 | 恒流放电 | 01:55:00 | 242:04:05 | -4.7503 | 3.1872 | 9.1046 | 34.8787 | 2022-12-26 19:39:30 | -15.1401
14729 | 恒流放电 | 01:55:51 | 242:04:56 | -4.7503 | 2.9999 | 9.1725 | 35.0892 | 2022-12-26 19:40:22 | -14.2504
14730 | 搁置 | 00:00:00 | 242:04:56 | 0 | 3.0298 | 0 | 0 | 2022-12-26 19:40:22 | 0
14731 | 搁置 | 00:01:00 | 242:05:56 | 0 | 3.5148 | 0 | 0 | 2022-12-26 19:41:22 | 0
14732 | 搁置 | 00:02:00 | 242:06:56 | 0 | 3.5203 | 0 | 0 | 2022-12-26 19:42:22 | 0
14733 | 搁置 | 00:03:00 | 242:07:56 | 0 | 3.5274 | 0 | 0 | 2022-12-26 19:43:22 | 0
14734 | 搁置 | 00:04:00 | 242:08:56 | 0 | 3.5382 | 0 | 0 | 2022-12-26 19:44:22 | 0
14735 | 搁置 | 00:05:00 | 242:09:56 | 0 | 3.552 | 0 | 0 | 2022-12-26 19:45:22 | 0
14736 | 搁置 | 00:06:00 | 242:10:56 | 0 | 3.5676 | 0 | 0 | 2022-12-26 19:46:22 | 0
14737 | 搁置 | 00:07:00 | 242:11:56 | 0 | 3.5842 | 0 | 0 | 2022-12-26 19:47:22 | 0
14738 | 搁置 | 00:08:00 | 242:12:56 | 0 | 3.6002 | 0 | 0 | 2022-12-26 19:48:22 | 0
14739 | 搁置 | 00:09:00 | 242:13:56 | 0 | 3.6134 | 0 | 0 | 2022-12-26 19:49:22 | 0
14740 | 搁置 | 00:10:00 | 242:14:56 | 0 | 3.6234 | 0 | 0 | 2022-12-26 19:50:22 | 0
14741 | 搁置 | 00:11:00 | 242:15:56 | 0 | 3.6307 | 0 | 0 | 2022-12-26 19:51:22 | 0
14742 | 搁置 | 00:12:00 | 242:16:56 | 0 | 3.6357 | 0 | 0 | 2022-12-26 19:52:22 | 0
14743 | 搁置 | 00:13:00 | 242:17:56 | 0 | 3.6395 | 0 | 0 | 2022-12-26 19:53:22 | 0
14744 | 搁置 | 00:14:00 | 242:18:56 | 0 | 3.6423 | 0 | 0 | 2022-12-26 19:54:22 | 0
14745 | 搁置 | 00:15:00 | 242:19:56 | 0 | 3.6444 | 0 | 0 | 2022-12-26 19:55:22 | 0
14746 | 恒流恒压充电 | 00:00:00 | 242:19:56 | 2.8501 | 3.66 | 0 | 0 | 2022-12-26 19:55:22 | 10.4312
14747 | 恒流恒压充电 | 00:01:00 | 242:20:56 | 2.8505 | 3.7087 | 0.0475 | 0.1758 | 2022-12-26 19:56:22 | 10.5715
14748 | 恒流恒压充电 | 00:02:00 | 242:21:56 | 2.8505 | 3.7142 | 0.095 | 0.3521 | 2022-12-26 19:57:22 | 10.5872
14749 | 恒流恒压充电 | 00:03:00 | 242:22:56 | 2.8507 | 3.7177 | 0.1425 | 0.5287 | 2022-12-26 19:58:22 | 10.5979
14750 | 恒流恒压充电 | 00:04:00 | 242:23:56 | 2.8505 | 3.7205 | 0.19 | 0.7053 | 2022-12-26 19:59:22 | 10.6051
14751 | 恒流恒压充电 | 00:05:00 | 242:24:56 | 2.8505 | 3.7227 | 0.2375 | 0.8822 | 2022-12-26 20:00:22 | 10.6114
14752 | 恒流恒压充电 | 00:06:00 | 242:25:56 | 2.8505 | 3.7248 | 0.2851 | 1.0591 | 2022-12-26 20:01:22 | 10.6174
14753 | 恒流恒压充电 | 00:07:00 | 242:26:56 | 2.8505 | 3.7266 | 0.3326 | 1.2361 | 2022-12-26 20:02:22 | 10.6225
14754 | 恒流恒压充电 | 00:08:00 | 242:27:56 | 2.8505 | 3.7286 | 0.3801 | 1.4132 | 2022-12-26 20:03:22 | 10.6282
14755 | 恒流恒压充电 | 00:09:00 | 242:28:56 | 2.8505 | 3.7302 | 0.4276 | 1.5903 | 2022-12-26 20:04:22 | 10.6328
14756 | 恒流恒压充电 | 00:10:00 | 242:29:56 | 2.8505 | 3.7318 | 0.4751 | 1.7676 | 2022-12-26 20:05:22 | 10.6373
14757 | 恒流恒压充电 | 00:11:00 | 242:30:56 | 2.8505 | 3.7336 | 0.5226 | 1.9449 | 2022-12-26 20:06:22 | 10.6425
14758 | 恒流恒压充电 | 00:12:00 | 242:31:56 | 2.8505 | 3.7352 | 0.5701 | 2.1223 | 2022-12-26 20:07:22 | 10.647
14759 | 恒流恒压充电 | 00:13:00 | 242:32:56 | 2.8505 | 3.7368 | 0.6176 | 2.2998 | 2022-12-26 20:08:22 | 10.6516
14760 | 恒流恒压充电 | 00:14:00 | 242:33:56 | 2.8505 | 3.7384 | 0.6651 | 2.4774 | 2022-12-26 20:09:22 | 10.6562
14761 | 恒流恒压充电 | 00:15:00 | 242:34:56 | 2.8505 | 3.74 | 0.7126 | 2.6551 | 2022-12-26 20:10:22 | 10.6607
14762 | 恒流恒压充电 | 00:16:00 | 242:35:56 | 2.8505 | 3.7416 | 0.7601 | 2.8328 | 2022-12-26 20:11:22 | 10.6653
14763 | 恒流恒压充电 | 00:17:00 | 242:36:56 | 2.8505 | 3.7432 | 0.8076 | 3.0106 | 2022-12-26 20:12:22 | 10.6698
14764 | 恒流恒压充电 | 00:18:00 | 242:37:56 | 2.8507 | 3.7449 | 0.8552 | 3.1884 | 2022-12-26 20:13:22 | 10.6754
14765 | 恒流恒压充电 | 00:19:00 | 242:38:56 | 2.8505 | 3.7463 | 0.9027 | 3.3664 | 2022-12-26 20:14:22 | 10.6787
14766 | 恒流恒压充电 | 00:20:00 | 242:39:56 | 2.8505 | 3.7479 | 0.9502 | 3.5444 | 2022-12-26 20:15:22 | 10.6832
14767 | 恒流恒压充电 | 00:21:00 | 242:40:56 | 2.8505 | 3.7494 | 0.9977 | 3.7225 | 2022-12-26 20:16:22 | 10.6875
14768 | 恒流恒压充电 | 00:22:00 | 242:41:56 | 2.8505 | 3.751 | 1.0452 | 3.9007 | 2022-12-26 20:17:22 | 10.6921
14769 | 恒流恒压充电 | 00:23:00 | 242:42:56 | 2.8505 | 3.7524 | 1.0927 | 4.0789 | 2022-12-26 20:18:22 | 10.6961
14770 | 恒流恒压充电 | 00:24:00 | 242:43:56 | 2.8505 | 3.754 | 1.1402 | 4.2572 | 2022-12-26 20:19:22 | 10.7006
14771 | 恒流恒压充电 | 00:25:00 | 242:44:56 | 2.8505 | 3.7555 | 1.1877 | 4.4356 | 2022-12-26 20:20:22 | 10.7049
14772 | 恒流恒压充电 | 00:26:00 | 242:45:56 | 2.8505 | 3.7571 | 1.2352 | 4.6141 | 2022-12-26 20:21:22 | 10.7095
14773 | 恒流恒压充电 | 00:27:00 | 242:46:56 | 2.8507 | 3.7586 | 1.2827 | 4.7926 | 2022-12-26 20:22:22 | 10.7145
14774 | 恒流恒压充电 | 00:28:00 | 242:47:56 | 2.8505 | 3.76 | 1.3302 | 4.9712 | 2022-12-26 20:23:22 | 10.7177
14775 | 恒流恒压充电 | 00:29:00 | 242:48:56 | 2.8505 | 3.7616 | 1.3777 | 5.1499 | 2022-12-26 20:24:22 | 10.7223
14776 | 恒流恒压充电 | 00:30:00 | 242:49:56 | 2.8505 | 3.7631 | 1.4253 | 5.3286 | 2022-12-26 20:25:22 | 10.7266
14777 | 恒流恒压充电 | 00:31:00 | 242:50:56 | 2.8505 | 3.7647 | 1.4728 | 5.5074 | 2022-12-26 20:26:22 | 10.7311
14778 | 恒流恒压充电 | 00:32:00 | 242:51:56 | 2.8505 | 3.766 | 1.5203 | 5.6863 | 2022-12-26 20:27:22 | 10.7348
14779 | 恒流恒压充电 | 00:33:00 | 242:52:56 | 2.8505 | 3.7676 | 1.5678 | 5.8653 | 2022-12-26 20:28:22 | 10.7394
14780 | 恒流恒压充电 | 00:34:00 | 242:53:56 | 2.8507 | 3.7691 | 1.6153 | 6.0443 | 2022-12-26 20:29:22 | 10.7444
14781 | 恒流恒压充电 | 00:35:00 | 242:54:56 | 2.8505 | 3.7705 | 1.6628 | 6.2234 | 2022-12-26 20:30:22 | 10.7477
14782 | 恒流恒压充电 | 00:36:00 | 242:55:56 | 2.8507 | 3.772 | 1.7103 | 6.4026 | 2022-12-26 20:31:22 | 10.7527
14783 | 恒流恒压充电 | 00:37:00 | 242:56:56 | 2.8505 | 3.7736 | 1.7578 | 6.5818 | 2022-12-26 20:32:22 | 10.7565
14784 | 恒流恒压充电 | 00:38:00 | 242:57:56 | 2.8507 | 3.775 | 1.8053 | 6.7611 | 2022-12-26 20:33:22 | 10.7612
14785 | 恒流恒压充电 | 00:39:00 | 242:58:56 | 2.8505 | 3.7765 | 1.8528 | 6.9405 | 2022-12-26 20:34:22 | 10.7648
14786 | 恒流恒压充电 | 00:40:00 | 242:59:56 | 2.8505 | 3.7779 | 1.9003 | 7.1199 | 2022-12-26 20:35:22 | 10.7688
14787 | 恒流恒压充电 | 00:41:00 | 243:00:56 | 2.8505 | 3.7794 | 1.9478 | 7.2994 | 2022-12-26 20:36:22 | 10.773
14788 | 恒流恒压充电 | 00:42:00 | 243:01:56 | 2.8505 | 3.781 | 1.9954 | 7.479 | 2022-12-26 20:37:22 | 10.7776
14789 | 恒流恒压充电 | 00:43:00 | 243:02:56 | 2.8507 | 3.7823 | 2.0429 | 7.6587 | 2022-12-26 20:38:22 | 10.7821
14790 | 恒流恒压充电 | 00:44:00 | 243:03:56 | 2.8507 | 3.7839 | 2.0904 | 7.8384 | 2022-12-26 20:39:22 | 10.7866
14791 | 恒流恒压充电 | 00:45:00 | 243:04:56 | 2.8505 | 3.7854 | 2.1379 | 8.0182 | 2022-12-26 20:40:22 | 10.7901
14792 | 恒流恒压充电 | 00:46:00 | 243:05:56 | 2.8507 | 3.7866 | 2.1854 | 8.1981 | 2022-12-26 20:41:22 | 10.7943
14793 | 恒流恒压充电 | 00:47:00 | 243:06:56 | 2.8507 | 3.7883 | 2.2329 | 8.378 | 2022-12-26 20:42:22 | 10.7992
14794 | 恒流恒压充电 | 00:48:00 | 243:07:56 | 2.8505 | 3.7897 | 2.2804 | 8.558 | 2022-12-26 20:43:22 | 10.8024
14795 | 恒流恒压充电 | 00:49:00 | 243:08:56 | 2.8505 | 3.7912 | 2.3279 | 8.7381 | 2022-12-26 20:44:22 | 10.8067
14796 | 恒流恒压充电 | 00:50:00 | 243:09:56 | 2.8505 | 3.7928 | 2.3754 | 8.9183 | 2022-12-26 20:45:22 | 10.8112
14797 | 恒流恒压充电 | 00:51:00 | 243:10:56 | 2.8505 | 3.7942 | 2.4229 | 9.0985 | 2022-12-26 20:46:22 | 10.8152
14798 | 恒流恒压充电 | 00:52:00 | 243:11:56 | 2.8505 | 3.7957 | 2.4704 | 9.2788 | 2022-12-26 20:47:22 | 10.8195
14799 | 恒流恒压充电 | 00:53:00 | 243:12:56 | 2.8505 | 3.7971 | 2.5179 | 9.4591 | 2022-12-26 20:48:22 | 10.8235
14800 | 恒流恒压充电 | 00:54:00 | 243:13:56 | 2.8505 | 3.7988 | 2.5655 | 9.6396 | 2022-12-26 20:49:22 | 10.8283
14801 | 恒流恒压充电 | 00:55:00 | 243:14:56 | 2.8505 | 3.8002 | 2.613 | 9.8201 | 2022-12-26 20:50:22 | 10.8323
14802 | 恒流恒压充电 | 00:56:00 | 243:15:56 | 2.8505 | 3.8017 | 2.6605 | 10.0007 | 2022-12-26 20:51:22 | 10.8366
14803 | 恒流恒压充电 | 00:57:00 | 243:16:56 | 2.8507 | 3.8031 | 2.708 | 10.1813 | 2022-12-26 20:52:22 | 10.8413
14804 | 恒流恒压充电 | 00:58:00 | 243:17:56 | 2.8505 | 3.8047 | 2.7555 | 10.362 | 2022-12-26 20:53:22 | 10.8451
14805 | 恒流恒压充电 | 00:59:00 | 243:18:56 | 2.8505 | 3.8065 | 2.803 | 10.5428 | 2022-12-26 20:54:22 | 10.8503
14806 | 恒流恒压充电 | 01:00:00 | 243:19:56 | 2.8505 | 3.808 | 2.8505 | 10.7237 | 2022-12-26 20:55:22 | 10.8546
14807 | 恒流恒压充电 | 01:01:00 | 243:20:56 | 2.8505 | 3.8096 | 2.898 | 10.9046 | 2022-12-26 20:56:22 | 10.8591
14808 | 恒流恒压充电 | 01:02:00 | 243:21:56 | 2.8505 | 3.8112 | 2.9455 | 11.0857 | 2022-12-26 20:57:22 | 10.8637
14809 | 恒流恒压充电 | 01:03:00 | 243:22:56 | 2.8505 | 3.8128 | 2.993 | 11.2668 | 2022-12-26 20:58:22 | 10.8682
14810 | 恒流恒压充电 | 01:04:00 | 243:23:56 | 2.8507 | 3.8144 | 3.0405 | 11.448 | 2022-12-26 20:59:22 | 10.8736
14811 | 恒流恒压充电 | 01:05:00 | 243:24:56 | 2.8505 | 3.8162 | 3.088 | 11.6292 | 2022-12-26 21:00:22 | 10.8779
14812 | 恒流恒压充电 | 01:06:00 | 243:25:56 | 2.8507 | 3.8178 | 3.1356 | 11.8106 | 2022-12-26 21:01:22 | 10.8832
14813 | 恒流恒压充电 | 01:07:00 | 243:26:56 | 2.8505 | 3.8197 | 3.1831 | 11.992 | 2022-12-26 21:02:22 | 10.8879
14814 | 恒流恒压充电 | 01:08:00 | 243:27:56 | 2.8507 | 3.8213 | 3.2306 | 12.1735 | 2022-12-26 21:03:22 | 10.8932
14815 | 恒流恒压充电 | 01:09:00 | 243:28:56 | 2.8505 | 3.8233 | 3.2781 | 12.3551 | 2022-12-26 21:04:22 | 10.8982
14816 | 恒流恒压充电 | 01:10:00 | 243:29:56 | 2.8505 | 3.8251 | 3.3256 | 12.5367 | 2022-12-26 21:05:22 | 10.9033
14817 | 恒流恒压充电 | 01:11:00 | 243:30:56 | 2.8507 | 3.8268 | 3.3731 | 12.7185 | 2022-12-26 21:06:22 | 10.9089
14818 | 恒流恒压充电 | 01:12:00 | 243:31:56 | 2.8507 | 3.8288 | 3.4206 | 12.9004 | 2022-12-26 21:07:22 | 10.9146
14819 | 恒流恒压充电 | 01:13:00 | 243:32:56 | 2.8507 | 3.8309 | 3.4681 | 13.0823 | 2022-12-26 21:08:22 | 10.9206
14820 | 恒流恒压充电 | 01:14:00 | 243:33:56 | 2.8505 | 3.8328 | 3.5156 | 13.2644 | 2022-12-26 21:09:22 | 10.9252
14821 | 恒流恒压充电 | 01:15:00 | 243:34:56 | 2.8505 | 3.8349 | 3.5631 | 13.4465 | 2022-12-26 21:10:22 | 10.9312
14822 | 恒流恒压充电 | 01:16:00 | 243:35:56 | 2.8505 | 3.8368 | 3.6106 | 13.6287 | 2022-12-26 21:11:22 | 10.9366
14823 | 恒流恒压充电 | 01:17:00 | 243:36:56 | 2.8507 | 3.8391 | 3.6582 | 13.8111 | 2022-12-26 21:12:22 | 10.944
14824 | 恒流恒压充电 | 01:18:00 | 243:37:56 | 2.8507 | 3.8412 | 3.7057 | 13.9935 | 2022-12-26 21:13:22 | 10.95
14825 | 恒流恒压充电 | 01:19:00 | 243:38:56 | 2.8507 | 3.8435 | 3.7532 | 14.176 | 2022-12-26 21:14:22 | 10.9565
14826 | 恒流恒压充电 | 01:20:00 | 243:39:56 | 2.8505 | 3.8459 | 3.8007 | 14.3587 | 2022-12-26 21:15:22 | 10.9626
14827 | 恒流恒压充电 | 01:21:00 | 243:40:56 | 2.8505 | 3.8483 | 3.8482 | 14.5415 | 2022-12-26 21:16:22 | 10.9694
14828 | 恒流恒压充电 | 01:22:00 | 243:41:56 | 2.8507 | 3.8507 | 3.8957 | 14.7243 | 2022-12-26 21:17:22 | 10.977
14829 | 恒流恒压充电 | 01:23:00 | 243:42:56 | 2.8505 | 3.8531 | 3.9432 | 14.9073 | 2022-12-26 21:18:22 | 10.9831
14830 | 恒流恒压充电 | 01:24:00 | 243:43:56 | 2.8505 | 3.8557 | 3.9907 | 15.0905 | 2022-12-26 21:19:22 | 10.9905
14831 | 恒流恒压充电 | 01:25:00 | 243:44:56 | 2.8507 | 3.8586 | 4.0382 | 15.2737 | 2022-12-26 21:20:22 | 10.9996
14832 | 恒流恒压充电 | 01:26:00 | 243:45:56 | 2.8505 | 3.8614 | 4.0857 | 15.4571 | 2022-12-26 21:21:22 | 11.0068
14833 | 恒流恒压充电 | 01:27:00 | 243:46:56 | 2.8505 | 3.8643 | 4.1332 | 15.6406 | 2022-12-26 21:22:22 | 11.015
14834 | 恒流恒压充电 | 01:28:00 | 243:47:56 | 2.8507 | 3.8672 | 4.1807 | 15.8243 | 2022-12-26 21:23:22 | 11.0241
14835 | 恒流恒压充电 | 01:29:00 | 243:48:56 | 2.8507 | 3.8702 | 4.2283 | 16.0081 | 2022-12-26 21:24:22 | 11.0326
14836 | 恒流恒压充电 | 01:30:00 | 243:49:56 | 2.8507 | 3.8735 | 4.2758 | 16.192 | 2022-12-26 21:25:22 | 11.042
14837 | 恒流恒压充电 | 01:31:00 | 243:50:56 | 2.8505 | 3.8767 | 4.3233 | 16.3761 | 2022-12-26 21:26:22 | 11.0504
14838 | 恒流恒压充电 | 01:32:00 | 243:51:56 | 2.8505 | 3.8801 | 4.3708 | 16.5604 | 2022-12-26 21:27:22 | 11.0601
14839 | 恒流恒压充电 | 01:33:00 | 243:52:56 | 2.8505 | 3.8836 | 4.4183 | 16.7448 | 2022-12-26 21:28:22 | 11.07
14840 | 恒流恒压充电 | 01:34:00 | 243:53:56 | 2.8505 | 3.8872 | 4.4658 | 16.9294 | 2022-12-26 21:29:22 | 11.0803
14841 | 恒流恒压充电 | 01:35:00 | 243:54:56 | 2.8505 | 3.8909 | 4.5133 | 17.1142 | 2022-12-26 21:30:22 | 11.0909
14842 | 恒流恒压充电 | 01:36:00 | 243:55:56 | 2.8505 | 3.8948 | 4.5608 | 17.2991 | 2022-12-26 21:31:22 | 11.102
14843 | 恒流恒压充电 | 01:37:00 | 243:56:56 | 2.8505 | 3.8985 | 4.6083 | 17.4842 | 2022-12-26 21:32:22 | 11.1125
14844 | 恒流恒压充电 | 01:38:00 | 243:57:56 | 2.8505 | 3.9025 | 4.6558 | 17.6695 | 2022-12-26 21:33:22 | 11.1239
14845 | 恒流恒压充电 | 01:39:00 | 243:58:56 | 2.8507 | 3.9069 | 4.7033 | 17.855 | 2022-12-26 21:34:22 | 11.1372
14846 | 恒流恒压充电 | 01:40:00 | 243:59:56 | 2.8505 | 3.9111 | 4.7508 | 18.0407 | 2022-12-26 21:35:22 | 11.1484
14847 | 恒流恒压充电 | 01:41:00 | 244:00:56 | 2.8505 | 3.9154 | 4.7984 | 18.2267 | 2022-12-26 21:36:22 | 11.1607
14848 | 恒流恒压充电 | 01:42:00 | 244:01:56 | 2.8505 | 3.92 | 4.8459 | 18.4128 | 2022-12-26 21:37:22 | 11.1738
14849 | 恒流恒压充电 | 01:43:00 | 244:02:56 | 2.8505 | 3.9245 | 4.8934 | 18.5991 | 2022-12-26 21:38:22 | 11.1866
14850 | 恒流恒压充电 | 01:44:00 | 244:03:56 | 2.8505 | 3.9291 | 4.9409 | 18.7857 | 2022-12-26 21:39:22 | 11.1997
14851 | 恒流恒压充电 | 01:45:00 | 244:04:56 | 2.8507 | 3.934 | 4.9884 | 18.9725 | 2022-12-26 21:40:22 | 11.2145
14852 | 恒流恒压充电 | 01:46:00 | 244:05:56 | 2.8507 | 3.9388 | 5.0359 | 19.1595 | 2022-12-26 21:41:22 | 11.2282
14853 | 恒流恒压充电 | 01:47:00 | 244:06:56 | 2.8505 | 3.9437 | 5.0834 | 19.3467 | 2022-12-26 21:42:22 | 11.2414
14854 | 恒流恒压充电 | 01:48:00 | 244:07:56 | 2.8505 | 3.9487 | 5.1309 | 19.5342 | 2022-12-26 21:43:22 | 11.2556
14855 | 恒流恒压充电 | 01:49:00 | 244:08:56 | 2.8505 | 3.954 | 5.1784 | 19.7219 | 2022-12-26 21:44:22 | 11.2707
14856 | 恒流恒压充电 | 01:50:00 | 244:09:56 | 2.8505 | 3.9592 | 5.2259 | 19.9099 | 2022-12-26 21:45:22 | 11.2855
14857 | 恒流恒压充电 | 01:51:00 | 244:10:56 | 2.8505 | 3.9643 | 5.2734 | 20.0981 | 2022-12-26 21:46:22 | 11.3001
14858 | 恒流恒压充电 | 01:52:00 | 244:11:56 | 2.8505 | 3.9697 | 5.3209 | 20.2866 | 2022-12-26 21:47:22 | 11.3155
14859 | 恒流恒压充电 | 01:53:00 | 244:12:56 | 2.8505 | 3.975 | 5.3685 | 20.4753 | 2022-12-26 21:48:22 | 11.3306
14860 | 恒流恒压充电 | 01:54:00 | 244:13:56 | 2.8505 | 3.9803 | 5.416 | 20.6643 | 2022-12-26 21:49:22 | 11.3457
14861 | 恒流恒压充电 | 01:55:00 | 244:14:56 | 2.8505 | 3.9858 | 5.4635 | 20.8535 | 2022-12-26 21:50:22 | 11.3614
14862 | 恒流恒压充电 | 01:56:00 | 244:15:56 | 2.8505 | 3.9913 | 5.511 | 21.043 | 2022-12-26 21:51:22 | 11.377
14863 | 恒流恒压充电 | 01:57:00 | 244:16:56 | 2.8505 | 3.9968 | 5.5585 | 21.2327 | 2022-12-26 21:52:22 | 11.3927
14864 | 恒流恒压充电 | 01:58:00 | 244:17:56 | 2.8505 | 4.0023 | 5.606 | 21.4227 | 2022-12-26 21:53:22 | 11.4084
14865 | 恒流恒压充电 | 01:59:00 | 244:18:56 | 2.8505 | 4.0079 | 5.6535 | 21.613 | 2022-12-26 21:54:22 | 11.4244
14866 | 恒流恒压充电 | 02:00:00 | 244:19:56 | 2.8505 | 4.0134 | 5.701 | 21.8035 | 2022-12-26 21:55:22 | 11.44
14867 | 恒流恒压充电 | 02:01:00 | 244:20:56 | 2.8505 | 4.0189 | 5.7485 | 21.9943 | 2022-12-26 21:56:22 | 11.4557
14868 | 恒流恒压充电 | 02:02:00 | 244:21:56 | 2.8507 | 4.0245 | 5.796 | 22.1854 | 2022-12-26 21:57:22 | 11.4725
14869 | 恒流恒压充电 | 02:03:00 | 244:22:56 | 2.8507 | 4.03 | 5.8435 | 22.3767 | 2022-12-26 21:58:22 | 11.4882
14870 | 恒流恒压充电 | 02:04:00 | 244:23:56 | 2.8505 | 4.0357 | 5.891 | 22.5683 | 2022-12-26 21:59:22 | 11.5036
14871 | 恒流恒压充电 | 02:05:00 | 244:24:56 | 2.8505 | 4.0411 | 5.9386 | 22.7602 | 2022-12-26 22:00:22 | 11.519
14872 | 恒流恒压充电 | 02:06:00 | 244:25:56 | 2.8505 | 4.0468 | 5.9861 | 22.9523 | 2022-12-26 22:01:22 | 11.5352
14873 | 恒流恒压充电 | 02:07:00 | 244:26:56 | 2.8507 | 4.0523 | 6.0336 | 23.1447 | 2022-12-26 22:02:22 | 11.5517
14874 | 恒流恒压充电 | 02:08:00 | 244:27:56 | 2.8505 | 4.0578 | 6.0811 | 23.3373 | 2022-12-26 22:03:22 | 11.5666
14875 | 恒流恒压充电 | 02:09:00 | 244:28:56 | 2.8505 | 4.0634 | 6.1286 | 23.5303 | 2022-12-26 22:04:22 | 11.5826
14876 | 恒流恒压充电 | 02:10:00 | 244:29:56 | 2.8507 | 4.0689 | 6.1761 | 23.7234 | 2022-12-26 22:05:22 | 11.5991
14877 | 恒流恒压充电 | 02:11:00 | 244:30:56 | 2.8505 | 4.0744 | 6.2236 | 23.9169 | 2022-12-26 22:06:22 | 11.6139
14878 | 恒流恒压充电 | 02:12:00 | 244:31:56 | 2.8507 | 4.0799 | 6.2711 | 24.1106 | 2022-12-26 22:07:22 | 11.6304
14879 | 恒流恒压充电 | 02:13:00 | 244:32:56 | 2.8507 | 4.0854 | 6.3186 | 24.3045 | 2022-12-26 22:08:22 | 11.6461
14880 | 恒流恒压充电 | 02:14:00 | 244:33:56 | 2.8505 | 4.0909 | 6.3661 | 24.4988 | 2022-12-26 22:09:22 | 11.6609
14881 | 恒流恒压充电 | 02:15:00 | 244:34:56 | 2.8505 | 4.0963 | 6.4136 | 24.6933 | 2022-12-26 22:10:22 | 11.6763
14882 | 恒流恒压充电 | 02:16:00 | 244:35:56 | 2.8505 | 4.1017 | 6.4611 | 24.888 | 2022-12-26 22:11:22 | 11.6917
14883 | 恒流恒压充电 | 02:17:00 | 244:36:56 | 2.8505 | 4.107 | 6.5087 | 25.083 | 2022-12-26 22:12:22 | 11.7068
14884 | 恒流恒压充电 | 02:18:00 | 244:37:56 | 2.8505 | 4.1122 | 6.5562 | 25.2782 | 2022-12-26 22:13:22 | 11.7217
14885 | 恒流恒压充电 | 02:19:00 | 244:38:56 | 2.8507 | 4.1175 | 6.6037 | 25.4737 | 2022-12-26 22:14:22 | 11.7376
14886 | 恒流恒压充电 | 02:20:00 | 244:39:56 | 2.8505 | 4.1225 | 6.6512 | 25.6694 | 2022-12-26 22:15:22 | 11.751
14887 | 恒流恒压充电 | 02:21:00 | 244:40:56 | 2.8507 | 4.1275 | 6.6987 | 25.8654 | 2022-12-26 22:16:22 | 11.7661
14888 | 恒流恒压充电 | 02:22:00 | 244:41:56 | 2.8507 | 4.1323 | 6.7462 | 26.0616 | 2022-12-26 22:17:22 | 11.7798
14889 | 恒流恒压充电 | 02:23:00 | 244:42:56 | 2.8505 | 4.1372 | 6.7937 | 26.2581 | 2022-12-26 22:18:22 | 11.7929
14890 | 恒流恒压充电 | 02:24:00 | 244:43:56 | 2.8507 | 4.1419 | 6.8412 | 26.4547 | 2022-12-26 22:19:22 | 11.8071
14891 | 恒流恒压充电 | 02:25:00 | 244:44:56 | 2.8505 | 4.1465 | 6.8887 | 26.6516 | 2022-12-26 22:20:22 | 11.8194
14892 | 恒流恒压充电 | 02:26:00 | 244:45:56 | 2.8507 | 4.1512 | 6.9362 | 26.8487 | 2022-12-26 22:21:22 | 11.8337
14893 | 恒流恒压充电 | 02:27:00 | 244:46:56 | 2.8505 | 4.1561 | 6.9837 | 27.0461 | 2022-12-26 22:22:22 | 11.8468
14894 | 恒流恒压充电 | 02:28:00 | 244:47:56 | 2.8505 | 4.1609 | 7.0313 | 27.2436 | 2022-12-26 22:23:22 | 11.8605
14895 | 恒流恒压充电 | 02:29:00 | 244:48:56 | 2.8505 | 4.1657 | 7.0788 | 27.4414 | 2022-12-26 22:24:22 | 11.8742
14896 | 恒流恒压充电 | 02:30:00 | 244:49:56 | 2.8505 | 4.1707 | 7.1263 | 27.6394 | 2022-12-26 22:25:22 | 11.8884
14897 | 恒流恒压充电 | 02:31:00 | 244:50:56 | 2.8505 | 4.1759 | 7.1738 | 27.8377 | 2022-12-26 22:26:22 | 11.9032
14898 | 恒流恒压充电 | 02:32:00 | 244:51:56 | 2.8505 | 4.1811 | 7.2213 | 28.0362 | 2022-12-26 22:27:22 | 11.9181
14899 | 恒流恒压充电 | 02:33:00 | 244:52:56 | 2.8505 | 4.1862 | 7.2688 | 28.235 | 2022-12-26 22:28:22 | 11.9326
14900 | 恒流恒压充电 | 02:34:00 | 244:53:56 | 2.8505 | 4.1916 | 7.3163 | 28.434 | 2022-12-26 22:29:22 | 11.948
14901 | 恒流恒压充电 | 02:35:00 | 244:54:56 | 2.8507 | 4.1969 | 7.3638 | 28.6332 | 2022-12-26 22:30:22 | 11.9639
14902 | 恒流恒压充电 | 02:36:00 | 244:55:56 | 2.8505 | 4.2024 | 7.4113 | 28.8328 | 2022-12-26 22:31:22 | 11.9788
14903 | 恒流恒压充电 | 02:37:00 | 244:56:56 | 2.8505 | 4.2079 | 7.4588 | 29.0325 | 2022-12-26 22:32:22 | 11.9945
14904 | 恒流恒压充电 | 02:38:00 | 244:57:56 | 2.8505 | 4.2132 | 7.5063 | 29.2326 | 2022-12-26 22:33:22 | 12.0096
14905 | 恒流恒压充电 | 02:39:00 | 244:58:56 | 2.8505 | 4.2187 | 7.5538 | 29.4329 | 2022-12-26 22:34:22 | 12.0252
14906 | 恒流恒压充电 | 02:40:00 | 244:59:56 | 2.8505 | 4.2242 | 7.6014 | 29.6334 | 2022-12-26 22:35:22 | 12.0409
14907 | 恒流恒压充电 | 02:41:00 | 245:00:56 | 2.8505 | 4.2296 | 7.6489 | 29.8342 | 2022-12-26 22:36:22 | 12.0563
14908 | 恒流恒压充电 | 02:42:00 | 245:01:56 | 2.8505 | 4.2351 | 7.6964 | 30.0353 | 2022-12-26 22:37:22 | 12.072
14909 | 恒流恒压充电 | 02:43:00 | 245:02:56 | 2.8505 | 4.2406 | 7.7439 | 30.2366 | 2022-12-26 22:38:22 | 12.0877
14910 | 恒流恒压充电 | 02:44:00 | 245:03:56 | 2.8507 | 4.2461 | 7.7914 | 30.4382 | 2022-12-26 22:39:22 | 12.1042
14911 | 恒流恒压充电 | 02:45:00 | 245:04:56 | 2.8505 | 4.2516 | 7.8389 | 30.6401 | 2022-12-26 22:40:22 | 12.119
14912 | 恒流恒压充电 | 02:46:00 | 245:05:56 | 2.8505 | 4.2569 | 7.8864 | 30.8422 | 2022-12-26 22:41:22 | 12.1341
14913 | 恒流恒压充电 | 02:47:00 | 245:06:56 | 2.8505 | 4.2624 | 7.9339 | 31.0446 | 2022-12-26 22:42:22 | 12.1498
14914 | 恒流恒压充电 | 02:48:00 | 245:07:56 | 2.8505 | 4.2677 | 7.9814 | 31.2472 | 2022-12-26 22:43:22 | 12.1649
14915 | 恒流恒压充电 | 02:49:00 | 245:08:56 | 2.8505 | 4.2732 | 8.0289 | 31.4501 | 2022-12-26 22:44:22 | 12.1806
14916 | 恒流恒压充电 | 02:50:00 | 245:09:56 | 2.8505 | 4.2785 | 8.0764 | 31.6532 | 2022-12-26 22:45:22 | 12.1957
14917 | 恒流恒压充电 | 02:51:00 | 245:10:56 | 2.8505 | 4.2839 | 8.1239 | 31.8566 | 2022-12-26 22:46:22 | 12.2111
14918 | 恒流恒压充电 | 02:52:00 | 245:11:56 | 2.8505 | 4.2892 | 8.1714 | 32.0602 | 2022-12-26 22:47:22 | 12.2262
14919 | 恒流恒压充电 | 02:53:00 | 245:12:56 | 2.8505 | 4.2944 | 8.219 | 32.2641 | 2022-12-26 22:48:22 | 12.241
14920 | 恒流恒压充电 | 02:54:00 | 245:13:56 | 2.8505 | 4.2997 | 8.2665 | 32.4683 | 2022-12-26 22:49:22 | 12.2561
14921 | 恒流恒压充电 | 02:55:00 | 245:14:56 | 2.8503 | 4.305 | 8.314 | 32.6727 | 2022-12-26 22:50:22 | 12.2703
14922 | 恒流恒压充电 | 02:56:00 | 245:15:56 | 2.8505 | 4.3102 | 8.3615 | 32.8773 | 2022-12-26 22:51:22 | 12.2861
14923 | 恒流恒压充电 | 02:57:00 | 245:16:56 | 2.8505 | 4.3153 | 8.409 | 33.0822 | 2022-12-26 22:52:22 | 12.3006
14924 | 恒流恒压充电 | 02:58:00 | 245:17:56 | 2.8503 | 4.3205 | 8.4565 | 33.2873 | 2022-12-26 22:53:22 | 12.3145
14925 | 恒流恒压充电 | 02:59:00 | 245:18:56 | 2.8505 | 4.3258 | 8.504 | 33.4927 | 2022-12-26 22:54:22 | 12.3305
14926 | 恒流恒压充电 | 03:00:00 | 245:19:56 | 2.8505 | 4.3312 | 8.5515 | 33.6983 | 2022-12-26 22:55:22 | 12.3459
14927 | 恒流恒压充电 | 03:01:00 | 245:20:56 | 2.8505 | 4.3365 | 8.599 | 33.9042 | 2022-12-26 22:56:22 | 12.361
14928 | 恒流恒压充电 | 03:02:00 | 245:21:56 | 2.8503 | 4.342 | 8.6465 | 34.1104 | 2022-12-26 22:57:22 | 12.3758
14929 | 恒流恒压充电 | 03:03:00 | 245:22:56 | 2.8505 | 4.3475 | 8.694 | 34.3168 | 2022-12-26 22:58:22 | 12.3924
14930 | 恒流恒压充电 | 03:04:00 | 245:23:56 | 2.6501 | 4.35 | 8.7405 | 34.519 | 2022-12-26 22:59:22 | 11.5282
14931 | 恒流恒压充电 | 03:05:00 | 245:24:56 | 2.372 | 4.3499 | 8.7823 | 34.7007 | 2022-12-26 23:00:22 | 10.3181
14932 | 恒流恒压充电 | 03:06:00 | 245:25:56 | 2.1447 | 4.35 | 8.8199 | 34.8643 | 2022-12-26 23:01:22 | 9.3295
14933 | 恒流恒压充电 | 03:07:00 | 245:26:56 | 1.9454 | 4.3499 | 8.854 | 35.0124 | 2022-12-26 23:02:22 | 8.4623
14934 | 恒流恒压充电 | 03:08:00 | 245:27:56 | 1.7751 | 4.3499 | 8.885 | 35.1473 | 2022-12-26 23:03:22 | 7.7216
14935 | 恒流恒压充电 | 03:09:00 | 245:28:56 | 1.6264 | 4.3499 | 8.9133 | 35.2707 | 2022-12-26 23:04:22 | 7.0747
14936 | 恒流恒压充电 | 03:10:00 | 245:29:56 | 1.4964 | 4.35 | 8.9393 | 35.3837 | 2022-12-26 23:05:22 | 6.5092
14937 | 恒流恒压充电 | 03:11:00 | 245:30:56 | 1.3712 | 4.3499 | 8.9632 | 35.4875 | 2022-12-26 23:06:22 | 5.9646
14938 | 恒流恒压充电 | 03:12:00 | 245:31:56 | 1.2696 | 4.3499 | 8.9852 | 35.5832 | 2022-12-26 23:07:22 | 5.5227
14939 | 恒流恒压充电 | 03:13:00 | 245:32:56 | 1.1719 | 4.35 | 9.0055 | 35.6716 | 2022-12-26 23:08:22 | 5.0977
14940 | 恒流恒压充电 | 03:14:00 | 245:33:56 | 1.0862 | 4.3499 | 9.0243 | 35.7534 | 2022-12-26 23:09:22 | 4.7246
14941 | 恒流恒压充电 | 03:15:00 | 245:34:56 | 1.0065 | 4.3499 | 9.0417 | 35.8292 | 2022-12-26 23:10:22 | 4.3782
14942 | 恒流恒压充电 | 03:16:00 | 245:35:56 | 0.936 | 4.3499 | 9.0579 | 35.8998 | 2022-12-26 23:11:22 | 4.0715
14943 | 恒流恒压充电 | 03:17:00 | 245:36:56 | 0.8729 | 4.3499 | 9.073 | 35.9653 | 2022-12-26 23:12:22 | 3.7969
14944 | 恒流恒压充电 | 03:18:00 | 245:37:56 | 0.8174 | 4.35 | 9.0871 | 36.0265 | 2022-12-26 23:13:22 | 3.5557
14945 | 恒流恒压充电 | 03:19:00 | 245:38:56 | 0.7602 | 4.3499 | 9.1002 | 36.0836 | 2022-12-26 23:14:22 | 3.3068
14946 | 恒流恒压充电 | 03:20:00 | 245:39:56 | 0.712 | 4.35 | 9.1125 | 36.1369 | 2022-12-26 23:15:22 | 3.0971
14947 | 恒流恒压充电 | 03:21:00 | 245:40:56 | 0.6663 | 4.3499 | 9.1239 | 36.1868 | 2022-12-26 23:16:22 | 2.8985
14948 | 恒流恒压充电 | 03:22:00 | 245:41:56 | 0.6275 | 4.3499 | 9.1347 | 36.2336 | 2022-12-26 23:17:22 | 2.7294
14949 | 恒流恒压充电 | 03:23:00 | 245:42:56 | 0.5867 | 4.3499 | 9.1448 | 36.2775 | 2022-12-26 23:18:22 | 2.552
14950 | 恒流恒压充电 | 03:24:00 | 245:43:56 | 0.5546 | 4.35 | 9.1543 | 36.3188 | 2022-12-26 23:19:22 | 2.4127
14951 | 恒流恒压充电 | 03:25:00 | 245:44:56 | 0.5203 | 4.3499 | 9.1632 | 36.3578 | 2022-12-26 23:20:22 | 2.2632
14952 | 恒流恒压充电 | 03:26:00 | 245:45:56 | 0.4906 | 4.35 | 9.1717 | 36.3944 | 2022-12-26 23:21:22 | 2.134
14953 | 恒流恒压充电 | 03:26:39 | 245:46:36 | 0.4749 | 4.3499 | 9.177 | 36.4176 | 2022-12-26 23:22:01 | 2.0657
14954 | 搁置 | 00:00:00 | 245:46:36 | 0 | 4.3468 | 0 | 0 | 2022-12-26 23:22:02 | 0
14955 | 搁置 | 00:01:00 | 245:47:36 | 0 | 4.3402 | 0 | 0 | 2022-12-26 23:23:01 | 0
14956 | 搁置 | 00:02:00 | 245:48:36 | 0 | 4.3389 | 0 | 0 | 2022-12-26 23:24:01 | 0
14957 | 搁置 | 00:03:00 | 245:49:36 | 0 | 4.3381 | 0 | 0 | 2022-12-26 23:25:01 | 0
14958 | 搁置 | 00:04:00 | 245:50:36 | 0 | 4.3371 | 0 | 0 | 2022-12-26 23:26:01 | 0
14959 | 搁置 | 00:05:00 | 245:51:36 | 0 | 4.3365 | 0 | 0 | 2022-12-26 23:27:01 | 0
14960 | 搁置 | 00:06:00 | 245:52:36 | 0 | 4.3358 | 0 | 0 | 2022-12-26 23:28:01 | 0
14961 | 搁置 | 00:07:00 | 245:53:36 | 0 | 4.3353 | 0 | 0 | 2022-12-26 23:29:01 | 0
14962 | 搁置 | 00:08:00 | 245:54:36 | 0 | 4.3349 | 0 | 0 | 2022-12-26 23:30:01 | 0
14963 | 搁置 | 00:09:00 | 245:55:36 | 0 | 4.3344 | 0 | 0 | 2022-12-26 23:31:01 | 0
14964 | 搁置 | 00:10:00 | 245:56:36 | 0 | 4.3341 | 0 | 0 | 2022-12-26 23:32:01 | 0
14965 | 搁置 | 00:11:00 | 245:57:36 | 0 | 4.3336 | 0 | 0 | 2022-12-26 23:33:01 | 0
14966 | 搁置 | 00:12:00 | 245:58:36 | 0 | 4.3332 | 0 | 0 | 2022-12-26 23:34:01 | 0
14967 | 搁置 | 00:13:00 | 245:59:36 | 0 | 4.3329 | 0 | 0 | 2022-12-26 23:35:01 | 0
14968 | 搁置 | 00:14:00 | 246:00:36 | 0 | 4.3328 | 0 | 0 | 2022-12-26 23:36:01 | 0
14969 | 搁置 | 00:15:00 | 246:01:36 | 0 | 4.3323 | 0 | 0 | 2022-12-26 23:37:01 | 0
14970 | 恒流放电 | 00:00:00 | 246:01:36 | -4.7501 | 4.3022 | 0 | 0 | 2022-12-26 23:37:02 | -20.4358
14971 | 恒流放电 | 00:01:00 | 246:02:36 | -4.7503 | 4.243 | 0.0792 | 0.3368 | 2022-12-26 23:38:01 | -20.1555
14972 | 恒流放电 | 00:02:00 | 246:03:36 | -4.7503 | 4.2311 | 0.1583 | 0.6722 | 2022-12-26 23:39:01 | -20.099
14973 | 恒流放电 | 00:03:00 | 246:04:36 | -4.7503 | 4.2207 | 0.2375 | 1.0068 | 2022-12-26 23:40:01 | -20.0495
14974 | 恒流放电 | 00:04:00 | 246:05:36 | -4.7503 | 4.2114 | 0.3167 | 1.3406 | 2022-12-26 23:41:01 | -20.0054
14975 | 恒流放电 | 00:05:00 | 246:06:36 | -4.7503 | 4.2025 | 0.3959 | 1.6736 | 2022-12-26 23:42:01 | -19.9631
14976 | 恒流放电 | 00:06:00 | 246:07:36 | -4.7503 | 4.1938 | 0.475 | 2.006 | 2022-12-26 23:43:01 | -19.9218
14977 | 恒流放电 | 00:07:00 | 246:08:36 | -4.7503 | 4.1851 | 0.5542 | 2.3377 | 2022-12-26 23:44:01 | -19.8804
14978 | 恒流放电 | 00:08:00 | 246:09:36 | -4.7501 | 4.1764 | 0.6334 | 2.6687 | 2022-12-26 23:45:01 | -19.8383
14979 | 恒流放电 | 00:09:00 | 246:10:36 | -4.7503 | 4.1677 | 0.7125 | 2.999 | 2022-12-26 23:46:01 | -19.7978
14980 | 恒流放电 | 00:10:00 | 246:11:36 | -4.7503 | 4.1588 | 0.7917 | 3.3286 | 2022-12-26 23:47:01 | -19.7555
14981 | 恒流放电 | 00:11:00 | 246:12:36 | -4.7503 | 4.1499 | 0.8709 | 3.6575 | 2022-12-26 23:48:01 | -19.7132
14982 | 恒流放电 | 00:12:00 | 246:13:36 | -4.7503 | 4.1407 | 0.9501 | 3.9857 | 2022-12-26 23:49:01 | -19.6695
14983 | 恒流放电 | 00:13:00 | 246:14:36 | -4.7503 | 4.1317 | 1.0292 | 4.3131 | 2022-12-26 23:50:01 | -19.6268
14984 | 恒流放电 | 00:14:00 | 246:15:36 | -4.7503 | 4.1223 | 1.1084 | 4.6399 | 2022-12-26 23:51:01 | -19.5821
14985 | 恒流放电 | 00:15:00 | 246:16:36 | -4.7503 | 4.113 | 1.1876 | 4.9659 | 2022-12-26 23:52:01 | -19.5379
14986 | 恒流放电 | 00:16:00 | 246:17:36 | -4.7503 | 4.1033 | 1.2667 | 5.2911 | 2022-12-26 23:53:01 | -19.4919
14987 | 恒流放电 | 00:17:00 | 246:18:36 | -4.7503 | 4.0938 | 1.3459 | 5.6156 | 2022-12-26 23:54:01 | -19.4467
14988 | 恒流放电 | 00:18:00 | 246:19:36 | -4.7503 | 4.0841 | 1.4251 | 5.9393 | 2022-12-26 23:55:01 | -19.4007
14989 | 恒流放电 | 00:19:00 | 246:20:36 | -4.7501 | 4.0743 | 1.5042 | 6.2623 | 2022-12-26 23:56:01 | -19.3533
14990 | 恒流放电 | 00:20:00 | 246:21:36 | -4.7503 | 4.0646 | 1.5834 | 6.5845 | 2022-12-26 23:57:01 | -19.308
14991 | 恒流放电 | 00:21:00 | 246:22:36 | -4.7503 | 4.0549 | 1.6626 | 6.9059 | 2022-12-26 23:58:01 | -19.262
14992 | 恒流放电 | 00:22:00 | 246:23:36 | -4.7503 | 4.0452 | 1.7418 | 7.2265 | 2022-12-26 23:59:01 | -19.2159
14993 | 恒流放电 | 00:23:00 | 246:24:36 | -4.7501 | 4.0356 | 1.8209 | 7.5464 | 2022-12-27 00:00:01 | -19.1695
14994 | 恒流放电 | 00:24:00 | 246:25:36 | -4.7503 | 4.0262 | 1.9001 | 7.8655 | 2022-12-27 00:01:01 | -19.1256
14995 | 恒流放电 | 00:25:00 | 246:26:36 | -4.7501 | 4.0167 | 1.9793 | 8.1839 | 2022-12-27 00:02:01 | -19.0797
14996 | 恒流放电 | 00:26:00 | 246:27:36 | -4.7503 | 4.0075 | 2.0584 | 8.5015 | 2022-12-27 00:03:01 | -19.0368
14997 | 恒流放电 | 00:27:00 | 246:28:36 | -4.7501 | 3.9983 | 2.1376 | 8.8184 | 2022-12-27 00:04:01 | -18.9923
14998 | 恒流放电 | 00:28:00 | 246:29:36 | -4.7503 | 3.9893 | 2.2168 | 9.1346 | 2022-12-27 00:05:01 | -18.9503
14999 | 恒流放电 | 00:29:00 | 246:30:36 | -4.7503 | 3.9804 | 2.296 | 9.4501 | 2022-12-27 00:06:01 | -18.9081
15000 | 恒流放电 | 00:30:00 | 246:31:36 | -4.7503 | 3.9717 | 2.3751 | 9.7649 | 2022-12-27 00:07:01 | -18.8667
15001 | 恒流放电 | 00:31:00 | 246:32:36 | -4.7503 | 3.9633 | 2.4543 | 10.079 | 2022-12-27 00:08:01 | -18.8268
15002 | 恒流放电 | 00:32:00 | 246:33:36 | -4.7501 | 3.9552 | 2.5335 | 10.3925 | 2022-12-27 00:09:01 | -18.7876
15003 | 恒流放电 | 00:33:00 | 246:34:36 | -4.7503 | 3.9473 | 2.6126 | 10.7053 | 2022-12-27 00:10:01 | -18.7508
15004 | 恒流放电 | 00:34:00 | 246:35:36 | -4.7501 | 3.9397 | 2.6918 | 11.0175 | 2022-12-27 00:11:01 | -18.7139
15005 | 恒流放电 | 00:35:00 | 246:36:36 | -4.7501 | 3.9326 | 2.771 | 11.3291 | 2022-12-27 00:12:01 | -18.6802
15006 | 恒流放电 | 00:36:00 | 246:37:36 | -4.7503 | 3.9257 | 2.8501 | 11.6402 | 2022-12-27 00:13:01 | -18.6482
15007 | 恒流放电 | 00:37:00 | 246:38:36 | -4.7501 | 3.9193 | 2.9293 | 11.9507 | 2022-12-27 00:14:01 | -18.617
15008 | 恒流放电 | 00:38:00 | 246:39:36 | -4.7501 | 3.9125 | 3.0085 | 12.2608 | 2022-12-27 00:15:01 | -18.5847
15009 | 恒流放电 | 00:39:00 | 246:40:36 | -4.7503 | 3.9062 | 3.0877 | 12.5703 | 2022-12-27 00:16:01 | -18.5556
15010 | 恒流放电 | 00:40:00 | 246:41:36 | -4.7503 | 3.8997 | 3.1668 | 12.8793 | 2022-12-27 00:17:01 | -18.5247
15011 | 恒流放电 | 00:41:00 | 246:42:36 | -4.7501 | 3.8933 | 3.246 | 13.1877 | 2022-12-27 00:18:01 | -18.4935
15012 | 恒流放电 | 00:42:00 | 246:43:36 | -4.7501 | 3.8868 | 3.3252 | 13.4957 | 2022-12-27 00:19:01 | -18.4626
15013 | 恒流放电 | 00:43:00 | 246:44:36 | -4.7503 | 3.8804 | 3.4043 | 13.8032 | 2022-12-27 00:20:01 | -18.433
15014 | 恒流放电 | 00:44:00 | 246:45:36 | -4.7503 | 3.8738 | 3.4835 | 14.1101 | 2022-12-27 00:21:01 | -18.4017
15015 | 恒流放电 | 00:45:00 | 246:46:36 | -4.7503 | 3.8672 | 3.5627 | 14.4166 | 2022-12-27 00:22:01 | -18.3703
15016 | 恒流放电 | 00:46:00 | 246:47:36 | -4.7503 | 3.8604 | 3.6418 | 14.7225 | 2022-12-27 00:23:01 | -18.338
15017 | 恒流放电 | 00:47:00 | 246:48:36 | -4.7503 | 3.8536 | 3.721 | 15.0278 | 2022-12-27 00:24:01 | -18.3057
15018 | 恒流放电 | 00:48:00 | 246:49:36 | -4.7501 | 3.8468 | 3.8002 | 15.3326 | 2022-12-27 00:25:01 | -18.2726
15019 | 恒流放电 | 00:49:00 | 246:50:36 | -4.7503 | 3.8401 | 3.8794 | 15.6369 | 2022-12-27 00:26:01 | -18.2416
15020 | 恒流放电 | 00:50:00 | 246:51:36 | -4.7503 | 3.8334 | 3.9585 | 15.9407 | 2022-12-27 00:27:01 | -18.2098
15021 | 恒流放电 | 00:51:00 | 246:52:36 | -4.7503 | 3.8268 | 4.0377 | 16.2439 | 2022-12-27 00:28:01 | -18.1784
15022 | 恒流放电 | 00:52:00 | 246:53:36 | -4.7503 | 3.8202 | 4.1169 | 16.5466 | 2022-12-27 00:29:01 | -18.1471
15023 | 恒流放电 | 00:53:00 | 246:54:36 | -4.7503 | 3.8139 | 4.196 | 16.8488 | 2022-12-27 00:30:01 | -18.1171
15024 | 恒流放电 | 00:54:00 | 246:55:36 | -4.7501 | 3.8078 | 4.2752 | 17.1505 | 2022-12-27 00:31:01 | -18.0874
15025 | 恒流放电 | 00:55:00 | 246:56:36 | -4.7501 | 3.8017 | 4.3544 | 17.4517 | 2022-12-27 00:32:01 | -18.0584
15026 | 恒流放电 | 00:56:00 | 246:57:36 | -4.7501 | 3.7959 | 4.4336 | 17.7525 | 2022-12-27 00:33:01 | -18.0309
15027 | 恒流放电 | 00:57:00 | 246:58:36 | -4.7501 | 3.7902 | 4.5127 | 18.0528 | 2022-12-27 00:34:01 | -18.0038
15028 | 恒流放电 | 00:58:00 | 246:59:36 | -4.7503 | 3.7849 | 4.5919 | 18.3526 | 2022-12-27 00:35:01 | -17.9794
15029 | 恒流放电 | 00:59:00 | 247:00:36 | -4.7501 | 3.7796 | 4.6711 | 18.6521 | 2022-12-27 00:36:01 | -17.9534
15030 | 恒流放电 | 01:00:00 | 247:01:36 | -4.7503 | 3.7746 | 4.7502 | 18.9511 | 2022-12-27 00:37:01 | -17.9304
15031 | 恒流放电 | 01:01:00 | 247:02:36 | -4.7503 | 3.7699 | 4.8294 | 19.2498 | 2022-12-27 00:38:01 | -17.9081
15032 | 恒流放电 | 01:02:00 | 247:03:36 | -4.7501 | 3.7654 | 4.9086 | 19.548 | 2022-12-27 00:39:01 | -17.886
15033 | 恒流放电 | 01:03:00 | 247:04:36 | -4.7503 | 3.761 | 4.9877 | 19.846 | 2022-12-27 00:40:01 | -17.8658
15034 | 恒流放电 | 01:04:00 | 247:05:36 | -4.7501 | 3.7568 | 5.0669 | 20.1436 | 2022-12-27 00:41:01 | -17.8451
15035 | 恒流放电 | 01:05:00 | 247:06:36 | -4.7503 | 3.7528 | 5.1461 | 20.4408 | 2022-12-27 00:42:01 | -17.8269
15036 | 恒流放电 | 01:06:00 | 247:07:36 | -4.7503 | 3.7489 | 5.2253 | 20.7378 | 2022-12-27 00:43:01 | -17.8084
15037 | 恒流放电 | 01:07:00 | 247:08:36 | -4.7503 | 3.7452 | 5.3044 | 21.0344 | 2022-12-27 00:44:01 | -17.7908
15038 | 恒流放电 | 01:08:00 | 247:09:36 | -4.7501 | 3.7418 | 5.3836 | 21.3308 | 2022-12-27 00:45:01 | -17.7739
15039 | 恒流放电 | 01:09:00 | 247:10:36 | -4.7503 | 3.7383 | 5.4628 | 21.6269 | 2022-12-27 00:46:01 | -17.758
15040 | 恒流放电 | 01:10:00 | 247:11:36 | -4.7503 | 3.735 | 5.5419 | 21.9228 | 2022-12-27 00:47:01 | -17.7423
15041 | 恒流放电 | 01:11:00 | 247:12:36 | -4.7503 | 3.7318 | 5.6211 | 22.2183 | 2022-12-27 00:48:01 | -17.7271
15042 | 恒流放电 | 01:12:00 | 247:13:36 | -4.7503 | 3.7287 | 5.7003 | 22.5137 | 2022-12-27 00:49:01 | -17.7124
15043 | 恒流放电 | 01:13:00 | 247:14:36 | -4.7503 | 3.7257 | 5.7794 | 22.8087 | 2022-12-27 00:50:01 | -17.6982
15044 | 恒流放电 | 01:14:00 | 247:15:36 | -4.7503 | 3.7226 | 5.8586 | 23.1036 | 2022-12-27 00:51:01 | -17.6834
15045 | 恒流放电 | 01:15:00 | 247:16:36 | -4.7503 | 3.7197 | 5.9378 | 23.3982 | 2022-12-27 00:52:01 | -17.6697
15046 | 恒流放电 | 01:16:00 | 247:17:36 | -4.7503 | 3.7168 | 6.017 | 23.6926 | 2022-12-27 00:53:01 | -17.6559
15047 | 恒流放电 | 01:17:00 | 247:18:36 | -4.7503 | 3.7141 | 6.0961 | 23.9867 | 2022-12-27 00:54:01 | -17.6431
15048 | 恒流放电 | 01:18:00 | 247:19:36 | -4.7503 | 3.711 | 6.1753 | 24.2806 | 2022-12-27 00:55:01 | -17.6283
15049 | 恒流放电 | 01:19:00 | 247:20:36 | -4.7503 | 3.7083 | 6.2545 | 24.5743 | 2022-12-27 00:56:01 | -17.6155
15050 | 恒流放电 | 01:20:00 | 247:21:36 | -4.7503 | 3.7055 | 6.3336 | 24.8678 | 2022-12-27 00:57:01 | -17.6022
15051 | 恒流放电 | 01:21:00 | 247:22:36 | -4.7503 | 3.7026 | 6.4128 | 25.1611 | 2022-12-27 00:58:01 | -17.5884
15052 | 恒流放电 | 01:22:00 | 247:23:36 | -4.7503 | 3.6999 | 6.492 | 25.4541 | 2022-12-27 00:59:01 | -17.5756
15053 | 恒流放电 | 01:23:00 | 247:24:36 | -4.7503 | 3.697 | 6.5712 | 25.7469 | 2022-12-27 01:00:01 | -17.5618
15054 | 恒流放电 | 01:24:00 | 247:25:36 | -4.7503 | 3.6941 | 6.6503 | 26.0395 | 2022-12-27 01:01:01 | -17.548
15055 | 恒流放电 | 01:25:00 | 247:26:36 | -4.7503 | 3.6913 | 6.7295 | 26.3318 | 2022-12-27 01:02:01 | -17.5347
15056 | 恒流放电 | 01:26:00 | 247:27:36 | -4.7503 | 3.6884 | 6.8087 | 26.624 | 2022-12-27 01:03:01 | -17.521
15057 | 恒流放电 | 01:27:00 | 247:28:36 | -4.7501 | 3.6854 | 6.8878 | 26.9159 | 2022-12-27 01:04:01 | -17.506
15058 | 恒流放电 | 01:28:00 | 247:29:36 | -4.7503 | 3.6823 | 6.967 | 27.2075 | 2022-12-27 01:05:01 | -17.492
15059 | 恒流放电 | 01:29:00 | 247:30:36 | -4.7503 | 3.6792 | 7.0462 | 27.4989 | 2022-12-27 01:06:01 | -17.4773
15060 | 恒流放电 | 01:30:00 | 247:31:36 | -4.7503 | 3.676 | 7.1254 | 27.79 | 2022-12-27 01:07:01 | -17.4621
15061 | 恒流放电 | 01:31:00 | 247:32:36 | -4.7501 | 3.6726 | 7.2045 | 28.0809 | 2022-12-27 01:08:01 | -17.4452
15062 | 恒流放电 | 01:32:00 | 247:33:36 | -4.7501 | 3.6692 | 7.2837 | 28.3716 | 2022-12-27 01:09:01 | -17.429
15063 | 恒流放电 | 01:33:00 | 247:34:36 | -4.7501 | 3.6657 | 7.3629 | 28.6619 | 2022-12-27 01:10:01 | -17.4124
15064 | 恒流放电 | 01:34:00 | 247:35:36 | -4.7503 | 3.662 | 7.442 | 28.952 | 2022-12-27 01:11:01 | -17.3956
15065 | 恒流放电 | 01:35:00 | 247:36:36 | -4.7501 | 3.6581 | 7.5212 | 29.2418 | 2022-12-27 01:12:01 | -17.3763
15066 | 恒流放电 | 01:36:00 | 247:37:36 | -4.7503 | 3.6539 | 7.6004 | 29.5312 | 2022-12-27 01:13:01 | -17.3571
15067 | 恒流放电 | 01:37:00 | 247:38:36 | -4.7501 | 3.6495 | 7.6796 | 29.8203 | 2022-12-27 01:14:01 | -17.3355
15068 | 恒流放电 | 01:38:00 | 247:39:36 | -4.7503 | 3.6449 | 7.7587 | 30.1091 | 2022-12-27 01:15:01 | -17.3143
15069 | 恒流放电 | 01:39:00 | 247:40:36 | -4.7503 | 3.6399 | 7.8379 | 30.3974 | 2022-12-27 01:16:01 | -17.2906
15070 | 恒流放电 | 01:40:00 | 247:41:36 | -4.7501 | 3.6342 | 7.9171 | 30.6854 | 2022-12-27 01:17:01 | -17.2628
15071 | 恒流放电 | 01:41:00 | 247:42:36 | -4.7501 | 3.6283 | 7.9962 | 30.9729 | 2022-12-27 01:18:01 | -17.2348
15072 | 恒流放电 | 01:42:00 | 247:43:36 | -4.7503 | 3.6213 | 8.0754 | 31.2599 | 2022-12-27 01:19:01 | -17.2022
15073 | 恒流放电 | 01:43:00 | 247:44:36 | -4.7503 | 3.6134 | 8.1546 | 31.5463 | 2022-12-27 01:20:01 | -17.1647
15074 | 恒流放电 | 01:44:00 | 247:45:36 | -4.7503 | 3.6041 | 8.2337 | 31.832 | 2022-12-27 01:21:01 | -17.1205
15075 | 恒流放电 | 01:45:00 | 247:46:36 | -4.7503 | 3.5929 | 8.3129 | 32.1169 | 2022-12-27 01:22:01 | -17.0673
15076 | 恒流放电 | 01:46:00 | 247:47:36 | -4.7501 | 3.5789 | 8.3921 | 32.4008 | 2022-12-27 01:23:01 | -17.0001
15077 | 恒流放电 | 01:47:00 | 247:48:36 | -4.7501 | 3.561 | 8.4713 | 32.6835 | 2022-12-27 01:24:01 | -16.9151
15078 | 恒流放电 | 01:48:00 | 247:49:36 | -4.7503 | 3.5382 | 8.5504 | 32.9645 | 2022-12-27 01:25:01 | -16.8075
15079 | 恒流放电 | 01:49:00 | 247:50:36 | -4.7503 | 3.5111 | 8.6296 | 33.2436 | 2022-12-27 01:26:01 | -16.6787
15080 | 恒流放电 | 01:50:00 | 247:51:36 | -4.7503 | 3.4824 | 8.7088 | 33.5204 | 2022-12-27 01:27:01 | -16.5424
15081 | 恒流放电 | 01:51:00 | 247:52:36 | -4.7503 | 3.4555 | 8.7879 | 33.7951 | 2022-12-27 01:28:01 | -16.4146
15082 | 恒流放电 | 01:52:00 | 247:53:36 | -4.7501 | 3.4308 | 8.8671 | 34.0676 | 2022-12-27 01:29:01 | -16.2966
15083 | 恒流放电 | 01:53:00 | 247:54:36 | -4.7503 | 3.3974 | 8.9463 | 34.3381 | 2022-12-27 01:30:01 | -16.1386
15084 | 恒流放电 | 01:54:00 | 247:55:36 | -4.7503 | 3.3116 | 9.0255 | 34.6042 | 2022-12-27 01:31:01 | -15.7311
15085 | 恒流放电 | 01:55:00 | 247:56:36 | -4.7503 | 3.1508 | 9.1046 | 34.8605 | 2022-12-27 01:32:01 | -14.9672
15086 | 恒流放电 | 01:55:40 | 247:57:16 | -4.7503 | 2.9996 | 9.1581 | 35.025 | 2022-12-27 01:32:42 | -14.249
15087 | 搁置 | 00:00:00 | 247:57:16 | 0 | 3.0259 | 0 | 0 | 2022-12-27 01:32:42 | 0
15088 | 搁置 | 00:01:00 | 247:58:16 | 0 | 3.5152 | 0 | 0 | 2022-12-27 01:33:42 | 0
15089 | 搁置 | 00:02:00 | 247:59:16 | 0 | 3.5208 | 0 | 0 | 2022-12-27 01:34:42 | 0
15090 | 搁置 | 00:03:00 | 248:00:16 | 0 | 3.5279 | 0 | 0 | 2022-12-27 01:35:42 | 0
15091 | 搁置 | 00:04:00 | 248:01:16 | 0 | 3.539 | 0 | 0 | 2022-12-27 01:36:42 | 0
15092 | 搁置 | 00:05:00 | 248:02:16 | 0 | 3.5531 | 0 | 0 | 2022-12-27 01:37:42 | 0
15093 | 搁置 | 00:06:00 | 248:03:16 | 0 | 3.5692 | 0 | 0 | 2022-12-27 01:38:42 | 0
15094 | 搁置 | 00:07:00 | 248:04:16 | 0 | 3.586 | 0 | 0 | 2022-12-27 01:39:42 | 0
15095 | 搁置 | 00:08:00 | 248:05:16 | 0 | 3.6018 | 0 | 0 | 2022-12-27 01:40:42 | 0
15096 | 搁置 | 00:09:00 | 248:06:16 | 0 | 3.6149 | 0 | 0 | 2022-12-27 01:41:42 | 0
15097 | 搁置 | 00:10:00 | 248:07:16 | 0 | 3.6249 | 0 | 0 | 2022-12-27 01:42:42 | 0
15098 | 搁置 | 00:11:00 | 248:08:16 | 0 | 3.6318 | 0 | 0 | 2022-12-27 01:43:42 | 0
15099 | 搁置 | 00:12:00 | 248:09:16 | 0 | 3.6368 | 0 | 0 | 2022-12-27 01:44:42 | 0
15100 | 搁置 | 00:13:00 | 248:10:16 | 0 | 3.6403 | 0 | 0 | 2022-12-27 01:45:42 | 0
15101 | 搁置 | 00:14:00 | 248:11:16 | 0 | 3.6431 | 0 | 0 | 2022-12-27 01:46:42 | 0
15102 | 搁置 | 00:15:00 | 248:12:16 | 0 | 3.6453 | 0 | 0 | 2022-12-27 01:47:42 | 0
15103 | 恒流恒压充电 | 00:00:00 | 248:12:16 | 2.8501 | 3.6617 | 0 | 0 | 2022-12-27 01:47:42 | 10.436
15104 | 恒流恒压充电 | 00:01:00 | 248:13:16 | 2.8505 | 3.7097 | 0.0475 | 0.1758 | 2022-12-27 01:48:42 | 10.5744
15105 | 恒流恒压充电 | 00:02:00 | 248:14:16 | 2.8505 | 3.7153 | 0.095 | 0.3522 | 2022-12-27 01:49:42 | 10.5903
15106 | 恒流恒压充电 | 00:03:00 | 248:15:16 | 2.8507 | 3.7187 | 0.1425 | 0.5288 | 2022-12-27 01:50:42 | 10.6007
15107 | 恒流恒压充电 | 00:04:00 | 248:16:16 | 2.8505 | 3.7213 | 0.19 | 0.7055 | 2022-12-27 01:51:42 | 10.6074
15108 | 恒流恒压充电 | 00:05:00 | 248:17:16 | 2.8505 | 3.7235 | 0.2375 | 0.8824 | 2022-12-27 01:52:42 | 10.6137
15109 | 恒流恒压充电 | 00:06:00 | 248:18:16 | 2.8507 | 3.7256 | 0.2851 | 1.0593 | 2022-12-27 01:53:42 | 10.6204
15110 | 恒流恒压充电 | 00:07:00 | 248:19:16 | 2.8505 | 3.7276 | 0.3326 | 1.2364 | 2022-12-27 01:54:42 | 10.6254
15111 | 恒流恒压充电 | 00:08:00 | 248:20:16 | 2.8507 | 3.7294 | 0.3801 | 1.4135 | 2022-12-27 01:55:42 | 10.6313
15112 | 恒流恒压充电 | 00:09:00 | 248:21:16 | 2.8507 | 3.7311 | 0.4276 | 1.5907 | 2022-12-27 01:56:42 | 10.6361
15113 | 恒流恒压充电 | 00:10:00 | 248:22:16 | 2.8505 | 3.7327 | 0.4751 | 1.768 | 2022-12-27 01:57:42 | 10.6399
15114 | 恒流恒压充电 | 00:11:00 | 248:23:16 | 2.8507 | 3.7344 | 0.5226 | 1.9454 | 2022-12-27 01:58:42 | 10.6455
15115 | 恒流恒压充电 | 00:12:00 | 248:24:16 | 2.8505 | 3.7361 | 0.5701 | 2.1229 | 2022-12-27 01:59:42 | 10.6496
15116 | 恒流恒压充电 | 00:13:00 | 248:25:16 | 2.8507 | 3.7378 | 0.6176 | 2.3004 | 2022-12-27 02:00:42 | 10.6552
15117 | 恒流恒压充电 | 00:14:00 | 248:26:16 | 2.8505 | 3.7392 | 0.6651 | 2.478 | 2022-12-27 02:01:42 | 10.6584
15118 | 恒流恒压充电 | 00:15:00 | 248:27:16 | 2.8505 | 3.7408 | 0.7126 | 2.6557 | 2022-12-27 02:02:42 | 10.663
15119 | 恒流恒压充电 | 00:16:00 | 248:28:16 | 2.8505 | 3.7424 | 0.7601 | 2.8335 | 2022-12-27 02:03:42 | 10.6676
15120 | 恒流恒压充电 | 00:17:00 | 248:29:16 | 2.8505 | 3.744 | 0.8077 | 3.0113 | 2022-12-27 02:04:42 | 10.6721
15121 | 恒流恒压充电 | 00:18:00 | 248:30:16 | 2.8505 | 3.7455 | 0.8552 | 3.1892 | 2022-12-27 02:05:42 | 10.6764
15122 | 恒流恒压充电 | 00:19:00 | 248:31:16 | 2.8505 | 3.7471 | 0.9027 | 3.3672 | 2022-12-27 02:06:42 | 10.681
15123 | 恒流恒压充电 | 00:20:00 | 248:32:16 | 2.8507 | 3.7486 | 0.9502 | 3.5452 | 2022-12-27 02:07:42 | 10.686
15124 | 恒流恒压充电 | 00:21:00 | 248:33:16 | 2.8505 | 3.7503 | 0.9977 | 3.7234 | 2022-12-27 02:08:42 | 10.6901
15125 | 恒流恒压充电 | 00:22:00 | 248:34:16 | 2.8507 | 3.7518 | 1.0452 | 3.9016 | 2022-12-27 02:09:42 | 10.6951
15126 | 恒流恒压充电 | 00:23:00 | 248:35:16 | 2.8505 | 3.7534 | 1.0927 | 4.0799 | 2022-12-27 02:10:42 | 10.6989
15127 | 恒流恒压充电 | 00:24:00 | 248:36:16 | 2.8505 | 3.7549 | 1.1402 | 4.2582 | 2022-12-27 02:11:42 | 10.7032
15128 | 恒流恒压充电 | 00:25:00 | 248:37:16 | 2.8505 | 3.7565 | 1.1877 | 4.4366 | 2022-12-27 02:12:42 | 10.7078
15129 | 恒流恒压充电 | 00:26:00 | 248:38:16 | 2.8507 | 3.7579 | 1.2352 | 4.6151 | 2022-12-27 02:13:42 | 10.7125
15130 | 恒流恒压充电 | 00:27:00 | 248:39:16 | 2.8505 | 3.7594 | 1.2827 | 4.7937 | 2022-12-27 02:14:42 | 10.716
15131 | 恒流恒压充电 | 00:28:00 | 248:40:16 | 2.8505 | 3.761 | 1.3302 | 4.9723 | 2022-12-27 02:15:42 | 10.7206
15132 | 恒流恒压充电 | 00:29:00 | 248:41:16 | 2.8505 | 3.7624 | 1.3778 | 5.151 | 2022-12-27 02:16:42 | 10.7246
15133 | 恒流恒压充电 | 00:30:00 | 248:42:16 | 2.8505 | 3.7639 | 1.4253 | 5.3298 | 2022-12-27 02:17:42 | 10.7288
15134 | 恒流恒压充电 | 00:31:00 | 248:43:16 | 2.8507 | 3.7653 | 1.4728 | 5.5087 | 2022-12-27 02:18:42 | 10.7336
15135 | 恒流恒压充电 | 00:32:00 | 248:44:16 | 2.8505 | 3.7668 | 1.5203 | 5.6876 | 2022-12-27 02:19:42 | 10.7371
15136 | 恒流恒压充电 | 00:33:00 | 248:45:16 | 2.8505 | 3.7684 | 1.5678 | 5.8666 | 2022-12-27 02:20:42 | 10.7417
15137 | 恒流恒压充电 | 00:34:00 | 248:46:16 | 2.8507 | 3.7699 | 1.6153 | 6.0457 | 2022-12-27 02:21:42 | 10.7467
15138 | 恒流恒压充电 | 00:35:00 | 248:47:16 | 2.8507 | 3.7713 | 1.6628 | 6.2248 | 2022-12-27 02:22:42 | 10.7507
15139 | 恒流恒压充电 | 00:36:00 | 248:48:16 | 2.8505 | 3.7729 | 1.7103 | 6.404 | 2022-12-27 02:23:42 | 10.7545
15140 | 恒流恒压充电 | 00:37:00 | 248:49:16 | 2.8505 | 3.7744 | 1.7578 | 6.5833 | 2022-12-27 02:24:42 | 10.7588
15141 | 恒流恒压充电 | 00:38:00 | 248:50:16 | 2.8507 | 3.7758 | 1.8053 | 6.7626 | 2022-12-27 02:25:42 | 10.7635
15142 | 恒流恒压充电 | 00:39:00 | 248:51:16 | 2.8507 | 3.7773 | 1.8528 | 6.9421 | 2022-12-27 02:26:42 | 10.7678
15143 | 恒流恒压充电 | 00:40:00 | 248:52:16 | 2.8507 | 3.7786 | 1.9004 | 7.1215 | 2022-12-27 02:27:42 | 10.7715
15144 | 恒流恒压充电 | 00:41:00 | 248:53:16 | 2.8505 | 3.7802 | 1.9479 | 7.3011 | 2022-12-27 02:28:42 | 10.7753
15145 | 恒流恒压充电 | 00:42:00 | 248:54:16 | 2.8505 | 3.7816 | 1.9954 | 7.4807 | 2022-12-27 02:29:42 | 10.7793
15146 | 恒流恒压充电 | 00:43:00 | 248:55:16 | 2.8507 | 3.7831 | 2.0429 | 7.6604 | 2022-12-27 02:30:42 | 10.7843
15147 | 恒流恒压充电 | 00:44:00 | 248:56:16 | 2.8505 | 3.7846 | 2.0904 | 7.8402 | 2022-12-27 02:31:42 | 10.7879
15148 | 恒流恒压充电 | 00:45:00 | 248:57:16 | 2.8507 | 3.786 | 2.1379 | 8.02 | 2022-12-27 02:32:42 | 10.7926
15149 | 恒流恒压充电 | 00:46:00 | 248:58:16 | 2.8505 | 3.7875 | 2.1854 | 8.1999 | 2022-12-27 02:33:42 | 10.7961
15150 | 恒流恒压充电 | 00:47:00 | 248:59:16 | 2.8505 | 3.7891 | 2.2329 | 8.3799 | 2022-12-27 02:34:42 | 10.8007
15151 | 恒流恒压充电 | 00:48:00 | 249:00:16 | 2.8507 | 3.7905 | 2.2804 | 8.5599 | 2022-12-27 02:35:42 | 10.8054
15152 | 恒流恒压充电 | 00:49:00 | 249:01:16 | 2.8505 | 3.792 | 2.3279 | 8.7401 | 2022-12-27 02:36:42 | 10.8089
15153 | 恒流恒压充电 | 00:50:00 | 249:02:16 | 2.8505 | 3.7934 | 2.3754 | 8.9202 | 2022-12-27 02:37:42 | 10.8129
15154 | 恒流恒压充电 | 00:51:00 | 249:03:16 | 2.8507 | 3.7949 | 2.4229 | 9.1005 | 2022-12-27 02:38:42 | 10.818
15155 | 恒流恒压充电 | 00:52:00 | 249:04:16 | 2.8507 | 3.7963 | 2.4705 | 9.2808 | 2022-12-27 02:39:42 | 10.822
15156 | 恒流恒压充电 | 00:53:00 | 249:05:16 | 2.8505 | 3.7979 | 2.518 | 9.4612 | 2022-12-27 02:40:42 | 10.8258
15157 | 恒流恒压充电 | 00:54:00 | 249:06:16 | 2.8505 | 3.7992 | 2.5655 | 9.6417 | 2022-12-27 02:41:42 | 10.8295
15158 | 恒流恒压充电 | 00:55:00 | 249:07:16 | 2.8505 | 3.8009 | 2.613 | 9.8222 | 2022-12-27 02:42:42 | 10.8343
15159 | 恒流恒压充电 | 00:56:00 | 249:08:16 | 2.8505 | 3.8025 | 2.6605 | 10.0029 | 2022-12-27 02:43:42 | 10.8389
15160 | 恒流恒压充电 | 00:57:00 | 249:09:16 | 2.8507 | 3.8039 | 2.708 | 10.1835 | 2022-12-27 02:44:42 | 10.8436
15161 | 恒流恒压充电 | 00:58:00 | 249:10:16 | 2.8507 | 3.8055 | 2.7555 | 10.3643 | 2022-12-27 02:45:42 | 10.8482
15162 | 恒流恒压充电 | 00:59:00 | 249:11:16 | 2.8507 | 3.8071 | 2.803 | 10.5451 | 2022-12-27 02:46:42 | 10.8527
15163 | 恒流恒压充电 | 01:00:00 | 249:12:16 | 2.8505 | 3.8088 | 2.8505 | 10.726 | 2022-12-27 02:47:42 | 10.8568
15164 | 恒流恒压充电 | 01:01:00 | 249:13:16 | 2.8505 | 3.8102 | 2.898 | 10.907 | 2022-12-27 02:48:42 | 10.8608
15165 | 恒流恒压充电 | 01:02:00 | 249:14:16 | 2.8507 | 3.8118 | 2.9455 | 11.0881 | 2022-12-27 02:49:42 | 10.8661
15166 | 恒流恒压充电 | 01:03:00 | 249:15:16 | 2.8505 | 3.8136 | 2.9931 | 11.2692 | 2022-12-27 02:50:42 | 10.8705
15167 | 恒流恒压充电 | 01:04:00 | 249:16:16 | 2.8505 | 3.8152 | 3.0406 | 11.4504 | 2022-12-27 02:51:42 | 10.8751
15168 | 恒流恒压充电 | 01:05:00 | 249:17:16 | 2.8505 | 3.817 | 3.0881 | 11.6317 | 2022-12-27 02:52:42 | 10.8802
15169 | 恒流恒压充电 | 01:06:00 | 249:18:16 | 2.8505 | 3.8186 | 3.1356 | 11.8131 | 2022-12-27 02:53:42 | 10.8848
15170 | 恒流恒压充电 | 01:07:00 | 249:19:16 | 2.8507 | 3.8204 | 3.1831 | 11.9946 | 2022-12-27 02:54:42 | 10.8907
15171 | 恒流恒压充电 | 01:08:00 | 249:20:16 | 2.8505 | 3.8223 | 3.2306 | 12.1761 | 2022-12-27 02:55:42 | 10.8953
15172 | 恒流恒压充电 | 01:09:00 | 249:21:16 | 2.8505 | 3.8239 | 3.2781 | 12.3578 | 2022-12-27 02:56:42 | 10.8999
15173 | 恒流恒压充电 | 01:10:00 | 249:22:16 | 2.8505 | 3.8259 | 3.3256 | 12.5395 | 2022-12-27 02:57:42 | 10.9056
15174 | 恒流恒压充电 | 01:11:00 | 249:23:16 | 2.8505 | 3.8276 | 3.3731 | 12.7213 | 2022-12-27 02:58:42 | 10.9104
15175 | 恒流恒压充电 | 01:12:00 | 249:24:16 | 2.8505 | 3.8297 | 3.4206 | 12.9032 | 2022-12-27 02:59:42 | 10.9164
15176 | 恒流恒压充电 | 01:13:00 | 249:25:16 | 2.8505 | 3.8317 | 3.4681 | 13.0852 | 2022-12-27 03:00:42 | 10.9221
15177 | 恒流恒压充电 | 01:14:00 | 249:26:16 | 2.8507 | 3.8336 | 3.5156 | 13.2673 | 2022-12-27 03:01:42 | 10.9283
15178 | 恒流恒压充电 | 01:15:00 | 249:27:16 | 2.8507 | 3.8357 | 3.5632 | 13.4494 | 2022-12-27 03:02:42 | 10.9343
15179 | 恒流恒压充电 | 01:16:00 | 249:28:16 | 2.8505 | 3.8378 | 3.6107 | 13.6317 | 2022-12-27 03:03:42 | 10.9395
15180 | 恒流恒压充电 | 01:17:00 | 249:29:16 | 2.8507 | 3.8399 | 3.6582 | 13.8141 | 2022-12-27 03:04:42 | 10.9462
15181 | 恒流恒压充电 | 01:18:00 | 249:30:16 | 2.8505 | 3.8422 | 3.7057 | 13.9966 | 2022-12-27 03:05:42 | 10.952
15182 | 恒流恒压充电 | 01:19:00 | 249:31:16 | 2.8505 | 3.8446 | 3.7532 | 14.1792 | 2022-12-27 03:06:42 | 10.9589
15183 | 恒流恒压充电 | 01:20:00 | 249:32:16 | 2.8505 | 3.8468 | 3.8007 | 14.3619 | 2022-12-27 03:07:42 | 10.9651
15184 | 恒流恒压充电 | 01:21:00 | 249:33:16 | 2.8505 | 3.8493 | 3.8482 | 14.5447 | 2022-12-27 03:08:42 | 10.9723
15185 | 恒流恒压充电 | 01:22:00 | 249:34:16 | 2.8507 | 3.8517 | 3.8957 | 14.7276 | 2022-12-27 03:09:42 | 10.9799
15186 | 恒流恒压充电 | 01:23:00 | 249:35:16 | 2.8505 | 3.8543 | 3.9432 | 14.9107 | 2022-12-27 03:10:42 | 10.9865
15187 | 恒流恒压充电 | 01:24:00 | 249:36:16 | 2.8505 | 3.857 | 3.9907 | 15.0938 | 2022-12-27 03:11:42 | 10.9942
15188 | 恒流恒压充电 | 01:25:00 | 249:37:16 | 2.8505 | 3.8598 | 4.0382 | 15.2771 | 2022-12-27 03:12:42 | 11.0022
15189 | 恒流恒压充电 | 01:26:00 | 249:38:16 | 2.8505 | 3.8625 | 4.0858 | 15.4606 | 2022-12-27 03:13:42 | 11.0099
15190 | 恒流恒压充电 | 01:27:00 | 249:39:16 | 2.8505 | 3.8654 | 4.1333 | 15.6442 | 2022-12-27 03:14:42 | 11.0182
15191 | 恒流恒压充电 | 01:28:00 | 249:40:16 | 2.8505 | 3.8685 | 4.1808 | 15.8279 | 2022-12-27 03:15:42 | 11.027
15192 | 恒流恒压充电 | 01:29:00 | 249:41:16 | 2.8505 | 3.8715 | 4.2283 | 16.0117 | 2022-12-27 03:16:42 | 11.0356
15193 | 恒流恒压充电 | 01:30:00 | 249:42:16 | 2.8505 | 3.8748 | 4.2758 | 16.1957 | 2022-12-27 03:17:42 | 11.045
15194 | 恒流恒压充电 | 01:31:00 | 249:43:16 | 2.8505 | 3.8782 | 4.3233 | 16.3799 | 2022-12-27 03:18:42 | 11.0547
15195 | 恒流恒压充电 | 01:32:00 | 249:44:16 | 2.8505 | 3.8815 | 4.3708 | 16.5642 | 2022-12-27 03:19:42 | 11.0641
15196 | 恒流恒压充电 | 01:33:00 | 249:45:16 | 2.8505 | 3.8849 | 4.4183 | 16.7487 | 2022-12-27 03:20:42 | 11.0738
15197 | 恒流恒压充电 | 01:34:00 | 249:46:16 | 2.8505 | 3.8886 | 4.4658 | 16.9333 | 2022-12-27 03:21:42 | 11.0843
15198 | 恒流恒压充电 | 01:35:00 | 249:47:16 | 2.8505 | 3.8924 | 4.5133 | 17.1182 | 2022-12-27 03:22:42 | 11.0951
15199 | 恒流恒压充电 | 01:36:00 | 249:48:16 | 2.8505 | 3.8962 | 4.5608 | 17.3032 | 2022-12-27 03:23:42 | 11.106
15200 | 恒流恒压充电 | 01:37:00 | 249:49:16 | 2.8505 | 3.9003 | 4.6083 | 17.4884 | 2022-12-27 03:24:42 | 11.1176
15201 | 恒流恒压充电 | 01:38:00 | 249:50:16 | 2.8505 | 3.9041 | 4.6559 | 17.6738 | 2022-12-27 03:25:42 | 11.1285
15202 | 恒流恒压充电 | 01:39:00 | 249:51:16 | 2.8505 | 3.9083 | 4.7034 | 17.8593 | 2022-12-27 03:26:42 | 11.1405
15203 | 恒流恒压充电 | 01:40:00 | 249:52:16 | 2.8505 | 3.9127 | 4.7509 | 18.0451 | 2022-12-27 03:27:42 | 11.153
15204 | 恒流恒压充电 | 01:41:00 | 249:53:16 | 2.8507 | 3.917 | 4.7984 | 18.2311 | 2022-12-27 03:28:42 | 11.166
15205 | 恒流恒压充电 | 01:42:00 | 249:54:16 | 2.8505 | 3.9216 | 4.8459 | 18.4173 | 2022-12-27 03:29:42 | 11.1784
15206 | 恒流恒压充电 | 01:43:00 | 249:55:16 | 2.8505 | 3.9261 | 4.8934 | 18.6037 | 2022-12-27 03:30:42 | 11.1912
15207 | 恒流恒压充电 | 01:44:00 | 249:56:16 | 2.8505 | 3.9309 | 4.9409 | 18.7904 | 2022-12-27 03:31:42 | 11.2049
15208 | 恒流恒压充电 | 01:45:00 | 249:57:16 | 2.8505 | 3.9356 | 4.9884 | 18.9772 | 2022-12-27 03:32:42 | 11.2183
15209 | 恒流恒压充电 | 01:46:00 | 249:58:16 | 2.8505 | 3.9406 | 5.0359 | 19.1643 | 2022-12-27 03:33:42 | 11.2325
15210 | 恒流恒压充电 | 01:47:00 | 249:59:16 | 2.8505 | 3.9456 | 5.0834 | 19.3516 | 2022-12-27 03:34:42 | 11.2468
15211 | 恒流恒压充电 | 01:48:00 | 250:00:16 | 2.8505 | 3.9506 | 5.1309 | 19.5392 | 2022-12-27 03:35:42 | 11.261
15212 | 恒流恒压充电 | 01:49:00 | 250:01:16 | 2.8505 | 3.9558 | 5.1784 | 19.727 | 2022-12-27 03:36:42 | 11.2758
15213 | 恒流恒压充电 | 01:50:00 | 250:02:16 | 2.8505 | 3.9609 | 5.2259 | 19.9151 | 2022-12-27 03:37:42 | 11.2904
15214 | 恒流恒压充电 | 01:51:00 | 250:03:16 | 2.8505 | 3.9661 | 5.2735 | 20.1034 | 2022-12-27 03:38:42 | 11.3052
15215 | 恒流恒压充电 | 01:52:00 | 250:04:16 | 2.8507 | 3.9714 | 5.321 | 20.2919 | 2022-12-27 03:39:42 | 11.3211
15216 | 恒流恒压充电 | 01:53:00 | 250:05:16 | 2.8505 | 3.9769 | 5.3685 | 20.4807 | 2022-12-27 03:40:42 | 11.336
15217 | 恒流恒压充电 | 01:54:00 | 250:06:16 | 2.8505 | 3.9822 | 5.416 | 20.6698 | 2022-12-27 03:41:42 | 11.3511
15218 | 恒流恒压充电 | 01:55:00 | 250:07:16 | 2.8505 | 3.9877 | 5.4635 | 20.8591 | 2022-12-27 03:42:42 | 11.3668
15219 | 恒流恒压充电 | 01:56:00 | 250:08:16 | 2.8507 | 3.9932 | 5.511 | 21.0487 | 2022-12-27 03:43:42 | 11.3833
15220 | 恒流恒压充电 | 01:57:00 | 250:09:16 | 2.8505 | 3.9987 | 5.5585 | 21.2385 | 2022-12-27 03:44:42 | 11.3981
15221 | 恒流恒压充电 | 01:58:00 | 250:10:16 | 2.8505 | 4.0042 | 5.606 | 21.4286 | 2022-12-27 03:45:42 | 11.4138
15222 | 恒流恒压充电 | 01:59:00 | 250:11:16 | 2.8505 | 4.0098 | 5.6535 | 21.619 | 2022-12-27 03:46:42 | 11.4298
15223 | 恒流恒压充电 | 02:00:00 | 250:12:16 | 2.8505 | 4.0153 | 5.701 | 21.8096 | 2022-12-27 03:47:42 | 11.4455
15224 | 恒流恒压充电 | 02:01:00 | 250:13:16 | 2.8505 | 4.021 | 5.7485 | 22.0005 | 2022-12-27 03:48:42 | 11.4617
15225 | 恒流恒压充电 | 02:02:00 | 250:14:16 | 2.8505 | 4.0265 | 5.796 | 22.1917 | 2022-12-27 03:49:42 | 11.4774
15226 | 恒流恒压充电 | 02:03:00 | 250:15:16 | 2.8505 | 4.0321 | 5.8436 | 22.3831 | 2022-12-27 03:50:42 | 11.4933
15227 | 恒流恒压充电 | 02:04:00 | 250:16:16 | 2.8505 | 4.0376 | 5.8911 | 22.5748 | 2022-12-27 03:51:42 | 11.509
15228 | 恒流恒压充电 | 02:05:00 | 250:17:16 | 2.8505 | 4.0432 | 5.9386 | 22.7667 | 2022-12-27 03:52:42 | 11.525
15229 | 恒流恒压充电 | 02:06:00 | 250:18:16 | 2.8505 | 4.0487 | 5.9861 | 22.959 | 2022-12-27 03:53:42 | 11.5407
15230 | 恒流恒压充电 | 02:07:00 | 250:19:16 | 2.8505 | 4.0544 | 6.0336 | 23.1514 | 2022-12-27 03:54:42 | 11.5569
15231 | 恒流恒压充电 | 02:08:00 | 250:20:16 | 2.8505 | 4.0599 | 6.0811 | 23.3442 | 2022-12-27 03:55:42 | 11.5726
15232 | 恒流恒压充电 | 02:09:00 | 250:21:16 | 2.8505 | 4.0654 | 6.1286 | 23.5372 | 2022-12-27 03:56:42 | 11.5883
15233 | 恒流恒压充电 | 02:10:00 | 250:22:16 | 2.8505 | 4.071 | 6.1761 | 23.7305 | 2022-12-27 03:57:42 | 11.6042
15234 | 恒流恒压充电 | 02:11:00 | 250:23:16 | 2.8505 | 4.0765 | 6.2236 | 23.924 | 2022-12-27 03:58:42 | 11.6199
15235 | 恒流恒压充电 | 02:12:00 | 250:24:16 | 2.8505 | 4.082 | 6.2711 | 24.1178 | 2022-12-27 03:59:42 | 11.6356
15236 | 恒流恒压充电 | 02:13:00 | 250:25:16 | 2.8505 | 4.0875 | 6.3186 | 24.3118 | 2022-12-27 04:00:42 | 11.6513
15237 | 恒流恒压充电 | 02:14:00 | 250:26:16 | 2.8505 | 4.0928 | 6.3661 | 24.5062 | 2022-12-27 04:01:42 | 11.6664
15238 | 恒流恒压充电 | 02:15:00 | 250:27:16 | 2.8505 | 4.0983 | 6.4137 | 24.7007 | 2022-12-27 04:02:42 | 11.682
15239 | 恒流恒压充电 | 02:16:00 | 250:28:16 | 2.8505 | 4.1036 | 6.4612 | 24.8956 | 2022-12-27 04:03:42 | 11.6971
15240 | 恒流恒压充电 | 02:17:00 | 250:29:16 | 2.8505 | 4.1089 | 6.5087 | 25.0906 | 2022-12-27 04:04:42 | 11.7123
15241 | 恒流恒压充电 | 02:18:00 | 250:30:16 | 2.8505 | 4.1141 | 6.5562 | 25.286 | 2022-12-27 04:05:42 | 11.7271
15242 | 恒流恒压充电 | 02:19:00 | 250:31:16 | 2.8507 | 4.1193 | 6.6037 | 25.4815 | 2022-12-27 04:06:42 | 11.7427
15243 | 恒流恒压充电 | 02:20:00 | 250:32:16 | 2.8505 | 4.1243 | 6.6512 | 25.6774 | 2022-12-27 04:07:42 | 11.7562
15244 | 恒流恒压充电 | 02:21:00 | 250:33:16 | 2.8505 | 4.1293 | 6.6987 | 25.8734 | 2022-12-27 04:08:42 | 11.7704
15245 | 恒流恒压充电 | 02:22:00 | 250:34:16 | 2.8505 | 4.1341 | 6.7462 | 26.0697 | 2022-12-27 04:09:42 | 11.7841
15246 | 恒流恒压充电 | 02:23:00 | 250:35:16 | 2.8505 | 4.1388 | 6.7937 | 26.2662 | 2022-12-27 04:10:42 | 11.7975
15247 | 恒流恒压充电 | 02:24:00 | 250:36:16 | 2.8507 | 4.1435 | 6.8412 | 26.463 | 2022-12-27 04:11:42 | 11.8117
15248 | 恒流恒压充电 | 02:25:00 | 250:37:16 | 2.8505 | 4.1481 | 6.8887 | 26.6599 | 2022-12-27 04:12:42 | 11.824
15249 | 恒流恒压充电 | 02:26:00 | 250:38:16 | 2.8505 | 4.1528 | 6.9362 | 26.8571 | 2022-12-27 04:13:42 | 11.8374
15250 | 恒流恒压充电 | 02:27:00 | 250:39:16 | 2.8505 | 4.1577 | 6.9837 | 27.0545 | 2022-12-27 04:14:42 | 11.8514
15251 | 恒流恒压充电 | 02:28:00 | 250:40:16 | 2.8505 | 4.1625 | 7.0313 | 27.2522 | 2022-12-27 04:15:42 | 11.865
15252 | 恒流恒压充电 | 02:29:00 | 250:41:16 | 2.8505 | 4.1675 | 7.0788 | 27.45 | 2022-12-27 04:16:42 | 11.8793
15253 | 恒流恒压充电 | 02:30:00 | 250:42:16 | 2.8505 | 4.1727 | 7.1263 | 27.6481 | 2022-12-27 04:17:42 | 11.8941
15254 | 恒流恒压充电 | 02:31:00 | 250:43:16 | 2.8505 | 4.1777 | 7.1738 | 27.8465 | 2022-12-27 04:18:42 | 11.9084
15255 | 恒流恒压充电 | 02:32:00 | 250:44:16 | 2.8505 | 4.1828 | 7.2213 | 28.0451 | 2022-12-27 04:19:42 | 11.9229
15256 | 恒流恒压充电 | 02:33:00 | 250:45:16 | 2.8505 | 4.1882 | 7.2688 | 28.2439 | 2022-12-27 04:20:42 | 11.9383
15257 | 恒流恒压充电 | 02:34:00 | 250:46:16 | 2.8505 | 4.1933 | 7.3163 | 28.443 | 2022-12-27 04:21:42 | 11.9528
15258 | 恒流恒压充电 | 02:35:00 | 250:47:16 | 2.8505 | 4.1988 | 7.3638 | 28.6424 | 2022-12-27 04:22:42 | 11.9685
15259 | 恒流恒压充电 | 02:36:00 | 250:48:16 | 2.8505 | 4.2041 | 7.4113 | 28.842 | 2022-12-27 04:23:42 | 11.9836
15260 | 恒流恒压充电 | 02:37:00 | 250:49:16 | 2.8505 | 4.2096 | 7.4588 | 29.0418 | 2022-12-27 04:24:42 | 11.9993
15261 | 恒流恒压充电 | 02:38:00 | 250:50:16 | 2.8505 | 4.2151 | 7.5063 | 29.2419 | 2022-12-27 04:25:42 | 12.015
15262 | 恒流恒压充电 | 02:39:00 | 250:51:16 | 2.8505 | 4.2206 | 7.5538 | 29.4423 | 2022-12-27 04:26:42 | 12.0307
15263 | 恒流恒压充电 | 02:40:00 | 250:52:16 | 2.8505 | 4.2259 | 7.6014 | 29.643 | 2022-12-27 04:27:42 | 12.0458
15264 | 恒流恒压充电 | 02:41:00 | 250:53:16 | 2.8505 | 4.2314 | 7.6489 | 29.8438 | 2022-12-27 04:28:42 | 12.0614
15265 | 恒流恒压充电 | 02:42:00 | 250:54:16 | 2.8505 | 4.2369 | 7.6964 | 30.045 | 2022-12-27 04:29:42 | 12.0771
15266 | 恒流恒压充电 | 02:43:00 | 250:55:16 | 2.8505 | 4.2424 | 7.7439 | 30.2464 | 2022-12-27 04:30:42 | 12.0928
15267 | 恒流恒压充电 | 02:44:00 | 250:56:16 | 2.8505 | 4.2479 | 7.7914 | 30.4481 | 2022-12-27 04:31:42 | 12.1085
15268 | 恒流恒压充电 | 02:45:00 | 250:57:16 | 2.8505 | 4.2534 | 7.8389 | 30.65 | 2022-12-27 04:32:42 | 12.1241
15269 | 恒流恒压充电 | 02:46:00 | 250:58:16 | 2.8505 | 4.2587 | 7.8864 | 30.8522 | 2022-12-27 04:33:42 | 12.1393
15270 | 恒流恒压充电 | 02:47:00 | 250:59:16 | 2.8505 | 4.2642 | 7.9339 | 31.0547 | 2022-12-27 04:34:42 | 12.1549
15271 | 恒流恒压充电 | 02:48:00 | 251:00:16 | 2.8505 | 4.2695 | 7.9814 | 31.2574 | 2022-12-27 04:35:42 | 12.17
15272 | 恒流恒压充电 | 02:49:00 | 251:01:16 | 2.8505 | 4.2748 | 8.0289 | 31.4603 | 2022-12-27 04:36:42 | 12.1851
15273 | 恒流恒压充电 | 02:50:00 | 251:02:16 | 2.8505 | 4.2802 | 8.0764 | 31.6636 | 2022-12-27 04:37:42 | 12.2005
15274 | 恒流恒压充电 | 02:51:00 | 251:03:16 | 2.8505 | 4.2856 | 8.1239 | 31.867 | 2022-12-27 04:38:42 | 12.2159
15275 | 恒流恒压充电 | 02:52:00 | 251:04:16 | 2.8505 | 4.2908 | 8.1714 | 32.0708 | 2022-12-27 04:39:42 | 12.2308
15276 | 恒流恒压充电 | 02:53:00 | 251:05:16 | 2.8505 | 4.296 | 8.2189 | 32.2747 | 2022-12-27 04:40:42 | 12.2456
15277 | 恒流恒压充电 | 02:54:00 | 251:06:16 | 2.8505 | 4.3013 | 8.2665 | 32.4789 | 2022-12-27 04:41:42 | 12.2607
15278 | 恒流恒压充电 | 02:55:00 | 251:07:16 | 2.8505 | 4.3065 | 8.314 | 32.6834 | 2022-12-27 04:42:42 | 12.2755
15279 | 恒流恒压充电 | 02:56:00 | 251:08:16 | 2.8505 | 4.3116 | 8.3615 | 32.8881 | 2022-12-27 04:43:42 | 12.29
15280 | 恒流恒压充电 | 02:57:00 | 251:09:16 | 2.8505 | 4.3169 | 8.409 | 33.0931 | 2022-12-27 04:44:42 | 12.3052
15281 | 恒流恒压充电 | 02:58:00 | 251:10:16 | 2.8505 | 4.3221 | 8.4565 | 33.2983 | 2022-12-27 04:45:42 | 12.32
15282 | 恒流恒压充电 | 02:59:00 | 251:11:16 | 2.8503 | 4.3273 | 8.504 | 33.5037 | 2022-12-27 04:46:42 | 12.3339
15283 | 恒流恒压充电 | 03:00:00 | 251:12:16 | 2.8505 | 4.3326 | 8.5515 | 33.7094 | 2022-12-27 04:47:42 | 12.3499
15284 | 恒流恒压充电 | 03:01:00 | 251:13:16 | 2.8505 | 4.3381 | 8.599 | 33.9154 | 2022-12-27 04:48:42 | 12.3656
15285 | 恒流恒压充电 | 03:02:00 | 251:14:16 | 2.8503 | 4.3436 | 8.6465 | 34.1216 | 2022-12-27 04:49:42 | 12.3803
15286 | 恒流恒压充电 | 03:03:00 | 251:15:16 | 2.8503 | 4.3491 | 8.694 | 34.3281 | 2022-12-27 04:50:42 | 12.396
15287 | 恒流恒压充电 | 03:04:00 | 251:16:16 | 2.5618 | 4.3499 | 8.7393 | 34.525 | 2022-12-27 04:51:42 | 11.1435
15288 | 恒流恒压充电 | 03:05:00 | 251:17:16 | 2.303 | 4.3499 | 8.7798 | 34.701 | 2022-12-27 04:52:42 | 10.0177
15289 | 恒流恒压充电 | 03:06:00 | 251:18:16 | 2.0848 | 4.3499 | 8.8163 | 34.8598 | 2022-12-27 04:53:42 | 9.0685
15290 | 恒流恒压充电 | 03:07:00 | 251:19:16 | 1.8991 | 4.3499 | 8.8494 | 35.0041 | 2022-12-27 04:54:42 | 8.2608
15291 | 恒流恒压充电 | 03:08:00 | 251:20:16 | 1.7345 | 4.3499 | 8.8797 | 35.1357 | 2022-12-27 04:55:42 | 7.5449
15292 | 恒流恒压充电 | 03:09:00 | 251:21:16 | 1.5888 | 4.3499 | 8.9073 | 35.256 | 2022-12-27 04:56:42 | 6.9112
15293 | 恒流恒压充电 | 03:10:00 | 251:22:16 | 1.4637 | 4.3499 | 8.9328 | 35.3666 | 2022-12-27 04:57:42 | 6.3668
15294 | 恒流恒压充电 | 03:11:00 | 251:23:16 | 1.3476 | 4.3499 | 8.9561 | 35.4683 | 2022-12-27 04:58:42 | 5.8621
15295 | 恒流恒压充电 | 03:12:00 | 251:24:16 | 1.2424 | 4.3499 | 8.9777 | 35.5621 | 2022-12-27 04:59:42 | 5.4043
15296 | 恒流恒压充电 | 03:13:00 | 251:25:16 | 1.1534 | 4.3499 | 8.9977 | 35.6489 | 2022-12-27 05:00:42 | 5.0172
15297 | 恒流恒压充电 | 03:14:00 | 251:26:16 | 1.065 | 4.35 | 9.0161 | 35.7292 | 2022-12-27 05:01:42 | 4.6328
15298 | 恒流恒压充电 | 03:15:00 | 251:27:16 | 0.9903 | 4.35 | 9.0332 | 35.8037 | 2022-12-27 05:02:42 | 4.3076
15299 | 恒流恒压充电 | 03:16:00 | 251:28:16 | 0.9179 | 4.3497 | 9.0492 | 35.8729 | 2022-12-27 05:03:42 | 3.9926
15300 | 恒流恒压充电 | 03:17:00 | 251:29:16 | 0.8582 | 4.3499 | 9.064 | 35.9374 | 2022-12-27 05:04:42 | 3.7332
15301 | 恒流恒压充电 | 03:18:00 | 251:30:16 | 0.8032 | 4.35 | 9.0778 | 35.9975 | 2022-12-27 05:05:42 | 3.4937
15302 | 恒流恒压充电 | 03:19:00 | 251:31:16 | 0.7484 | 4.3499 | 9.0907 | 36.0537 | 2022-12-27 05:06:42 | 3.2556
15303 | 恒流恒压充电 | 03:20:00 | 251:32:16 | 0.7 | 4.3499 | 9.1028 | 36.1062 | 2022-12-27 05:07:42 | 3.045
15304 | 恒流恒压充电 | 03:21:00 | 251:33:16 | 0.6589 | 4.3499 | 9.1141 | 36.1554 | 2022-12-27 05:08:42 | 2.8663
15305 | 恒流恒压充电 | 03:22:00 | 251:34:16 | 0.6171 | 4.3499 | 9.1247 | 36.2016 | 2022-12-27 05:09:42 | 2.6841
15306 | 恒流恒压充电 | 03:23:00 | 251:35:16 | 0.5797 | 4.3499 | 9.1347 | 36.2449 | 2022-12-27 05:10:42 | 2.5218
15307 | 恒流恒压充电 | 03:24:00 | 251:36:16 | 0.5455 | 4.3499 | 9.144 | 36.2856 | 2022-12-27 05:11:42 | 2.3727
15308 | 恒流恒压充电 | 03:25:00 | 251:37:16 | 0.5155 | 4.3499 | 9.1529 | 36.324 | 2022-12-27 05:12:42 | 2.2425
15309 | 恒流恒压充电 | 03:26:00 | 251:38:16 | 0.4893 | 4.35 | 9.1612 | 36.3603 | 2022-12-27 05:13:42 | 2.1284
15310 | 恒流恒压充电 | 03:26:25 | 251:38:42 | 0.4744 | 4.3499 | 9.1646 | 36.3751 | 2022-12-27 05:14:07 | 2.0634
15311 | 搁置 | 00:00:00 | 251:38:42 | 0 | 4.3466 | 0 | 0 | 2022-12-27 05:14:07 | 0
15312 | 搁置 | 00:01:00 | 251:39:42 | 0 | 4.34 | 0 | 0 | 2022-12-27 05:15:07 | 0
15313 | 搁置 | 00:02:00 | 251:40:42 | 0 | 4.3389 | 0 | 0 | 2022-12-27 05:16:07 | 0
15314 | 搁置 | 00:03:00 | 251:41:42 | 0 | 4.3379 | 0 | 0 | 2022-12-27 05:17:07 | 0
15315 | 搁置 | 00:04:00 | 251:42:42 | 0 | 4.3371 | 0 | 0 | 2022-12-27 05:18:07 | 0
15316 | 搁置 | 00:05:00 | 251:43:42 | 0 | 4.3365 | 0 | 0 | 2022-12-27 05:19:07 | 0
15317 | 搁置 | 00:06:00 | 251:44:42 | 0 | 4.3358 | 0 | 0 | 2022-12-27 05:20:07 | 0
15318 | 搁置 | 00:07:00 | 251:45:42 | 0 | 4.3353 | 0 | 0 | 2022-12-27 05:21:07 | 0
15319 | 搁置 | 00:08:00 | 251:46:42 | 0 | 4.335 | 0 | 0 | 2022-12-27 05:22:07 | 0
15320 | 搁置 | 00:09:00 | 251:47:42 | 0 | 4.3344 | 0 | 0 | 2022-12-27 05:23:07 | 0
15321 | 搁置 | 00:10:00 | 251:48:42 | 0 | 4.3341 | 0 | 0 | 2022-12-27 05:24:07 | 0
15322 | 搁置 | 00:11:00 | 251:49:42 | 0 | 4.3337 | 0 | 0 | 2022-12-27 05:25:07 | 0
15323 | 搁置 | 00:12:00 | 251:50:42 | 0 | 4.3332 | 0 | 0 | 2022-12-27 05:26:07 | 0
15324 | 搁置 | 00:13:00 | 251:51:42 | 0 | 4.3329 | 0 | 0 | 2022-12-27 05:27:07 | 0
15325 | 搁置 | 00:14:00 | 251:52:42 | 0 | 4.3326 | 0 | 0 | 2022-12-27 05:28:07 | 0
15326 | 搁置 | 00:15:00 | 251:53:42 | 0 | 4.3323 | 0 | 0 | 2022-12-27 05:29:07 | 0
15327 | 恒流放电 | 00:00:00 | 251:53:42 | -4.7495 | 4.3032 | 0 | 0 | 2022-12-27 05:29:07 | -20.438
15328 | 恒流放电 | 00:01:00 | 251:54:42 | -4.7503 | 4.2433 | 0.0792 | 0.3368 | 2022-12-27 05:30:07 | -20.1569
15329 | 恒流放电 | 00:02:00 | 251:55:42 | -4.7503 | 4.2312 | 0.1583 | 0.6723 | 2022-12-27 05:31:07 | -20.0994
15330 | 恒流放电 | 00:03:00 | 251:56:42 | -4.7503 | 4.2211 | 0.2375 | 1.0069 | 2022-12-27 05:32:07 | -20.0514
15331 | 恒流放电 | 00:04:00 | 251:57:42 | -4.7503 | 4.2117 | 0.3167 | 1.3407 | 2022-12-27 05:33:07 | -20.0068
15332 | 恒流放电 | 00:05:00 | 251:58:42 | -4.7503 | 4.2028 | 0.3959 | 1.6738 | 2022-12-27 05:34:07 | -19.9645
15333 | 恒流放电 | 00:06:00 | 251:59:42 | -4.7501 | 4.1941 | 0.475 | 2.0062 | 2022-12-27 05:35:07 | -19.9224
15334 | 恒流放电 | 00:07:00 | 252:00:42 | -4.7503 | 4.1854 | 0.5542 | 2.3379 | 2022-12-27 05:36:07 | -19.8819
15335 | 恒流放电 | 00:08:00 | 252:01:42 | -4.7503 | 4.1767 | 0.6334 | 2.6689 | 2022-12-27 05:37:07 | -19.8405
15336 | 恒流放电 | 00:09:00 | 252:02:42 | -4.7503 | 4.1682 | 0.7125 | 2.9992 | 2022-12-27 05:38:07 | -19.8002
15337 | 恒流放电 | 00:10:00 | 252:03:42 | -4.7503 | 4.1593 | 0.7917 | 3.3289 | 2022-12-27 05:39:07 | -19.7579
15338 | 恒流放电 | 00:11:00 | 252:04:42 | -4.7503 | 4.1503 | 0.8709 | 3.6578 | 2022-12-27 05:40:07 | -19.7151
15339 | 恒流放电 | 00:12:00 | 252:05:42 | -4.7503 | 4.1412 | 0.9501 | 3.986 | 2022-12-27 05:41:07 | -19.6719
15340 | 恒流放电 | 00:13:00 | 252:06:42 | -4.7501 | 4.132 | 1.0292 | 4.3135 | 2022-12-27 05:42:07 | -19.6274
15341 | 恒流放电 | 00:14:00 | 252:07:42 | -4.7503 | 4.1227 | 1.1084 | 4.6403 | 2022-12-27 05:43:07 | -19.584
15342 | 恒流放电 | 00:15:00 | 252:08:42 | -4.7503 | 4.1133 | 1.1876 | 4.9663 | 2022-12-27 05:44:07 | -19.5394
15343 | 恒流放电 | 00:16:00 | 252:09:42 | -4.7501 | 4.1038 | 1.2667 | 5.2916 | 2022-12-27 05:45:07 | -19.4934
15344 | 恒流放电 | 00:17:00 | 252:10:42 | -4.7501 | 4.0941 | 1.3459 | 5.6161 | 2022-12-27 05:46:07 | -19.4473
15345 | 恒流放电 | 00:18:00 | 252:11:42 | -4.7501 | 4.0844 | 1.4251 | 5.9398 | 2022-12-27 05:47:07 | -19.4013
15346 | 恒流放电 | 00:19:00 | 252:12:42 | -4.7503 | 4.0746 | 1.5042 | 6.2628 | 2022-12-27 05:48:07 | -19.3555
15347 | 恒流放电 | 00:20:00 | 252:13:42 | -4.7501 | 4.0649 | 1.5834 | 6.585 | 2022-12-27 05:49:07 | -19.3086
15348 | 恒流放电 | 00:21:00 | 252:14:42 | -4.7501 | 4.0552 | 1.6626 | 6.9065 | 2022-12-27 05:50:07 | -19.2626
15349 | 恒流放电 | 00:22:00 | 252:15:42 | -4.7503 | 4.0456 | 1.7418 | 7.2271 | 2022-12-27 05:51:07 | -19.2178
15350 | 恒流放电 | 00:23:00 | 252:16:42 | -4.7503 | 4.036 | 1.8209 | 7.547 | 2022-12-27 05:52:07 | -19.1722
15351 | 恒流放电 | 00:24:00 | 252:17:42 | -4.7503 | 4.0265 | 1.9001 | 7.8662 | 2022-12-27 05:53:07 | -19.127
15352 | 恒流放电 | 00:25:00 | 252:18:42 | -4.7503 | 4.017 | 1.9793 | 8.1846 | 2022-12-27 05:54:07 | -19.0819
15353 | 恒流放电 | 00:26:00 | 252:19:42 | -4.7503 | 4.0078 | 2.0584 | 8.5023 | 2022-12-27 05:55:07 | -19.0382
15354 | 恒流放电 | 00:27:00 | 252:20:42 | -4.7501 | 3.9986 | 2.1376 | 8.8192 | 2022-12-27 05:56:07 | -18.9937
15355 | 恒流放电 | 00:28:00 | 252:21:42 | -4.7503 | 3.9896 | 2.2168 | 9.1354 | 2022-12-27 05:57:07 | -18.9518
15356 | 恒流放电 | 00:29:00 | 252:22:42 | -4.7503 | 3.9807 | 2.2959 | 9.4509 | 2022-12-27 05:58:07 | -18.9095
15357 | 恒流放电 | 00:30:00 | 252:23:42 | -4.7503 | 3.9722 | 2.3751 | 9.7657 | 2022-12-27 05:59:07 | -18.8691
15358 | 恒流放电 | 00:31:00 | 252:24:42 | -4.7503 | 3.9638 | 2.4543 | 10.0799 | 2022-12-27 06:00:07 | -18.8292
15359 | 恒流放电 | 00:32:00 | 252:25:42 | -4.7503 | 3.9556 | 2.5335 | 10.3933 | 2022-12-27 06:01:07 | -18.7902
15360 | 恒流放电 | 00:33:00 | 252:26:42 | -4.7503 | 3.9476 | 2.6126 | 10.7062 | 2022-12-27 06:02:07 | -18.7522
15361 | 恒流放电 | 00:34:00 | 252:27:42 | -4.7501 | 3.9402 | 2.6918 | 11.0184 | 2022-12-27 06:03:07 | -18.7163
15362 | 恒流放电 | 00:35:00 | 252:28:42 | -4.7501 | 3.9331 | 2.771 | 11.3301 | 2022-12-27 06:04:07 | -18.6826
15363 | 恒流放电 | 00:36:00 | 252:29:42 | -4.7501 | 3.9262 | 2.8501 | 11.6412 | 2022-12-27 06:05:07 | -18.6498
15364 | 恒流放电 | 00:37:00 | 252:30:42 | -4.7503 | 3.9194 | 2.9293 | 11.9518 | 2022-12-27 06:06:07 | -18.6183
15365 | 恒流放电 | 00:38:00 | 252:31:42 | -4.7503 | 3.913 | 3.0085 | 12.2618 | 2022-12-27 06:07:07 | -18.5879
15366 | 恒流放电 | 00:39:00 | 252:32:42 | -4.7501 | 3.9065 | 3.0877 | 12.5714 | 2022-12-27 06:08:07 | -18.5562
15367 | 恒流放电 | 00:40:00 | 252:33:42 | -4.7501 | 3.9001 | 3.1668 | 12.8804 | 2022-12-27 06:09:07 | -18.5258
15368 | 恒流放电 | 00:41:00 | 252:34:42 | -4.7503 | 3.8938 | 3.246 | 13.1889 | 2022-12-27 06:10:07 | -18.4967
15369 | 恒流放电 | 00:42:00 | 252:35:42 | -4.7503 | 3.8873 | 3.3252 | 13.4969 | 2022-12-27 06:11:07 | -18.4658
15370 | 恒流放电 | 00:43:00 | 252:36:42 | -4.7503 | 3.8807 | 3.4043 | 13.8044 | 2022-12-27 06:12:07 | -18.4345
15371 | 恒流放电 | 00:44:00 | 252:37:42 | -4.7501 | 3.8741 | 3.4835 | 14.1114 | 2022-12-27 06:13:07 | -18.4023
15372 | 恒流放电 | 00:45:00 | 252:38:42 | -4.7503 | 3.8675 | 3.5627 | 14.4178 | 2022-12-27 06:14:07 | -18.3717
15373 | 恒流放电 | 00:46:00 | 252:39:42 | -4.7503 | 3.8607 | 3.6418 | 14.7238 | 2022-12-27 06:15:07 | -18.3394
15374 | 恒流放电 | 00:47:00 | 252:40:42 | -4.7503 | 3.8539 | 3.721 | 15.0292 | 2022-12-27 06:16:07 | -18.3071
15375 | 恒流放电 | 00:48:00 | 252:41:42 | -4.7501 | 3.8471 | 3.8002 | 15.334 | 2022-12-27 06:17:07 | -18.2741
15376 | 恒流放电 | 00:49:00 | 252:42:42 | -4.7501 | 3.8404 | 3.8794 | 15.6383 | 2022-12-27 06:18:07 | -18.2422
15377 | 恒流放电 | 00:50:00 | 252:43:42 | -4.7503 | 3.8338 | 3.9585 | 15.9421 | 2022-12-27 06:19:07 | -18.2117
15378 | 恒流放电 | 00:51:00 | 252:44:42 | -4.7503 | 3.8271 | 4.0377 | 16.2454 | 2022-12-27 06:20:07 | -18.1798
15379 | 恒流放电 | 00:52:00 | 252:45:42 | -4.7503 | 3.8205 | 4.1169 | 16.5481 | 2022-12-27 06:21:07 | -18.1485
15380 | 恒流放电 | 00:53:00 | 252:46:42 | -4.7503 | 3.8142 | 4.196 | 16.8503 | 2022-12-27 06:22:07 | -18.1186
15381 | 恒流放电 | 00:54:00 | 252:47:42 | -4.7503 | 3.808 | 4.2752 | 17.152 | 2022-12-27 06:23:07 | -18.0891
15382 | 恒流放电 | 00:55:00 | 252:48:42 | -4.7501 | 3.802 | 4.3544 | 17.4533 | 2022-12-27 06:24:07 | -18.0598
15383 | 恒流放电 | 00:56:00 | 252:49:42 | -4.7503 | 3.7962 | 4.4336 | 17.754 | 2022-12-27 06:25:07 | -18.0331
15384 | 恒流放电 | 00:57:00 | 252:50:42 | -4.7503 | 3.7905 | 4.5127 | 18.0544 | 2022-12-27 06:26:07 | -18.006
15385 | 恒流放电 | 00:58:00 | 252:51:42 | -4.7501 | 3.7852 | 4.5919 | 18.3542 | 2022-12-27 06:27:07 | -17.98
15386 | 恒流放电 | 00:59:00 | 252:52:42 | -4.7503 | 3.7799 | 4.6711 | 18.6537 | 2022-12-27 06:28:07 | -17.9556
15387 | 恒流放电 | 01:00:00 | 252:53:42 | -4.7501 | 3.7749 | 4.7502 | 18.9527 | 2022-12-27 06:29:07 | -17.9311
15388 | 恒流放电 | 01:01:00 | 252:54:42 | -4.7503 | 3.77 | 4.8294 | 19.2514 | 2022-12-27 06:30:07 | -17.9086
15389 | 恒流放电 | 01:02:00 | 252:55:42 | -4.7501 | 3.7655 | 4.9086 | 19.5497 | 2022-12-27 06:31:07 | -17.8865
15390 | 恒流放电 | 01:03:00 | 252:56:42 | -4.7503 | 3.7612 | 4.9877 | 19.8477 | 2022-12-27 06:32:07 | -17.8668
15391 | 恒流放电 | 01:04:00 | 252:57:42 | -4.7501 | 3.757 | 5.0669 | 20.1453 | 2022-12-27 06:33:07 | -17.8461
15392 | 恒流放电 | 01:05:00 | 252:58:42 | -4.7503 | 3.7529 | 5.1461 | 20.4426 | 2022-12-27 06:34:07 | -17.8274
15393 | 恒流放电 | 01:06:00 | 252:59:42 | -4.7503 | 3.7491 | 5.2253 | 20.7395 | 2022-12-27 06:35:07 | -17.8093
15394 | 恒流放电 | 01:07:00 | 253:00:42 | -4.7503 | 3.7455 | 5.3044 | 21.0362 | 2022-12-27 06:36:07 | -17.7922
15395 | 恒流放电 | 01:08:00 | 253:01:42 | -4.7503 | 3.742 | 5.3836 | 21.3326 | 2022-12-27 06:37:07 | -17.7756
15396 | 恒流放电 | 01:09:00 | 253:02:42 | -4.7503 | 3.7384 | 5.4628 | 21.6287 | 2022-12-27 06:38:07 | -17.7585
15397 | 恒流放电 | 01:10:00 | 253:03:42 | -4.7501 | 3.7352 | 5.5419 | 21.9245 | 2022-12-27 06:39:07 | -17.7425
15398 | 恒流放电 | 01:11:00 | 253:04:42 | -4.7503 | 3.7318 | 5.6211 | 22.2201 | 2022-12-27 06:40:07 | -17.7271
15399 | 恒流放电 | 01:12:00 | 253:05:42 | -4.7503 | 3.7287 | 5.7003 | 22.5155 | 2022-12-27 06:41:07 | -17.7124
15400 | 恒流放电 | 01:13:00 | 253:06:42 | -4.7503 | 3.7257 | 5.7795 | 22.8105 | 2022-12-27 06:42:07 | -17.6982
15401 | 恒流放电 | 01:14:00 | 253:07:42 | -4.7503 | 3.7228 | 5.8586 | 23.1054 | 2022-12-27 06:43:07 | -17.6844
15402 | 恒流放电 | 01:15:00 | 253:08:42 | -4.7501 | 3.7197 | 5.9378 | 23.4 | 2022-12-27 06:44:07 | -17.6689
15403 | 恒流放电 | 01:16:00 | 253:09:42 | -4.7503 | 3.7168 | 6.017 | 23.6944 | 2022-12-27 06:45:07 | -17.6559
15404 | 恒流放电 | 01:17:00 | 253:10:42 | -4.7503 | 3.7141 | 6.0961 | 23.9885 | 2022-12-27 06:46:07 | -17.6431
15405 | 恒流放电 | 01:18:00 | 253:11:42 | -4.7501 | 3.7112 | 6.1753 | 24.2824 | 2022-12-27 06:47:07 | -17.6285
15406 | 恒流放电 | 01:19:00 | 253:12:42 | -4.7503 | 3.7083 | 6.2545 | 24.5761 | 2022-12-27 06:48:07 | -17.6155
15407 | 恒流放电 | 01:20:00 | 253:13:42 | -4.7503 | 3.7055 | 6.3336 | 24.8696 | 2022-12-27 06:49:07 | -17.6022
15408 | 恒流放电 | 01:21:00 | 253:14:42 | -4.7501 | 3.7026 | 6.4128 | 25.1629 | 2022-12-27 06:50:07 | -17.5877
15409 | 恒流放电 | 01:22:00 | 253:15:42 | -4.7501 | 3.6999 | 6.492 | 25.4559 | 2022-12-27 06:51:07 | -17.5749
15410 | 恒流放电 | 01:23:00 | 253:16:42 | -4.7503 | 3.697 | 6.5712 | 25.7487 | 2022-12-27 06:52:07 | -17.5618
15411 | 恒流放电 | 01:24:00 | 253:17:42 | -4.7501 | 3.6941 | 6.6503 | 26.0413 | 2022-12-27 06:53:07 | -17.5473
15412 | 恒流放电 | 01:25:00 | 253:18:42 | -4.7501 | 3.6912 | 6.7295 | 26.3336 | 2022-12-27 06:54:07 | -17.5335
15413 | 恒流放电 | 01:26:00 | 253:19:42 | -4.7503 | 3.6884 | 6.8087 | 26.6257 | 2022-12-27 06:55:07 | -17.521
15414 | 恒流放电 | 01:27:00 | 253:20:42 | -4.7503 | 3.6852 | 6.8878 | 26.9176 | 2022-12-27 06:56:07 | -17.5058
15415 | 恒流放电 | 01:28:00 | 253:21:42 | -4.7501 | 3.6821 | 6.967 | 27.2093 | 2022-12-27 06:57:07 | -17.4903
15416 | 恒流放电 | 01:29:00 | 253:22:42 | -4.7503 | 3.6791 | 7.0462 | 27.5006 | 2022-12-27 06:58:07 | -17.4768
15417 | 恒流放电 | 01:30:00 | 253:23:42 | -4.7501 | 3.6758 | 7.1253 | 27.7918 | 2022-12-27 06:59:07 | -17.4604
15418 | 恒流放电 | 01:31:00 | 253:24:42 | -4.7501 | 3.6726 | 7.2045 | 28.0827 | 2022-12-27 07:00:07 | -17.4452
15419 | 恒流放电 | 01:32:00 | 253:25:42 | -4.7501 | 3.6692 | 7.2837 | 28.3733 | 2022-12-27 07:01:07 | -17.429
15420 | 恒流放电 | 01:33:00 | 253:26:42 | -4.7503 | 3.6655 | 7.3629 | 28.6636 | 2022-12-27 07:02:07 | -17.4122
15421 | 恒流放电 | 01:34:00 | 253:27:42 | -4.7501 | 3.6618 | 7.442 | 28.9537 | 2022-12-27 07:03:07 | -17.3939
15422 | 恒流放电 | 01:35:00 | 253:28:42 | -4.7501 | 3.6579 | 7.5212 | 29.2435 | 2022-12-27 07:04:07 | -17.3754
15423 | 恒流放电 | 01:36:00 | 253:29:42 | -4.7503 | 3.6537 | 7.6004 | 29.5329 | 2022-12-27 07:05:07 | -17.3561
15424 | 恒流放电 | 01:37:00 | 253:30:42 | -4.7503 | 3.6494 | 7.6795 | 29.822 | 2022-12-27 07:06:07 | -17.3357
15425 | 恒流放电 | 01:38:00 | 253:31:42 | -4.7501 | 3.6449 | 7.7587 | 30.1107 | 2022-12-27 07:07:07 | -17.3136
15426 | 恒流放电 | 01:39:00 | 253:32:42 | -4.7501 | 3.6397 | 7.8379 | 30.3991 | 2022-12-27 07:08:07 | -17.2889
15427 | 恒流放电 | 01:40:00 | 253:33:42 | -4.7503 | 3.6342 | 7.917 | 30.687 | 2022-12-27 07:09:07 | -17.2635
15428 | 恒流放电 | 01:41:00 | 253:34:42 | -4.7503 | 3.6281 | 7.9962 | 30.9745 | 2022-12-27 07:10:07 | -17.2345
15429 | 恒流放电 | 01:42:00 | 253:35:42 | -4.7503 | 3.6213 | 8.0754 | 31.2615 | 2022-12-27 07:11:07 | -17.2022
15430 | 恒流放电 | 01:43:00 | 253:36:42 | -4.7501 | 3.6134 | 8.1545 | 31.5479 | 2022-12-27 07:12:07 | -17.164
15431 | 恒流放电 | 01:44:00 | 253:37:42 | -4.7501 | 3.6041 | 8.2337 | 31.8336 | 2022-12-27 07:13:07 | -17.1198
15432 | 恒流放电 | 01:45:00 | 253:38:42 | -4.7503 | 3.5929 | 8.3129 | 32.1185 | 2022-12-27 07:14:07 | -17.0673
15433 | 恒流放电 | 01:46:00 | 253:39:42 | -4.7501 | 3.5789 | 8.3921 | 32.4024 | 2022-12-27 07:15:07 | -17.0001
15434 | 恒流放电 | 01:47:00 | 253:40:42 | -4.7501 | 3.561 | 8.4712 | 32.6851 | 2022-12-27 07:16:07 | -16.9151
15435 | 恒流放电 | 01:48:00 | 253:41:42 | -4.7501 | 3.5384 | 8.5504 | 32.9662 | 2022-12-27 07:17:07 | -16.8077
15436 | 恒流放电 | 01:49:00 | 253:42:42 | -4.7501 | 3.5116 | 8.6296 | 33.2453 | 2022-12-27 07:18:07 | -16.6804
15437 | 恒流放电 | 01:50:00 | 253:43:42 | -4.7501 | 3.4829 | 8.7087 | 33.5221 | 2022-12-27 07:19:07 | -16.5441
15438 | 恒流放电 | 01:51:00 | 253:44:42 | -4.7503 | 3.4558 | 8.7879 | 33.7968 | 2022-12-27 07:20:07 | -16.4161
15439 | 恒流放电 | 01:52:00 | 253:45:42 | -4.7501 | 3.4313 | 8.8671 | 34.0694 | 2022-12-27 07:21:07 | -16.299
15440 | 恒流放电 | 01:53:00 | 253:46:42 | -4.7503 | 3.3987 | 8.9462 | 34.3399 | 2022-12-27 07:22:07 | -16.1448
15441 | 恒流放电 | 01:54:00 | 253:47:42 | -4.7503 | 3.3145 | 9.0254 | 34.6061 | 2022-12-27 07:23:07 | -15.7448
15442 | 恒流放电 | 01:55:00 | 253:48:42 | -4.7501 | 3.1554 | 9.1046 | 34.8627 | 2022-12-27 07:24:07 | -14.9884
15443 | 恒流放电 | 01:55:41 | 253:49:24 | -4.7503 | 2.9997 | 9.1599 | 35.033 | 2022-12-27 07:24:49 | -14.2494
15444 | 搁置 | 00:00:00 | 253:49:24 | 0 | 3.029 | 0 | 0 | 2022-12-27 07:24:49 | 0
15445 | 搁置 | 00:01:00 | 253:50:24 | 0 | 3.515 | 0 | 0 | 2022-12-27 07:25:49 | 0
15446 | 搁置 | 00:02:00 | 253:51:24 | 0 | 3.5205 | 0 | 0 | 2022-12-27 07:26:49 | 0
15447 | 搁置 | 00:03:00 | 253:52:24 | 0 | 3.5278 | 0 | 0 | 2022-12-27 07:27:49 | 0
15448 | 搁置 | 00:04:00 | 253:53:24 | 0 | 3.5387 | 0 | 0 | 2022-12-27 07:28:49 | 0
15449 | 搁置 | 00:05:00 | 253:54:24 | 0 | 3.5526 | 0 | 0 | 2022-12-27 07:29:49 | 0
15450 | 搁置 | 00:06:00 | 253:55:24 | 0 | 3.5686 | 0 | 0 | 2022-12-27 07:30:49 | 0
15451 | 搁置 | 00:07:00 | 253:56:24 | 0 | 3.5853 | 0 | 0 | 2022-12-27 07:31:49 | 0
15452 | 搁置 | 00:08:00 | 253:57:24 | 0 | 3.6012 | 0 | 0 | 2022-12-27 07:32:49 | 0
15453 | 搁置 | 00:09:00 | 253:58:24 | 0 | 3.6144 | 0 | 0 | 2022-12-27 07:33:49 | 0
15454 | 搁置 | 00:10:00 | 253:59:24 | 0 | 3.6244 | 0 | 0 | 2022-12-27 07:34:49 | 0
15455 | 搁置 | 00:11:00 | 254:00:24 | 0 | 3.6315 | 0 | 0 | 2022-12-27 07:35:49 | 0
15456 | 搁置 | 00:12:00 | 254:01:24 | 0 | 3.6365 | 0 | 0 | 2022-12-27 07:36:49 | 0
15457 | 搁置 | 00:13:00 | 254:02:24 | 0 | 3.6402 | 0 | 0 | 2022-12-27 07:37:49 | 0
15458 | 搁置 | 00:14:00 | 254:03:24 | 0 | 3.6429 | 0 | 0 | 2022-12-27 07:38:49 | 0
15459 | 搁置 | 00:15:00 | 254:04:24 | 0 | 3.645 | 0 | 0 | 2022-12-27 07:39:49 | 0
15460 | 恒流恒压充电 | 00:00:00 | 254:04:24 | 2.8494 | 3.6593 | 0 | 0 | 2022-12-27 07:39:49 | 10.427
15461 | 恒流恒压充电 | 00:01:00 | 254:05:24 | 2.8505 | 3.7097 | 0.0475 | 0.1758 | 2022-12-27 07:40:49 | 10.5744
15462 | 恒流恒压充电 | 00:02:00 | 254:06:24 | 2.8505 | 3.7153 | 0.095 | 0.3522 | 2022-12-27 07:41:49 | 10.5903
15463 | 恒流恒压充电 | 00:03:00 | 254:07:24 | 2.8505 | 3.7187 | 0.1425 | 0.5288 | 2022-12-27 07:42:49 | 10.6
15464 | 恒流恒压充电 | 00:04:00 | 254:08:24 | 2.8505 | 3.7215 | 0.19 | 0.7055 | 2022-12-27 07:43:49 | 10.608
15465 | 恒流恒压充电 | 00:05:00 | 254:09:24 | 2.8505 | 3.7237 | 0.2375 | 0.8824 | 2022-12-27 07:44:49 | 10.6143
15466 | 恒流恒压充电 | 00:06:00 | 254:10:24 | 2.8505 | 3.7256 | 0.2851 | 1.0593 | 2022-12-27 07:45:49 | 10.6197
15467 | 恒流恒压充电 | 00:07:00 | 254:11:24 | 2.8505 | 3.7276 | 0.3326 | 1.2364 | 2022-12-27 07:46:49 | 10.6254
15468 | 恒流恒压充电 | 00:08:00 | 254:12:24 | 2.8505 | 3.7294 | 0.3801 | 1.4135 | 2022-12-27 07:47:49 | 10.6305
15469 | 恒流恒压充电 | 00:09:00 | 254:13:24 | 2.8507 | 3.7311 | 0.4276 | 1.5907 | 2022-12-27 07:48:49 | 10.6361
15470 | 恒流恒压充电 | 00:10:00 | 254:14:24 | 2.8507 | 3.7327 | 0.4751 | 1.768 | 2022-12-27 07:49:49 | 10.6407
15471 | 恒流恒压充电 | 00:11:00 | 254:15:24 | 2.8505 | 3.7344 | 0.5226 | 1.9454 | 2022-12-27 07:50:49 | 10.6448
15472 | 恒流恒压充电 | 00:12:00 | 254:16:24 | 2.8507 | 3.736 | 0.5701 | 2.1228 | 2022-12-27 07:51:49 | 10.6501
15473 | 恒流恒压充电 | 00:13:00 | 254:17:24 | 2.8505 | 3.7378 | 0.6176 | 2.3004 | 2022-12-27 07:52:49 | 10.6544
15474 | 恒流恒压充电 | 00:14:00 | 254:18:24 | 2.8505 | 3.7392 | 0.6651 | 2.478 | 2022-12-27 07:53:49 | 10.6584
15475 | 恒流恒压充电 | 00:15:00 | 254:19:24 | 2.8505 | 3.741 | 0.7126 | 2.6557 | 2022-12-27 07:54:49 | 10.6636
15476 | 恒流恒压充电 | 00:16:00 | 254:20:24 | 2.8505 | 3.7424 | 0.7601 | 2.8334 | 2022-12-27 07:55:49 | 10.6676
15477 | 恒流恒压充电 | 00:17:00 | 254:21:24 | 2.8505 | 3.744 | 0.8076 | 3.0113 | 2022-12-27 07:56:49 | 10.6721
15478 | 恒流恒压充电 | 00:18:00 | 254:22:24 | 2.8507 | 3.7457 | 0.8552 | 3.1892 | 2022-12-27 07:57:49 | 10.6777
15479 | 恒流恒压充电 | 00:19:00 | 254:23:24 | 2.8505 | 3.7473 | 0.9027 | 3.3672 | 2022-12-27 07:58:49 | 10.6815
15480 | 恒流恒压充电 | 00:20:00 | 254:24:24 | 2.8507 | 3.7487 | 0.9502 | 3.5452 | 2022-12-27 07:59:49 | 10.6863
15481 | 恒流恒压充电 | 00:21:00 | 254:25:24 | 2.8505 | 3.7503 | 0.9977 | 3.7234 | 2022-12-27 08:00:49 | 10.6901
15482 | 恒流恒压充电 | 00:22:00 | 254:26:24 | 2.8505 | 3.7518 | 1.0452 | 3.9016 | 2022-12-27 08:01:49 | 10.6944
15483 | 恒流恒压充电 | 00:23:00 | 254:27:24 | 2.8507 | 3.7534 | 1.0927 | 4.0798 | 2022-12-27 08:02:49 | 10.6997
15484 | 恒流恒压充电 | 00:24:00 | 254:28:24 | 2.8505 | 3.7549 | 1.1402 | 4.2582 | 2022-12-27 08:03:49 | 10.7032
15485 | 恒流恒压充电 | 00:25:00 | 254:29:24 | 2.8505 | 3.7565 | 1.1877 | 4.4366 | 2022-12-27 08:04:49 | 10.7078
15486 | 恒流恒压充电 | 00:26:00 | 254:30:24 | 2.8505 | 3.7579 | 1.2352 | 4.6151 | 2022-12-27 08:05:49 | 10.7117
15487 | 恒流恒压充电 | 00:27:00 | 254:31:24 | 2.8505 | 3.7595 | 1.2827 | 4.7937 | 2022-12-27 08:06:49 | 10.7163
15488 | 恒流恒压充电 | 00:28:00 | 254:32:24 | 2.8505 | 3.761 | 1.3302 | 4.9723 | 2022-12-27 08:07:49 | 10.7206
15489 | 恒流恒压充电 | 00:29:00 | 254:33:24 | 2.8505 | 3.7624 | 1.3777 | 5.1511 | 2022-12-27 08:08:49 | 10.7246
15490 | 恒流恒压充电 | 00:30:00 | 254:34:24 | 2.8505 | 3.7639 | 1.4253 | 5.3298 | 2022-12-27 08:09:49 | 10.7288
15491 | 恒流恒压充电 | 00:31:00 | 254:35:24 | 2.8505 | 3.7655 | 1.4728 | 5.5087 | 2022-12-27 08:10:49 | 10.7334
15492 | 恒流恒压充电 | 00:32:00 | 254:36:24 | 2.8505 | 3.767 | 1.5203 | 5.6876 | 2022-12-27 08:11:49 | 10.7377
15493 | 恒流恒压充电 | 00:33:00 | 254:37:24 | 2.8505 | 3.7686 | 1.5678 | 5.8666 | 2022-12-27 08:12:49 | 10.7422
15494 | 恒流恒压充电 | 00:34:00 | 254:38:24 | 2.8505 | 3.77 | 1.6153 | 6.0457 | 2022-12-27 08:13:49 | 10.7462
15495 | 恒流恒压充电 | 00:35:00 | 254:39:24 | 2.8505 | 3.7713 | 1.6628 | 6.2248 | 2022-12-27 08:14:49 | 10.7499
15496 | 恒流恒压充电 | 00:36:00 | 254:40:24 | 2.8505 | 3.7729 | 1.7103 | 6.404 | 2022-12-27 08:15:49 | 10.7545
15497 | 恒流恒压充电 | 00:37:00 | 254:41:24 | 2.8505 | 3.7744 | 1.7578 | 6.5833 | 2022-12-27 08:16:49 | 10.7588
15498 | 恒流恒压充电 | 00:38:00 | 254:42:24 | 2.8507 | 3.7758 | 1.8053 | 6.7627 | 2022-12-27 08:17:49 | 10.7635
15499 | 恒流恒压充电 | 00:39:00 | 254:43:24 | 2.8505 | 3.7774 | 1.8528 | 6.9421 | 2022-12-27 08:18:49 | 10.7673
15500 | 恒流恒压充电 | 00:40:00 | 254:44:24 | 2.8505 | 3.7789 | 1.9003 | 7.1216 | 2022-12-27 08:19:49 | 10.7716
15501 | 恒流恒压充电 | 00:41:00 | 254:45:24 | 2.8505 | 3.7804 | 1.9478 | 7.3011 | 2022-12-27 08:20:49 | 10.7759
15502 | 恒流恒压充电 | 00:42:00 | 254:46:24 | 2.8505 | 3.7818 | 1.9953 | 7.4808 | 2022-12-27 08:21:49 | 10.7799
15503 | 恒流恒压充电 | 00:43:00 | 254:47:24 | 2.8505 | 3.7833 | 2.0429 | 7.6605 | 2022-12-27 08:22:49 | 10.7841
15504 | 恒流恒压充电 | 00:44:00 | 254:48:24 | 2.8505 | 3.7847 | 2.0904 | 7.8402 | 2022-12-27 08:23:49 | 10.7881
15505 | 恒流恒压充电 | 00:45:00 | 254:49:24 | 2.8507 | 3.7862 | 2.1379 | 8.0201 | 2022-12-27 08:24:49 | 10.7932
15506 | 恒流恒压充电 | 00:46:00 | 254:50:24 | 2.8505 | 3.7876 | 2.1854 | 8.2 | 2022-12-27 08:25:49 | 10.7964
15507 | 恒流恒压充电 | 00:47:00 | 254:51:24 | 2.8505 | 3.7892 | 2.2329 | 8.38 | 2022-12-27 08:26:49 | 10.801
15508 | 恒流恒压充电 | 00:48:00 | 254:52:24 | 2.8505 | 3.7907 | 2.2804 | 8.56 | 2022-12-27 08:27:49 | 10.8052
15509 | 恒流恒压充电 | 00:49:00 | 254:53:24 | 2.8505 | 3.7921 | 2.3279 | 8.7401 | 2022-12-27 08:28:49 | 10.8092
15510 | 恒流恒压充电 | 00:50:00 | 254:54:24 | 2.8505 | 3.7936 | 2.3754 | 8.9203 | 2022-12-27 08:29:49 | 10.8135
15511 | 恒流恒压充电 | 00:51:00 | 254:55:24 | 2.8505 | 3.795 | 2.4229 | 9.1006 | 2022-12-27 08:30:49 | 10.8175
15512 | 恒流恒压充电 | 00:52:00 | 254:56:24 | 2.8505 | 3.7965 | 2.4704 | 9.2809 | 2022-12-27 08:31:49 | 10.8218
15513 | 恒流恒压充电 | 00:53:00 | 254:57:24 | 2.8505 | 3.7981 | 2.5179 | 9.4613 | 2022-12-27 08:32:49 | 10.8263
15514 | 恒流恒压充电 | 00:54:00 | 254:58:24 | 2.8505 | 3.7996 | 2.5654 | 9.6418 | 2022-12-27 08:33:49 | 10.8306
15515 | 恒流恒压充电 | 00:55:00 | 254:59:24 | 2.8503 | 3.801 | 2.613 | 9.8223 | 2022-12-27 08:34:49 | 10.8338
15516 | 恒流恒压充电 | 00:56:00 | 255:00:24 | 2.8505 | 3.8025 | 2.6605 | 10.0029 | 2022-12-27 08:35:49 | 10.8389
15517 | 恒流恒压充电 | 00:57:00 | 255:01:24 | 2.8505 | 3.8042 | 2.708 | 10.1836 | 2022-12-27 08:36:49 | 10.8437
15518 | 恒流恒压充电 | 00:58:00 | 255:02:24 | 2.8505 | 3.8057 | 2.7555 | 10.3644 | 2022-12-27 08:37:49 | 10.848
15519 | 恒流恒压充电 | 00:59:00 | 255:03:24 | 2.8505 | 3.8073 | 2.803 | 10.5452 | 2022-12-27 08:38:49 | 10.8526
15520 | 恒流恒压充电 | 01:00:00 | 255:04:24 | 2.8505 | 3.8089 | 2.8505 | 10.7261 | 2022-12-27 08:39:49 | 10.8571
15521 | 恒流恒压充电 | 01:01:00 | 255:05:24 | 2.8505 | 3.8105 | 2.898 | 10.9071 | 2022-12-27 08:40:49 | 10.8617
15522 | 恒流恒压充电 | 01:02:00 | 255:06:24 | 2.8505 | 3.8121 | 2.9455 | 11.0882 | 2022-12-27 08:41:49 | 10.8662
15523 | 恒流恒压充电 | 01:03:00 | 255:07:24 | 2.8505 | 3.8138 | 2.993 | 11.2693 | 2022-12-27 08:42:49 | 10.8711
15524 | 恒流恒压充电 | 01:04:00 | 255:08:24 | 2.8505 | 3.8154 | 3.0405 | 11.4506 | 2022-12-27 08:43:49 | 10.8756
15525 | 恒流恒压充电 | 01:05:00 | 255:09:24 | 2.8505 | 3.8171 | 3.088 | 11.6319 | 2022-12-27 08:44:49 | 10.8805
15526 | 恒流恒压充电 | 01:06:00 | 255:10:24 | 2.8505 | 3.8188 | 3.1355 | 11.8133 | 2022-12-27 08:45:49 | 10.8853
15527 | 恒流恒压充电 | 01:07:00 | 255:11:24 | 2.8505 | 3.8205 | 3.183 | 11.9947 | 2022-12-27 08:46:49 | 10.8902
15528 | 恒流恒压充电 | 01:08:00 | 255:12:24 | 2.8505 | 3.8225 | 3.2306 | 12.1763 | 2022-12-27 08:47:49 | 10.8959
15529 | 恒流恒压充电 | 01:09:00 | 255:13:24 | 2.8505 | 3.8243 | 3.2781 | 12.3579 | 2022-12-27 08:48:49 | 10.901
15530 | 恒流恒压充电 | 01:10:00 | 255:14:24 | 2.8505 | 3.826 | 3.3256 | 12.5396 | 2022-12-27 08:49:49 | 10.9059
15531 | 恒流恒压充电 | 01:11:00 | 255:15:24 | 2.8505 | 3.8278 | 3.3731 | 12.7214 | 2022-12-27 08:50:49 | 10.911
15532 | 恒流恒压充电 | 01:12:00 | 255:16:24 | 2.8505 | 3.8297 | 3.4206 | 12.9033 | 2022-12-27 08:51:49 | 10.9164
15533 | 恒流恒压充电 | 01:13:00 | 255:17:24 | 2.8505 | 3.8317 | 3.4681 | 13.0853 | 2022-12-27 08:52:49 | 10.9221
15534 | 恒流恒压充电 | 01:14:00 | 255:18:24 | 2.8505 | 3.8338 | 3.5156 | 13.2674 | 2022-12-27 08:53:49 | 10.9281
15535 | 恒流恒压充电 | 01:15:00 | 255:19:24 | 2.8507 | 3.8359 | 3.5631 | 13.4496 | 2022-12-27 08:54:49 | 10.9348
15536 | 恒流恒压充电 | 01:16:00 | 255:20:24 | 2.8505 | 3.838 | 3.6106 | 13.6319 | 2022-12-27 08:55:49 | 10.9401
15537 | 恒流恒压充电 | 01:17:00 | 255:21:24 | 2.8505 | 3.8402 | 3.6581 | 13.8143 | 2022-12-27 08:56:49 | 10.9463
15538 | 恒流恒压充电 | 01:18:00 | 255:22:24 | 2.8505 | 3.8423 | 3.7056 | 13.9968 | 2022-12-27 08:57:49 | 10.9523
15539 | 恒流恒压充电 | 01:19:00 | 255:23:24 | 2.8505 | 3.8446 | 3.7531 | 14.1794 | 2022-12-27 08:58:49 | 10.9589
15540 | 恒流恒压充电 | 01:20:00 | 255:24:24 | 2.8505 | 3.847 | 3.8006 | 14.3621 | 2022-12-27 08:59:49 | 10.9657
15541 | 恒流恒压充电 | 01:21:00 | 255:25:24 | 2.8505 | 3.8494 | 3.8482 | 14.5449 | 2022-12-27 09:00:48 | 10.9726
15542 | 恒流恒压充电 | 01:22:00 | 255:26:24 | 2.8503 | 3.852 | 3.8957 | 14.7278 | 2022-12-27 09:01:48 | 10.9792
15543 | 恒流恒压充电 | 01:23:00 | 255:27:24 | 2.8505 | 3.8546 | 3.9432 | 14.9109 | 2022-12-27 09:02:48 | 10.9874
15544 | 恒流恒压充电 | 01:24:00 | 255:28:24 | 2.8505 | 3.8572 | 3.9907 | 15.0941 | 2022-12-27 09:03:48 | 10.9948
15545 | 恒流恒压充电 | 01:25:00 | 255:29:24 | 2.8505 | 3.8599 | 4.0382 | 15.2774 | 2022-12-27 09:04:48 | 11.0025
15546 | 恒流恒压充电 | 01:26:00 | 255:30:24 | 2.8505 | 3.8627 | 4.0857 | 15.4608 | 2022-12-27 09:05:48 | 11.0105
15547 | 恒流恒压充电 | 01:27:00 | 255:31:24 | 2.8505 | 3.8657 | 4.1332 | 15.6444 | 2022-12-27 09:06:48 | 11.019
15548 | 恒流恒压充电 | 01:28:00 | 255:32:24 | 2.8505 | 3.8686 | 4.1807 | 15.8281 | 2022-12-27 09:07:48 | 11.0273
15549 | 恒流恒压充电 | 01:29:00 | 255:33:24 | 2.8505 | 3.8717 | 4.2282 | 16.012 | 2022-12-27 09:08:48 | 11.0361
15550 | 恒流恒压充电 | 01:30:00 | 255:34:24 | 2.8505 | 3.8749 | 4.2757 | 16.196 | 2022-12-27 09:09:48 | 11.0452
15551 | 恒流恒压充电 | 01:31:00 | 255:35:24 | 2.8505 | 3.8783 | 4.3232 | 16.3802 | 2022-12-27 09:10:48 | 11.0549
15552 | 恒流恒压充电 | 01:32:00 | 255:36:24 | 2.8505 | 3.8817 | 4.3707 | 16.5645 | 2022-12-27 09:11:48 | 11.0646
15553 | 恒流恒压充电 | 01:33:00 | 255:37:24 | 2.8505 | 3.8853 | 4.4182 | 16.749 | 2022-12-27 09:12:48 | 11.0749
15554 | 恒流恒压充电 | 01:34:00 | 255:38:24 | 2.8505 | 3.8888 | 4.4658 | 16.9337 | 2022-12-27 09:13:48 | 11.0849
15555 | 恒流恒压充电 | 01:35:00 | 255:39:24 | 2.8505 | 3.8925 | 4.5133 | 17.1185 | 2022-12-27 09:14:48 | 11.0954
15556 | 恒流恒压充电 | 01:36:00 | 255:40:24 | 2.8505 | 3.8964 | 4.5608 | 17.3035 | 2022-12-27 09:15:48 | 11.1065
15557 | 恒流恒压充电 | 01:37:00 | 255:41:24 | 2.8505 | 3.9004 | 4.6083 | 17.4887 | 2022-12-27 09:16:48 | 11.1179
15558 | 恒流恒压充电 | 01:38:00 | 255:42:24 | 2.8505 | 3.9045 | 4.6558 | 17.6741 | 2022-12-27 09:17:48 | 11.1296
15559 | 恒流恒压充电 | 01:39:00 | 255:43:24 | 2.8505 | 3.9087 | 4.7033 | 17.8597 | 2022-12-27 09:18:48 | 11.1416
15560 | 恒流恒压充电 | 01:40:00 | 255:44:24 | 2.8505 | 3.913 | 4.7508 | 18.0455 | 2022-12-27 09:19:48 | 11.1538
15561 | 恒流恒压充电 | 01:41:00 | 255:45:24 | 2.8505 | 3.9174 | 4.7983 | 18.2315 | 2022-12-27 09:20:48 | 11.1664
15562 | 恒流恒压充电 | 01:42:00 | 255:46:24 | 2.8505 | 3.9219 | 4.8458 | 18.4177 | 2022-12-27 09:21:48 | 11.1792
15563 | 恒流恒压充电 | 01:43:00 | 255:47:24 | 2.8505 | 3.9266 | 4.8933 | 18.6041 | 2022-12-27 09:22:48 | 11.1926
15564 | 恒流恒压充电 | 01:44:00 | 255:48:24 | 2.8505 | 3.9312 | 4.9408 | 18.7908 | 2022-12-27 09:23:48 | 11.2057
15565 | 恒流恒压充电 | 01:45:00 | 255:49:24 | 2.8505 | 3.9361 | 4.9883 | 18.9777 | 2022-12-27 09:24:48 | 11.2197
15566 | 恒流恒压充电 | 01:46:00 | 255:50:24 | 2.8505 | 3.9409 | 5.0358 | 19.1648 | 2022-12-27 09:25:48 | 11.2334
15567 | 恒流恒压充电 | 01:47:00 | 255:51:24 | 2.8505 | 3.9458 | 5.0834 | 19.3521 | 2022-12-27 09:26:48 | 11.2473
15568 | 恒流恒压充电 | 01:48:00 | 255:52:24 | 2.8505 | 3.9509 | 5.1309 | 19.5397 | 2022-12-27 09:27:48 | 11.2619
15569 | 恒流恒压充电 | 01:49:00 | 255:53:24 | 2.8505 | 3.9561 | 5.1784 | 19.7275 | 2022-12-27 09:28:48 | 11.2767
15570 | 恒流恒压充电 | 01:50:00 | 255:54:24 | 2.8505 | 3.9613 | 5.2259 | 19.9156 | 2022-12-27 09:29:48 | 11.2915
15571 | 恒流恒压充电 | 01:51:00 | 255:55:24 | 2.8505 | 3.9666 | 5.2734 | 20.1039 | 2022-12-27 09:30:48 | 11.3066
15572 | 恒流恒压充电 | 01:52:00 | 255:56:24 | 2.8505 | 3.9719 | 5.3209 | 20.2925 | 2022-12-27 09:31:48 | 11.3217
15573 | 恒流恒压充电 | 01:53:00 | 255:57:24 | 2.8505 | 3.9772 | 5.3684 | 20.4813 | 2022-12-27 09:32:48 | 11.3368
15574 | 恒流恒压充电 | 01:54:00 | 255:58:24 | 2.8505 | 3.9827 | 5.4159 | 20.6704 | 2022-12-27 09:33:48 | 11.3525
15575 | 恒流恒压充电 | 01:55:00 | 255:59:24 | 2.8505 | 3.9882 | 5.4634 | 20.8597 | 2022-12-27 09:34:48 | 11.3682
15576 | 恒流恒压充电 | 01:56:00 | 256:00:24 | 2.8507 | 3.9937 | 5.5109 | 21.0493 | 2022-12-27 09:35:48 | 11.3847
15577 | 恒流恒压充电 | 01:57:00 | 256:01:24 | 2.8505 | 3.9992 | 5.5584 | 21.2392 | 2022-12-27 09:36:48 | 11.3996
15578 | 恒流恒压充电 | 01:58:00 | 256:02:24 | 2.8505 | 4.0047 | 5.6059 | 21.4293 | 2022-12-27 09:37:48 | 11.4152
15579 | 恒流恒压充电 | 01:59:00 | 256:03:24 | 2.8505 | 4.0103 | 5.6535 | 21.6197 | 2022-12-27 09:38:48 | 11.4312
15580 | 恒流恒压充电 | 02:00:00 | 256:04:24 | 2.8505 | 4.016 | 5.701 | 21.8103 | 2022-12-27 09:39:48 | 11.4474
15581 | 恒流恒压充电 | 02:01:00 | 256:05:24 | 2.8505 | 4.0215 | 5.7485 | 22.0013 | 2022-12-27 09:40:48 | 11.4631
15582 | 恒流恒压充电 | 02:02:00 | 256:06:24 | 2.8505 | 4.0271 | 5.796 | 22.1925 | 2022-12-27 09:41:48 | 11.4791
15583 | 恒流恒压充电 | 02:03:00 | 256:07:24 | 2.8505 | 4.0326 | 5.8435 | 22.3839 | 2022-12-27 09:42:48 | 11.4948
15584 | 恒流恒压充电 | 02:04:00 | 256:08:24 | 2.8505 | 4.0381 | 5.891 | 22.5756 | 2022-12-27 09:43:48 | 11.5104
15585 | 恒流恒压充电 | 02:05:00 | 256:09:24 | 2.8505 | 4.0437 | 5.9385 | 22.7676 | 2022-12-27 09:44:48 | 11.5264
15586 | 恒流恒压充电 | 02:06:00 | 256:10:24 | 2.8503 | 4.0494 | 5.986 | 22.9598 | 2022-12-27 09:45:48 | 11.5418
15587 | 恒流恒压充电 | 02:07:00 | 256:11:24 | 2.8505 | 4.0549 | 6.0335 | 23.1523 | 2022-12-27 09:46:48 | 11.5583
15588 | 恒流恒压充电 | 02:08:00 | 256:12:24 | 2.8505 | 4.0605 | 6.081 | 23.3451 | 2022-12-27 09:47:48 | 11.5743
15589 | 恒流恒压充电 | 02:09:00 | 256:13:24 | 2.8507 | 4.066 | 6.1285 | 23.5382 | 2022-12-27 09:48:48 | 11.5908
15590 | 恒流恒压充电 | 02:10:00 | 256:14:24 | 2.8505 | 4.0716 | 6.176 | 23.7315 | 2022-12-27 09:49:48 | 11.6059
15591 | 恒流恒压充电 | 02:11:00 | 256:15:24 | 2.8505 | 4.0771 | 6.2235 | 23.925 | 2022-12-27 09:50:48 | 11.6216
15592 | 恒流恒压充电 | 02:12:00 | 256:16:24 | 2.8505 | 4.0826 | 6.2711 | 24.1188 | 2022-12-27 09:51:48 | 11.6373
15593 | 恒流恒压充电 | 02:13:00 | 256:17:24 | 2.8505 | 4.0881 | 6.3186 | 24.3129 | 2022-12-27 09:52:48 | 11.653
15594 | 恒流恒压充电 | 02:14:00 | 256:18:24 | 2.8505 | 4.0936 | 6.3661 | 24.5073 | 2022-12-27 09:53:48 | 11.6686
15595 | 恒流恒压充电 | 02:15:00 | 256:19:24 | 2.8505 | 4.0989 | 6.4136 | 24.7019 | 2022-12-27 09:54:48 | 11.6838
15596 | 恒流恒压充电 | 02:16:00 | 256:20:24 | 2.8505 | 4.1042 | 6.4611 | 24.8967 | 2022-12-27 09:55:48 | 11.6989
15597 | 恒流恒压充电 | 02:17:00 | 256:21:24 | 2.8505 | 4.1097 | 6.5086 | 25.0919 | 2022-12-27 09:56:48 | 11.7145
15598 | 恒流恒压充电 | 02:18:00 | 256:22:24 | 2.8505 | 4.1149 | 6.5561 | 25.2872 | 2022-12-27 09:57:48 | 11.7294
15599 | 恒流恒压充电 | 02:19:00 | 256:23:24 | 2.8505 | 4.1201 | 6.6036 | 25.4828 | 2022-12-27 09:58:48 | 11.7442
15600 | 恒流恒压充电 | 02:20:00 | 256:24:24 | 2.8505 | 4.1251 | 6.6511 | 25.6787 | 2022-12-27 09:59:48 | 11.7584
15601 | 恒流恒压充电 | 02:21:00 | 256:25:24 | 2.8507 | 4.1301 | 6.6986 | 25.8748 | 2022-12-27 10:00:48 | 11.7735
15602 | 恒流恒压充电 | 02:22:00 | 256:26:24 | 2.8505 | 4.1349 | 6.7461 | 26.0711 | 2022-12-27 10:01:48 | 11.7864
15603 | 恒流恒压充电 | 02:23:00 | 256:27:24 | 2.8505 | 4.1396 | 6.7936 | 26.2677 | 2022-12-27 10:02:48 | 11.7998
15604 | 恒流恒压充电 | 02:24:00 | 256:28:24 | 2.8505 | 4.1444 | 6.8412 | 26.4645 | 2022-12-27 10:03:48 | 11.8134
15605 | 恒流恒压充电 | 02:25:00 | 256:29:24 | 2.8505 | 4.1491 | 6.8887 | 26.6615 | 2022-12-27 10:04:48 | 11.8268
15606 | 恒流恒压充电 | 02:26:00 | 256:30:24 | 2.8505 | 4.1538 | 6.9362 | 26.8587 | 2022-12-27 10:05:48 | 11.8402
15607 | 恒流恒压充电 | 02:27:00 | 256:31:24 | 2.8505 | 4.1586 | 6.9837 | 27.0561 | 2022-12-27 10:06:48 | 11.8539
15608 | 恒流恒压充电 | 02:28:00 | 256:32:24 | 2.8505 | 4.1636 | 7.0312 | 27.2538 | 2022-12-27 10:07:48 | 11.8682
15609 | 恒流恒压充电 | 02:29:00 | 256:33:24 | 2.8505 | 4.1686 | 7.0787 | 27.4518 | 2022-12-27 10:08:48 | 11.8824
15610 | 恒流恒压充电 | 02:30:00 | 256:34:24 | 2.8505 | 4.1736 | 7.1262 | 27.6499 | 2022-12-27 10:09:48 | 11.8967
15611 | 恒流恒压充电 | 02:31:00 | 256:35:24 | 2.8505 | 4.1788 | 7.1737 | 27.8483 | 2022-12-27 10:10:48 | 11.9115
15612 | 恒流恒压充电 | 02:32:00 | 256:36:24 | 2.8505 | 4.184 | 7.2212 | 28.047 | 2022-12-27 10:11:48 | 11.9263
15613 | 恒流恒压充电 | 02:33:00 | 256:37:24 | 2.8505 | 4.1893 | 7.2687 | 28.2459 | 2022-12-27 10:12:48 | 11.9414
15614 | 恒流恒压充电 | 02:34:00 | 256:38:24 | 2.8505 | 4.1946 | 7.3162 | 28.445 | 2022-12-27 10:13:48 | 11.9565
15615 | 恒流恒压充电 | 02:35:00 | 256:39:24 | 2.8505 | 4.2001 | 7.3637 | 28.6444 | 2022-12-27 10:14:48 | 11.9722
15616 | 恒流恒压充电 | 02:36:00 | 256:40:24 | 2.8505 | 4.2054 | 7.4112 | 28.8441 | 2022-12-27 10:15:48 | 11.9873
15617 | 恒流恒压充电 | 02:37:00 | 256:41:24 | 2.8505 | 4.2109 | 7.4588 | 29.044 | 2022-12-27 10:16:48 | 12.003
15618 | 恒流恒压充电 | 02:38:00 | 256:42:24 | 2.8505 | 4.2164 | 7.5063 | 29.2442 | 2022-12-27 10:17:48 | 12.0187
15619 | 恒流恒压充电 | 02:39:00 | 256:43:24 | 2.8505 | 4.2219 | 7.5538 | 29.4446 | 2022-12-27 10:18:48 | 12.0344
15620 | 恒流恒压充电 | 02:40:00 | 256:44:24 | 2.8505 | 4.2274 | 7.6013 | 29.6453 | 2022-12-27 10:19:48 | 12.05
15621 | 恒流恒压充电 | 02:41:00 | 256:45:24 | 2.8505 | 4.2329 | 7.6488 | 29.8463 | 2022-12-27 10:20:48 | 12.0657
15622 | 恒流恒压充电 | 02:42:00 | 256:46:24 | 2.8505 | 4.2384 | 7.6963 | 30.0475 | 2022-12-27 10:21:48 | 12.0814
15623 | 恒流恒压充电 | 02:43:00 | 256:47:24 | 2.8505 | 4.2438 | 7.7438 | 30.249 | 2022-12-27 10:22:48 | 12.0968
15624 | 恒流恒压充电 | 02:44:00 | 256:48:24 | 2.8505 | 4.2493 | 7.7913 | 30.4508 | 2022-12-27 10:23:48 | 12.1125
15625 | 恒流恒压充电 | 02:45:00 | 256:49:24 | 2.8505 | 4.2548 | 7.8388 | 30.6528 | 2022-12-27 10:24:48 | 12.1281
15626 | 恒流恒压充电 | 02:46:00 | 256:50:24 | 2.8505 | 4.2601 | 7.8863 | 30.855 | 2022-12-27 10:25:48 | 12.1432
15627 | 恒流恒压充电 | 02:47:00 | 256:51:24 | 2.8505 | 4.2656 | 7.9338 | 31.0576 | 2022-12-27 10:26:48 | 12.1589
15628 | 恒流恒压充电 | 02:48:00 | 256:52:24 | 2.8505 | 4.2711 | 7.9813 | 31.2603 | 2022-12-27 10:27:48 | 12.1746
15629 | 恒流恒压充电 | 02:49:00 | 256:53:24 | 2.8505 | 4.2766 | 8.0288 | 31.4634 | 2022-12-27 10:28:48 | 12.1903
15630 | 恒流恒压充电 | 02:50:00 | 256:54:24 | 2.8505 | 4.2819 | 8.0764 | 31.6667 | 2022-12-27 10:29:48 | 12.2054
15631 | 恒流恒压充电 | 02:51:00 | 256:55:24 | 2.8505 | 4.2871 | 8.1239 | 31.8702 | 2022-12-27 10:30:48 | 12.2202
15632 | 恒流恒压充电 | 02:52:00 | 256:56:24 | 2.8505 | 4.2924 | 8.1714 | 32.074 | 2022-12-27 10:31:48 | 12.2353
15633 | 恒流恒压充电 | 02:53:00 | 256:57:24 | 2.8505 | 4.2977 | 8.2189 | 32.2781 | 2022-12-27 10:32:48 | 12.2504
15634 | 恒流恒压充电 | 02:54:00 | 256:58:24 | 2.8505 | 4.3029 | 8.2664 | 32.4824 | 2022-12-27 10:33:48 | 12.2652
15635 | 恒流恒压充电 | 02:55:00 | 256:59:24 | 2.8505 | 4.3082 | 8.3139 | 32.6869 | 2022-12-27 10:34:48 | 12.2804
15636 | 恒流恒压充电 | 02:56:00 | 257:00:24 | 2.8505 | 4.3136 | 8.3614 | 32.8917 | 2022-12-27 10:35:48 | 12.2957
15637 | 恒流恒压充电 | 02:57:00 | 257:01:24 | 2.8505 | 4.3187 | 8.4089 | 33.0968 | 2022-12-27 10:36:48 | 12.3103
15638 | 恒流恒压充电 | 02:58:00 | 257:02:24 | 2.8505 | 4.324 | 8.4564 | 33.3021 | 2022-12-27 10:37:48 | 12.3254
15639 | 恒流恒压充电 | 02:59:00 | 257:03:24 | 2.8503 | 4.3294 | 8.5039 | 33.5076 | 2022-12-27 10:38:48 | 12.3399
15640 | 恒流恒压充电 | 03:00:00 | 257:04:24 | 2.8505 | 4.3347 | 8.5514 | 33.7134 | 2022-12-27 10:39:48 | 12.3559
15641 | 恒流恒压充电 | 03:01:00 | 257:05:24 | 2.8505 | 4.3402 | 8.5989 | 33.9195 | 2022-12-27 10:40:48 | 12.3716
15642 | 恒流恒压充电 | 03:02:00 | 257:06:24 | 2.8503 | 4.3457 | 8.6464 | 34.1258 | 2022-12-27 10:41:48 | 12.3863
15643 | 恒流恒压充电 | 03:03:00 | 257:07:24 | 2.7594 | 4.35 | 8.6937 | 34.3315 | 2022-12-27 10:42:48 | 12.0036
15644 | 恒流恒压充电 | 03:04:00 | 257:08:24 | 2.4663 | 4.3499 | 8.7372 | 34.5204 | 2022-12-27 10:43:48 | 10.7282
15645 | 恒流恒压充电 | 03:05:00 | 257:09:24 | 2.2274 | 4.3499 | 8.7762 | 34.6903 | 2022-12-27 10:44:48 | 9.689
15646 | 恒流恒压充电 | 03:06:00 | 257:10:24 | 2.024 | 4.3499 | 8.8117 | 34.8444 | 2022-12-27 10:45:48 | 8.8043
15647 | 恒流恒压充电 | 03:07:00 | 257:11:24 | 1.8525 | 4.35 | 8.8439 | 34.9848 | 2022-12-27 10:46:48 | 8.0585
15648 | 恒流恒压充电 | 03:08:00 | 257:12:24 | 1.6977 | 4.35 | 8.8735 | 35.1133 | 2022-12-27 10:47:48 | 7.3851
15649 | 恒流恒压充电 | 03:09:00 | 257:13:24 | 1.5598 | 4.35 | 8.9006 | 35.2312 | 2022-12-27 10:48:48 | 6.785
15650 | 恒流恒压充电 | 03:10:00 | 257:14:24 | 1.4358 | 4.3499 | 8.9255 | 35.3396 | 2022-12-27 10:49:48 | 6.2457
15651 | 恒流恒压充电 | 03:11:00 | 257:15:24 | 1.3285 | 4.3499 | 8.9485 | 35.4398 | 2022-12-27 10:50:48 | 5.779
15652 | 恒流恒压充电 | 03:12:00 | 257:16:24 | 1.2284 | 4.3499 | 8.9698 | 35.5323 | 2022-12-27 10:51:48 | 5.3433
15653 | 恒流恒压充电 | 03:13:00 | 257:17:24 | 1.1406 | 4.3499 | 8.9895 | 35.618 | 2022-12-27 10:52:48 | 4.9615
15654 | 恒流恒压充电 | 03:14:00 | 257:18:24 | 1.0585 | 4.3499 | 9.0078 | 35.6976 | 2022-12-27 10:53:48 | 4.6045
15655 | 恒流恒压充电 | 03:15:00 | 257:19:24 | 0.9847 | 4.3499 | 9.0248 | 35.7717 | 2022-12-27 10:54:48 | 4.2834
15656 | 恒流恒压充电 | 03:16:00 | 257:20:24 | 0.9169 | 4.3499 | 9.0407 | 35.8406 | 2022-12-27 10:55:48 | 3.9884
15657 | 恒流恒压充电 | 03:17:00 | 257:21:24 | 0.8563 | 4.3499 | 9.0555 | 35.9049 | 2022-12-27 10:56:48 | 3.725
15658 | 恒流恒压充电 | 03:18:00 | 257:22:24 | 0.8013 | 4.35 | 9.0693 | 35.965 | 2022-12-27 10:57:48 | 3.4855
15659 | 恒流恒压充电 | 03:19:00 | 257:23:24 | 0.7504 | 4.3499 | 9.0822 | 36.0212 | 2022-12-27 10:58:48 | 3.2643
15660 | 恒流恒压充电 | 03:20:00 | 257:24:24 | 0.7035 | 4.3499 | 9.0943 | 36.0739 | 2022-12-27 10:59:48 | 3.0601
15661 | 恒流恒压充电 | 03:21:00 | 257:25:24 | 0.6605 | 4.35 | 9.1057 | 36.1233 | 2022-12-27 11:00:48 | 2.8732
15662 | 恒流恒压充电 | 03:22:00 | 257:26:24 | 0.6213 | 4.3499 | 9.1164 | 36.1698 | 2022-12-27 11:01:48 | 2.7025
15663 | 恒流恒压充电 | 03:23:00 | 257:27:24 | 0.5835 | 4.3499 | 9.1264 | 36.2136 | 2022-12-27 11:02:48 | 2.5379
15664 | 恒流恒压充电 | 03:24:00 | 257:28:24 | 0.554 | 4.3499 | 9.1359 | 36.2548 | 2022-12-27 11:03:48 | 2.4097
15665 | 恒流恒压充电 | 03:25:00 | 257:29:24 | 0.5197 | 4.35 | 9.1448 | 36.2938 | 2022-12-27 11:04:48 | 2.2607
15666 | 恒流恒压充电 | 03:26:00 | 257:30:24 | 0.493 | 4.35 | 9.1533 | 36.3305 | 2022-12-27 11:05:48 | 2.1447
15667 | 恒流恒压充电 | 03:26:31 | 257:30:55 | 0.475 | 4.3499 | 9.1575 | 36.349 | 2022-12-27 11:06:20 | 2.066
15668 | 搁置 | 00:00:00 | 257:30:55 | 0 | 4.3468 | 0 | 0 | 2022-12-27 11:06:20 | 0
15669 | 搁置 | 00:01:00 | 257:31:55 | 0 | 4.3399 | 0 | 0 | 2022-12-27 11:07:20 | 0
15670 | 搁置 | 00:02:00 | 257:32:55 | 0 | 4.3386 | 0 | 0 | 2022-12-27 11:08:20 | 0
15671 | 搁置 | 00:03:00 | 257:33:55 | 0 | 4.3374 | 0 | 0 | 2022-12-27 11:09:20 | 0
15672 | 搁置 | 00:04:00 | 257:34:55 | 0 | 4.3368 | 0 | 0 | 2022-12-27 11:10:20 | 0
15673 | 搁置 | 00:05:00 | 257:35:55 | 0 | 4.336 | 0 | 0 | 2022-12-27 11:11:20 | 0
15674 | 搁置 | 00:06:00 | 257:36:55 | 0 | 4.3353 | 0 | 0 | 2022-12-27 11:12:20 | 0
15675 | 搁置 | 00:07:00 | 257:37:55 | 0 | 4.3349 | 0 | 0 | 2022-12-27 11:13:20 | 0
15676 | 搁置 | 00:08:00 | 257:38:55 | 0 | 4.3345 | 0 | 0 | 2022-12-27 11:14:20 | 0
15677 | 搁置 | 00:09:00 | 257:39:55 | 0 | 4.3339 | 0 | 0 | 2022-12-27 11:15:20 | 0
15678 | 搁置 | 00:10:00 | 257:40:55 | 0 | 4.3336 | 0 | 0 | 2022-12-27 11:16:20 | 0
15679 | 搁置 | 00:11:00 | 257:41:55 | 0 | 4.3331 | 0 | 0 | 2022-12-27 11:17:20 | 0
15680 | 搁置 | 00:12:00 | 257:42:55 | 0 | 4.3328 | 0 | 0 | 2022-12-27 11:18:20 | 0
15681 | 搁置 | 00:13:00 | 257:43:55 | 0 | 4.3323 | 0 | 0 | 2022-12-27 11:19:20 | 0
15682 | 搁置 | 00:14:00 | 257:44:55 | 0 | 4.3321 | 0 | 0 | 2022-12-27 11:20:20 | 0
15683 | 搁置 | 00:15:00 | 257:45:55 | 0 | 4.3318 | 0 | 0 | 2022-12-27 11:21:20 | 0
15684 | 恒流放电 | 00:00:00 | 257:45:55 | -4.7497 | 4.3012 | 0 | 0 | 2022-12-27 11:21:20 | -20.4293
15685 | 恒流放电 | 00:01:00 | 257:46:55 | -4.7503 | 4.2404 | 0.0792 | 0.3366 | 2022-12-27 11:22:20 | -20.1431
15686 | 恒流放电 | 00:02:00 | 257:47:55 | -4.7503 | 4.2283 | 0.1583 | 0.6718 | 2022-12-27 11:23:20 | -20.0857
15687 | 恒流放电 | 00:03:00 | 257:48:55 | -4.7503 | 4.2182 | 0.2375 | 1.0062 | 2022-12-27 11:24:20 | -20.0377
15688 | 恒流放电 | 00:04:00 | 257:49:55 | -4.7503 | 4.2088 | 0.3167 | 1.3397 | 2022-12-27 11:25:20 | -19.993
15689 | 恒流放电 | 00:05:00 | 257:50:55 | -4.7503 | 4.1998 | 0.3959 | 1.6726 | 2022-12-27 11:26:20 | -19.9503
15690 | 恒流放电 | 00:06:00 | 257:51:55 | -4.7501 | 4.1911 | 0.475 | 2.0047 | 2022-12-27 11:27:20 | -19.9081
15691 | 恒流放电 | 00:07:00 | 257:52:55 | -4.7503 | 4.1824 | 0.5542 | 2.3362 | 2022-12-27 11:28:20 | -19.8676
15692 | 恒流放电 | 00:08:00 | 257:53:55 | -4.7503 | 4.1736 | 0.6334 | 2.667 | 2022-12-27 11:29:20 | -19.8258
15693 | 恒流放电 | 00:09:00 | 257:54:55 | -4.7503 | 4.1649 | 0.7125 | 2.9971 | 2022-12-27 11:30:20 | -19.7845
15694 | 恒流放电 | 00:10:00 | 257:55:55 | -4.7501 | 4.1561 | 0.7917 | 3.3264 | 2022-12-27 11:31:20 | -19.7418
15695 | 恒流放电 | 00:11:00 | 257:56:55 | -4.7503 | 4.1472 | 0.8709 | 3.6551 | 2022-12-27 11:32:20 | -19.7004
15696 | 恒流放电 | 00:12:00 | 257:57:55 | -4.7503 | 4.138 | 0.95 | 3.9831 | 2022-12-27 11:33:20 | -19.6567
15697 | 恒流放电 | 00:13:00 | 257:58:55 | -4.7503 | 4.1288 | 1.0292 | 4.3103 | 2022-12-27 11:34:20 | -19.613
15698 | 恒流放电 | 00:14:00 | 257:59:55 | -4.7503 | 4.1194 | 1.1084 | 4.6368 | 2022-12-27 11:35:20 | -19.5683
15699 | 恒流放电 | 00:15:00 | 258:00:55 | -4.7503 | 4.1101 | 1.1876 | 4.9626 | 2022-12-27 11:36:20 | -19.5242
15700 | 恒流放电 | 00:16:00 | 258:01:55 | -4.7501 | 4.1006 | 1.2667 | 5.2876 | 2022-12-27 11:37:20 | -19.4782
15701 | 恒流放电 | 00:17:00 | 258:02:55 | -4.7503 | 4.0909 | 1.3459 | 5.6119 | 2022-12-27 11:38:20 | -19.433
15702 | 恒流放电 | 00:18:00 | 258:03:55 | -4.7501 | 4.0812 | 1.4251 | 5.9354 | 2022-12-27 11:39:20 | -19.3861
15703 | 恒流放电 | 00:19:00 | 258:04:55 | -4.7501 | 4.0715 | 1.5042 | 6.2581 | 2022-12-27 11:40:20 | -19.34
15704 | 恒流放电 | 00:20:00 | 258:05:55 | -4.7501 | 4.0619 | 1.5834 | 6.58 | 2022-12-27 11:41:20 | -19.2944
15705 | 恒流放电 | 00:21:00 | 258:06:55 | -4.7501 | 4.0522 | 1.6626 | 6.9012 | 2022-12-27 11:42:20 | -19.2483
15706 | 恒流放电 | 00:22:00 | 258:07:55 | -4.7501 | 4.0427 | 1.7417 | 7.2217 | 2022-12-27 11:43:20 | -19.2032
15707 | 恒流放电 | 00:23:00 | 258:08:55 | -4.7501 | 4.033 | 1.8209 | 7.5413 | 2022-12-27 11:44:20 | -19.1571
15708 | 恒流放电 | 00:24:00 | 258:09:55 | -4.7503 | 4.0235 | 1.9001 | 7.8603 | 2022-12-27 11:45:20 | -19.1128
15709 | 恒流放电 | 00:25:00 | 258:10:55 | -4.7503 | 4.0141 | 1.9792 | 8.1784 | 2022-12-27 11:46:20 | -19.0681
15710 | 恒流放电 | 00:26:00 | 258:11:55 | -4.7501 | 4.0049 | 2.0584 | 8.4959 | 2022-12-27 11:47:20 | -19.0236
15711 | 恒流放电 | 00:27:00 | 258:12:55 | -4.7501 | 3.9957 | 2.1376 | 8.8126 | 2022-12-27 11:48:20 | -18.9799
15712 | 恒流放电 | 00:28:00 | 258:13:55 | -4.7501 | 3.9868 | 2.2168 | 9.1286 | 2022-12-27 11:49:20 | -18.9377
15713 | 恒流放电 | 00:29:00 | 258:14:55 | -4.7501 | 3.978 | 2.2959 | 9.4438 | 2022-12-27 11:50:20 | -18.8959
15714 | 恒流放电 | 00:30:00 | 258:15:55 | -4.7503 | 3.9694 | 2.3751 | 9.7584 | 2022-12-27 11:51:20 | -18.8558
15715 | 恒流放电 | 00:31:00 | 258:16:55 | -4.7501 | 3.961 | 2.4543 | 10.0724 | 2022-12-27 11:52:20 | -18.8151
15716 | 恒流放电 | 00:32:00 | 258:17:55 | -4.7501 | 3.953 | 2.5334 | 10.3856 | 2022-12-27 11:53:20 | -18.7771
15717 | 恒流放电 | 00:33:00 | 258:18:55 | -4.7501 | 3.9451 | 2.6126 | 10.6983 | 2022-12-27 11:54:20 | -18.7396
15718 | 恒流放电 | 00:34:00 | 258:19:55 | -4.7501 | 3.9378 | 2.6918 | 11.0103 | 2022-12-27 11:55:20 | -18.7049
15719 | 恒流放电 | 00:35:00 | 258:20:55 | -4.7501 | 3.9305 | 2.7709 | 11.3218 | 2022-12-27 11:56:20 | -18.6702
15720 | 恒流放电 | 00:36:00 | 258:21:55 | -4.7503 | 3.9238 | 2.8501 | 11.6327 | 2022-12-27 11:57:20 | -18.6392
15721 | 恒流放电 | 00:37:00 | 258:22:55 | -4.7503 | 3.9172 | 2.9293 | 11.9431 | 2022-12-27 11:58:20 | -18.6078
15722 | 恒流放电 | 00:38:00 | 258:23:55 | -4.7501 | 3.9105 | 3.0085 | 12.2529 | 2022-12-27 11:59:20 | -18.5752
15723 | 恒流放电 | 00:39:00 | 258:24:55 | -4.7503 | 3.9041 | 3.0876 | 12.5623 | 2022-12-27 12:00:20 | -18.5456
15724 | 恒流放电 | 00:40:00 | 258:25:55 | -4.7501 | 3.8976 | 3.1668 | 12.8711 | 2022-12-27 12:01:20 | -18.514
15725 | 恒流放电 | 00:41:00 | 258:26:55 | -4.7501 | 3.8913 | 3.246 | 13.1794 | 2022-12-27 12:02:20 | -18.484
15726 | 恒流放电 | 00:42:00 | 258:27:55 | -4.7501 | 3.8849 | 3.3251 | 13.4872 | 2022-12-27 12:03:20 | -18.4536
15727 | 恒流放电 | 00:43:00 | 258:28:55 | -4.7501 | 3.8783 | 3.4043 | 13.7945 | 2022-12-27 12:04:20 | -18.4223
15728 | 恒流放电 | 00:44:00 | 258:29:55 | -4.7503 | 3.8717 | 3.4835 | 14.1013 | 2022-12-27 12:05:20 | -18.3917
15729 | 恒流放电 | 00:45:00 | 258:30:55 | -4.7503 | 3.8651 | 3.5626 | 14.4076 | 2022-12-27 12:06:20 | -18.3603
15730 | 恒流放电 | 00:46:00 | 258:31:55 | -4.7501 | 3.8583 | 3.6418 | 14.7133 | 2022-12-27 12:07:20 | -18.3273
15731 | 恒流放电 | 00:47:00 | 258:32:55 | -4.7503 | 3.8515 | 3.721 | 15.0185 | 2022-12-27 12:08:20 | -18.2957
15732 | 恒流放电 | 00:48:00 | 258:33:55 | -4.7503 | 3.8447 | 3.8001 | 15.3231 | 2022-12-27 12:09:20 | -18.2634
15733 | 恒流放电 | 00:49:00 | 258:34:55 | -4.7501 | 3.838 | 3.8793 | 15.6273 | 2022-12-27 12:10:20 | -18.2308
15734 | 恒流放电 | 00:50:00 | 258:35:55 | -4.7503 | 3.8313 | 3.9585 | 15.9309 | 2022-12-27 12:11:20 | -18.1998
15735 | 恒流放电 | 00:51:00 | 258:36:55 | -4.7501 | 3.8247 | 4.0377 | 16.2339 | 2022-12-27 12:12:20 | -18.1677
15736 | 恒流放电 | 00:52:00 | 258:37:55 | -4.7501 | 3.8183 | 4.1168 | 16.5365 | 2022-12-27 12:13:20 | -18.1373
15737 | 恒流放电 | 00:53:00 | 258:38:55 | -4.7501 | 3.812 | 4.196 | 16.8385 | 2022-12-27 12:14:20 | -18.1073
15738 | 恒流放电 | 00:54:00 | 258:39:55 | -4.7501 | 3.8057 | 4.2752 | 17.14 | 2022-12-27 12:15:20 | -18.0774
15739 | 恒流放电 | 00:55:00 | 258:40:55 | -4.7501 | 3.7997 | 4.3543 | 17.4411 | 2022-12-27 12:16:20 | -18.0489
15740 | 恒流放电 | 00:56:00 | 258:41:55 | -4.7501 | 3.7939 | 4.4335 | 17.7417 | 2022-12-27 12:17:20 | -18.0214
15741 | 恒流放电 | 00:57:00 | 258:42:55 | -4.7501 | 3.7884 | 4.5127 | 18.0418 | 2022-12-27 12:18:20 | -17.9952
15742 | 恒流放电 | 00:58:00 | 258:43:55 | -4.7503 | 3.7831 | 4.5918 | 18.3416 | 2022-12-27 12:19:20 | -17.9708
15743 | 恒流放电 | 00:59:00 | 258:44:55 | -4.7503 | 3.7778 | 4.671 | 18.6408 | 2022-12-27 12:20:20 | -17.9456
15744 | 恒流放电 | 01:00:00 | 258:45:55 | -4.7503 | 3.7729 | 4.7502 | 18.9397 | 2022-12-27 12:21:20 | -17.9224
15745 | 恒流放电 | 01:01:00 | 258:46:55 | -4.7503 | 3.7681 | 4.8294 | 19.2383 | 2022-12-27 12:22:20 | -17.8996
15746 | 恒流放电 | 01:02:00 | 258:47:55 | -4.7503 | 3.7636 | 4.9085 | 19.5364 | 2022-12-27 12:23:20 | -17.8782
15747 | 恒流放电 | 01:03:00 | 258:48:55 | -4.7503 | 3.7594 | 4.9877 | 19.8342 | 2022-12-27 12:24:20 | -17.8582
15748 | 恒流放电 | 01:04:00 | 258:49:55 | -4.7501 | 3.7552 | 5.0669 | 20.1317 | 2022-12-27 12:25:20 | -17.8375
15749 | 恒流放电 | 01:05:00 | 258:50:55 | -4.7503 | 3.7512 | 5.146 | 20.4288 | 2022-12-27 12:26:20 | -17.8193
15750 | 恒流放电 | 01:06:00 | 258:51:55 | -4.7501 | 3.7475 | 5.2252 | 20.7256 | 2022-12-27 12:27:20 | -17.801
15751 | 恒流放电 | 01:07:00 | 258:52:55 | -4.7501 | 3.7437 | 5.3044 | 21.0222 | 2022-12-27 12:28:20 | -17.7829
15752 | 恒流放电 | 01:08:00 | 258:53:55 | -4.7501 | 3.7402 | 5.3835 | 21.3184 | 2022-12-27 12:29:20 | -17.7663
15753 | 恒流放电 | 01:09:00 | 258:54:55 | -4.7503 | 3.7368 | 5.4627 | 21.6144 | 2022-12-27 12:30:20 | -17.7509
15754 | 恒流放电 | 01:10:00 | 258:55:55 | -4.7503 | 3.7334 | 5.5419 | 21.9101 | 2022-12-27 12:31:20 | -17.7347
15755 | 恒流放电 | 01:11:00 | 258:56:55 | -4.7503 | 3.7302 | 5.6211 | 22.2056 | 2022-12-27 12:32:20 | -17.7195
15756 | 恒流放电 | 01:12:00 | 258:57:55 | -4.7503 | 3.7271 | 5.7002 | 22.5008 | 2022-12-27 12:33:20 | -17.7048
15757 | 恒流放电 | 01:13:00 | 258:58:55 | -4.7503 | 3.7241 | 5.7794 | 22.7957 | 2022-12-27 12:34:20 | -17.6906
15758 | 恒流放电 | 01:14:00 | 258:59:55 | -4.7503 | 3.7212 | 5.8586 | 23.0904 | 2022-12-27 12:35:20 | -17.6768
15759 | 恒流放电 | 01:15:00 | 259:00:55 | -4.7503 | 3.7183 | 5.9377 | 23.3849 | 2022-12-27 12:36:20 | -17.663
15760 | 恒流放电 | 01:16:00 | 259:01:55 | -4.7501 | 3.7154 | 6.0169 | 23.6792 | 2022-12-27 12:37:20 | -17.6485
15761 | 恒流放电 | 01:17:00 | 259:02:55 | -4.7501 | 3.7125 | 6.0961 | 23.9732 | 2022-12-27 12:38:20 | -17.6347
15762 | 恒流放电 | 01:18:00 | 259:03:55 | -4.7501 | 3.7096 | 6.1752 | 24.267 | 2022-12-27 12:39:20 | -17.6209
15763 | 恒流放电 | 01:19:00 | 259:04:55 | -4.7503 | 3.7066 | 6.2544 | 24.5606 | 2022-12-27 12:40:20 | -17.6074
15764 | 恒流放电 | 01:20:00 | 259:05:55 | -4.7501 | 3.7041 | 6.3336 | 24.8539 | 2022-12-27 12:41:20 | -17.5948
15765 | 恒流放电 | 01:21:00 | 259:06:55 | -4.7503 | 3.7012 | 6.4128 | 25.1471 | 2022-12-27 12:42:20 | -17.5818
15766 | 恒流放电 | 01:22:00 | 259:07:55 | -4.7501 | 3.6983 | 6.4919 | 25.44 | 2022-12-27 12:43:20 | -17.5673
15767 | 恒流放电 | 01:23:00 | 259:08:55 | -4.7503 | 3.6954 | 6.5711 | 25.7326 | 2022-12-27 12:44:20 | -17.5542
15768 | 恒流放电 | 01:24:00 | 259:09:55 | -4.7501 | 3.6925 | 6.6503 | 26.0251 | 2022-12-27 12:45:20 | -17.5397
15769 | 恒流放电 | 01:25:00 | 259:10:55 | -4.7501 | 3.6897 | 6.7294 | 26.3173 | 2022-12-27 12:46:20 | -17.5264
15770 | 恒流放电 | 01:26:00 | 259:11:55 | -4.7503 | 3.6866 | 6.8086 | 26.6093 | 2022-12-27 12:47:20 | -17.5124
15771 | 恒流放电 | 01:27:00 | 259:12:55 | -4.7503 | 3.6836 | 6.8878 | 26.9011 | 2022-12-27 12:48:20 | -17.4982
15772 | 恒流放电 | 01:28:00 | 259:13:55 | -4.7503 | 3.6807 | 6.9669 | 27.1926 | 2022-12-27 12:49:20 | -17.4844
15773 | 恒流放电 | 01:29:00 | 259:14:55 | -4.7501 | 3.6775 | 7.0461 | 27.4838 | 2022-12-27 12:50:20 | -17.4685
15774 | 恒流放电 | 01:30:00 | 259:15:55 | -4.7501 | 3.6742 | 7.1253 | 27.7749 | 2022-12-27 12:51:20 | -17.4528
15775 | 恒流放电 | 01:31:00 | 259:16:55 | -4.7501 | 3.6708 | 7.2045 | 28.0656 | 2022-12-27 12:52:20 | -17.4366
15776 | 恒流放电 | 01:32:00 | 259:17:55 | -4.7503 | 3.6674 | 7.2836 | 28.3561 | 2022-12-27 12:53:20 | -17.4212
15777 | 恒流放电 | 01:33:00 | 259:18:55 | -4.7501 | 3.6639 | 7.3628 | 28.6463 | 2022-12-27 12:54:20 | -17.4039
15778 | 恒流放电 | 01:34:00 | 259:19:55 | -4.7501 | 3.66 | 7.442 | 28.9362 | 2022-12-27 12:55:20 | -17.3853
15779 | 恒流放电 | 01:35:00 | 259:20:55 | -4.7501 | 3.6562 | 7.5211 | 29.2258 | 2022-12-27 12:56:20 | -17.3673
15780 | 恒流放电 | 01:36:00 | 259:21:55 | -4.7501 | 3.6518 | 7.6003 | 29.5151 | 2022-12-27 12:57:20 | -17.3464
15781 | 恒流放电 | 01:37:00 | 259:22:55 | -4.7501 | 3.6474 | 7.6795 | 29.804 | 2022-12-27 12:58:20 | -17.3255
15782 | 恒流放电 | 01:38:00 | 259:23:55 | -4.7501 | 3.6426 | 7.7586 | 30.0926 | 2022-12-27 12:59:20 | -17.3027
15783 | 恒流放电 | 01:39:00 | 259:24:55 | -4.7501 | 3.6374 | 7.8378 | 30.3808 | 2022-12-27 13:00:20 | -17.278
15784 | 恒流放电 | 01:40:00 | 259:25:55 | -4.7501 | 3.6318 | 7.917 | 30.6685 | 2022-12-27 13:01:20 | -17.2514
15785 | 恒流放电 | 01:41:00 | 259:26:55 | -4.7501 | 3.6255 | 7.9961 | 30.9558 | 2022-12-27 13:02:20 | -17.2215
15786 | 恒流放电 | 01:42:00 | 259:27:55 | -4.7501 | 3.6183 | 8.0753 | 31.2426 | 2022-12-27 13:03:20 | -17.1873
15787 | 恒流放电 | 01:43:00 | 259:28:55 | -4.7501 | 3.61 | 8.1545 | 31.5287 | 2022-12-27 13:04:20 | -17.1478
15788 | 恒流放电 | 01:44:00 | 259:29:55 | -4.7501 | 3.6002 | 8.2337 | 31.8141 | 2022-12-27 13:05:20 | -17.1013
15789 | 恒流放电 | 01:45:00 | 259:30:55 | -4.7501 | 3.5882 | 8.3128 | 32.0987 | 2022-12-27 13:06:20 | -17.0443
15790 | 恒流放电 | 01:46:00 | 259:31:55 | -4.7503 | 3.5732 | 8.392 | 32.3822 | 2022-12-27 13:07:20 | -16.9737
15791 | 恒流放电 | 01:47:00 | 259:32:55 | -4.7503 | 3.5542 | 8.4712 | 32.6644 | 2022-12-27 13:08:20 | -16.8835
15792 | 恒流放电 | 01:48:00 | 259:33:55 | -4.7503 | 3.5303 | 8.5503 | 32.9448 | 2022-12-27 13:09:20 | -16.7699
15793 | 恒流放电 | 01:49:00 | 259:34:55 | -4.7501 | 3.5028 | 8.6295 | 33.2233 | 2022-12-27 13:10:20 | -16.6386
15794 | 恒流放电 | 01:50:00 | 259:35:55 | -4.7501 | 3.4744 | 8.7087 | 33.4994 | 2022-12-27 13:11:20 | -16.5037
15795 | 恒流放电 | 01:51:00 | 259:36:55 | -4.7501 | 3.4482 | 8.7878 | 33.7734 | 2022-12-27 13:12:20 | -16.3793
15796 | 恒流放电 | 01:52:00 | 259:37:55 | -4.7501 | 3.4235 | 8.867 | 34.0455 | 2022-12-27 13:13:20 | -16.2619
15797 | 恒流放电 | 01:53:00 | 259:38:55 | -4.7501 | 3.3828 | 8.9462 | 34.3151 | 2022-12-27 13:14:20 | -16.0686
15798 | 恒流放电 | 01:54:00 | 259:39:55 | -4.7503 | 3.2789 | 9.0253 | 34.5793 | 2022-12-27 13:15:20 | -15.5757
15799 | 恒流放电 | 01:55:00 | 259:40:55 | -4.7501 | 3.1014 | 9.1045 | 34.8324 | 2022-12-27 13:16:20 | -14.7319
15800 | 恒流放电 | 01:55:26 | 259:41:22 | -4.7501 | 2.9997 | 9.1394 | 34.9387 | 2022-12-27 13:16:46 | -14.2488
15801 | 搁置 | 00:00:00 | 259:41:22 | 0 | 3.0294 | 0 | 0 | 2022-12-27 13:16:46 | 0
15802 | 搁置 | 00:01:00 | 259:42:22 | 0 | 3.5153 | 0 | 0 | 2022-12-27 13:17:46 | 0
15803 | 搁置 | 00:02:00 | 259:43:22 | 0 | 3.521 | 0 | 0 | 2022-12-27 13:18:46 | 0
15804 | 搁置 | 00:03:00 | 259:44:22 | 0 | 3.5282 | 0 | 0 | 2022-12-27 13:19:46 | 0
15805 | 搁置 | 00:04:00 | 259:45:22 | 0 | 3.5397 | 0 | 0 | 2022-12-27 13:20:46 | 0
15806 | 搁置 | 00:05:00 | 259:46:22 | 0 | 3.5539 | 0 | 0 | 2022-12-27 13:21:46 | 0
15807 | 搁置 | 00:06:00 | 259:47:22 | 0 | 3.5702 | 0 | 0 | 2022-12-27 13:22:46 | 0
15808 | 搁置 | 00:07:00 | 259:48:22 | 0 | 3.5871 | 0 | 0 | 2022-12-27 13:23:46 | 0
15809 | 搁置 | 00:08:00 | 259:49:22 | 0 | 3.6031 | 0 | 0 | 2022-12-27 13:24:46 | 0
15810 | 搁置 | 00:09:00 | 259:50:22 | 0 | 3.6162 | 0 | 0 | 2022-12-27 13:25:46 | 0
15811 | 搁置 | 00:10:00 | 259:51:22 | 0 | 3.6258 | 0 | 0 | 2022-12-27 13:26:46 | 0
15812 | 搁置 | 00:11:00 | 259:52:22 | 0 | 3.6326 | 0 | 0 | 2022-12-27 13:27:46 | 0
15813 | 搁置 | 00:12:00 | 259:53:22 | 0 | 3.6376 | 0 | 0 | 2022-12-27 13:28:46 | 0
15814 | 搁置 | 00:13:00 | 259:54:22 | 0 | 3.6412 | 0 | 0 | 2022-12-27 13:29:46 | 0
15815 | 搁置 | 00:14:00 | 259:55:22 | 0 | 3.6439 | 0 | 0 | 2022-12-27 13:30:46 | 0
15816 | 搁置 | 00:15:00 | 259:56:22 | 0 | 3.6458 | 0 | 0 | 2022-12-27 13:31:46 | 0
15817 | 恒流恒压充电 | 00:00:00 | 259:56:22 | 2.849 | 3.6588 | 0 | 0 | 2022-12-27 13:31:46 | 10.424
15818 | 恒流恒压充电 | 00:01:00 | 259:57:22 | 2.8505 | 3.7103 | 0.0475 | 0.1758 | 2022-12-27 13:32:46 | 10.5761
15819 | 恒流恒压充电 | 00:02:00 | 259:58:22 | 2.8505 | 3.716 | 0.095 | 0.3523 | 2022-12-27 13:33:46 | 10.5923
15820 | 恒流恒压充电 | 00:03:00 | 259:59:22 | 2.8505 | 3.7194 | 0.1425 | 0.5289 | 2022-12-27 13:34:46 | 10.602
15821 | 恒流恒压充电 | 00:04:00 | 260:00:22 | 2.8505 | 3.7219 | 0.19 | 0.7057 | 2022-12-27 13:35:46 | 10.6091
15822 | 恒流恒压充电 | 00:05:00 | 260:01:22 | 2.8505 | 3.7242 | 0.2375 | 0.8825 | 2022-12-27 13:36:46 | 10.6157
15823 | 恒流恒压充电 | 00:06:00 | 260:02:22 | 2.8505 | 3.7263 | 0.285 | 1.0595 | 2022-12-27 13:37:46 | 10.6217
15824 | 恒流恒压充电 | 00:07:00 | 260:03:22 | 2.8507 | 3.7282 | 0.3326 | 1.2366 | 2022-12-27 13:38:46 | 10.6278
15825 | 恒流恒压充电 | 00:08:00 | 260:04:22 | 2.8505 | 3.73 | 0.3801 | 1.4138 | 2022-12-27 13:39:46 | 10.6322
15826 | 恒流恒压充电 | 00:09:00 | 260:05:22 | 2.8505 | 3.7316 | 0.4276 | 1.591 | 2022-12-27 13:40:46 | 10.6368
15827 | 恒流恒压充电 | 00:10:00 | 260:06:22 | 2.8505 | 3.7334 | 0.4751 | 1.7683 | 2022-12-27 13:41:46 | 10.6419
15828 | 恒流恒压充电 | 00:11:00 | 260:07:22 | 2.8507 | 3.735 | 0.5226 | 1.9457 | 2022-12-27 13:42:46 | 10.6472
15829 | 恒流恒压充电 | 00:12:00 | 260:08:22 | 2.8505 | 3.7368 | 0.5701 | 2.1232 | 2022-12-27 13:43:46 | 10.6516
15830 | 恒流恒压充电 | 00:13:00 | 260:09:22 | 2.8505 | 3.7382 | 0.6176 | 2.3008 | 2022-12-27 13:44:46 | 10.6556
15831 | 恒流恒压充电 | 00:14:00 | 260:10:22 | 2.8507 | 3.7398 | 0.6651 | 2.4784 | 2022-12-27 13:45:46 | 10.6609
15832 | 恒流恒压充电 | 00:15:00 | 260:11:22 | 2.8505 | 3.7415 | 0.7126 | 2.6561 | 2022-12-27 13:46:46 | 10.665
15833 | 恒流恒压充电 | 00:16:00 | 260:12:22 | 2.8505 | 3.7431 | 0.7601 | 2.8339 | 2022-12-27 13:47:46 | 10.6696
15834 | 恒流恒压充电 | 00:17:00 | 260:13:22 | 2.8505 | 3.7445 | 0.8076 | 3.0118 | 2022-12-27 13:48:46 | 10.6735
15835 | 恒流恒压充电 | 00:18:00 | 260:14:22 | 2.8505 | 3.7461 | 0.8552 | 3.1897 | 2022-12-27 13:49:46 | 10.6781
15836 | 恒流恒压充电 | 00:19:00 | 260:15:22 | 2.8505 | 3.7478 | 0.9027 | 3.3677 | 2022-12-27 13:50:46 | 10.683
15837 | 恒流恒压充电 | 00:20:00 | 260:16:22 | 2.8505 | 3.7494 | 0.9502 | 3.5458 | 2022-12-27 13:51:46 | 10.6875
15838 | 恒流恒压充电 | 00:21:00 | 260:17:22 | 2.8505 | 3.7508 | 0.9977 | 3.724 | 2022-12-27 13:52:46 | 10.6915
15839 | 恒流恒压充电 | 00:22:00 | 260:18:22 | 2.8505 | 3.7523 | 1.0452 | 3.9022 | 2022-12-27 13:53:46 | 10.6958
15840 | 恒流恒压充电 | 00:23:00 | 260:19:22 | 2.8507 | 3.7539 | 1.0927 | 4.0805 | 2022-12-27 13:54:46 | 10.7011
15841 | 恒流恒压充电 | 00:24:00 | 260:20:22 | 2.8505 | 3.7553 | 1.1402 | 4.2589 | 2022-12-27 13:55:46 | 10.7043
15842 | 恒流恒压充电 | 00:25:00 | 260:21:22 | 2.8505 | 3.757 | 1.1877 | 4.4373 | 2022-12-27 13:56:46 | 10.7092
15843 | 恒流恒压充电 | 00:26:00 | 260:22:22 | 2.8507 | 3.7584 | 1.2352 | 4.6159 | 2022-12-27 13:57:46 | 10.7139
15844 | 恒流恒压充电 | 00:27:00 | 260:23:22 | 2.8505 | 3.76 | 1.2827 | 4.7945 | 2022-12-27 13:58:46 | 10.7177
15845 | 恒流恒压充电 | 00:28:00 | 260:24:22 | 2.8505 | 3.7615 | 1.3302 | 4.9731 | 2022-12-27 13:59:46 | 10.722
15846 | 恒流恒压充电 | 00:29:00 | 260:25:22 | 2.8505 | 3.7629 | 1.3777 | 5.1519 | 2022-12-27 14:00:46 | 10.726
15847 | 恒流恒压充电 | 00:30:00 | 260:26:22 | 2.8505 | 3.7644 | 1.4252 | 5.3307 | 2022-12-27 14:01:46 | 10.7303
15848 | 恒流恒压充电 | 00:31:00 | 260:27:22 | 2.8505 | 3.766 | 1.4728 | 5.5095 | 2022-12-27 14:02:46 | 10.7348
15849 | 恒流恒压充电 | 00:32:00 | 260:28:22 | 2.8505 | 3.7674 | 1.5203 | 5.6885 | 2022-12-27 14:03:46 | 10.7388
15850 | 恒流恒压充电 | 00:33:00 | 260:29:22 | 2.8505 | 3.7689 | 1.5678 | 5.8675 | 2022-12-27 14:04:46 | 10.7431
15851 | 恒流恒压充电 | 00:34:00 | 260:30:22 | 2.8505 | 3.7703 | 1.6153 | 6.0466 | 2022-12-27 14:05:46 | 10.7471
15852 | 恒流恒压充电 | 00:35:00 | 260:31:22 | 2.8505 | 3.772 | 1.6628 | 6.2258 | 2022-12-27 14:06:46 | 10.7519
15853 | 恒流恒压充电 | 00:36:00 | 260:32:22 | 2.8505 | 3.7734 | 1.7103 | 6.405 | 2022-12-27 14:07:46 | 10.7559
15854 | 恒流恒压充电 | 00:37:00 | 260:33:22 | 2.8507 | 3.7749 | 1.7578 | 6.5843 | 2022-12-27 14:08:46 | 10.761
15855 | 恒流恒压充电 | 00:38:00 | 260:34:22 | 2.8505 | 3.7763 | 1.8053 | 6.7637 | 2022-12-27 14:09:46 | 10.7642
15856 | 恒流恒压充电 | 00:39:00 | 260:35:22 | 2.8505 | 3.7778 | 1.8528 | 6.9431 | 2022-12-27 14:10:46 | 10.7685
15857 | 恒流恒压充电 | 00:40:00 | 260:36:22 | 2.8505 | 3.7792 | 1.9003 | 7.1226 | 2022-12-27 14:11:46 | 10.7725
15858 | 恒流恒压充电 | 00:41:00 | 260:37:22 | 2.8505 | 3.7807 | 1.9478 | 7.3022 | 2022-12-27 14:12:46 | 10.7767
15859 | 恒流恒压充电 | 00:42:00 | 260:38:22 | 2.8505 | 3.7821 | 1.9953 | 7.4818 | 2022-12-27 14:13:46 | 10.7807
15860 | 恒流恒压充电 | 00:43:00 | 260:39:22 | 2.8505 | 3.7836 | 2.0429 | 7.6616 | 2022-12-27 14:14:46 | 10.785
15861 | 恒流恒压充电 | 00:44:00 | 260:40:22 | 2.8505 | 3.785 | 2.0904 | 7.8414 | 2022-12-27 14:15:46 | 10.789
15862 | 恒流恒压充电 | 00:45:00 | 260:41:22 | 2.8505 | 3.7866 | 2.1379 | 8.0212 | 2022-12-27 14:16:46 | 10.7936
15863 | 恒流恒压充电 | 00:46:00 | 260:42:22 | 2.8505 | 3.7881 | 2.1854 | 8.2011 | 2022-12-27 14:17:46 | 10.7978
15864 | 恒流恒压充电 | 00:47:00 | 260:43:22 | 2.8505 | 3.7896 | 2.2329 | 8.3811 | 2022-12-27 14:18:46 | 10.8021
15865 | 恒流恒压充电 | 00:48:00 | 260:44:22 | 2.8505 | 3.791 | 2.2804 | 8.5612 | 2022-12-27 14:19:46 | 10.8061
15866 | 恒流恒压充电 | 00:49:00 | 260:45:22 | 2.8505 | 3.7925 | 2.3279 | 8.7413 | 2022-12-27 14:20:46 | 10.8104
15867 | 恒流恒压充电 | 00:50:00 | 260:46:22 | 2.8507 | 3.7939 | 2.3754 | 8.9216 | 2022-12-27 14:21:46 | 10.8151
15868 | 恒流恒压充电 | 00:51:00 | 260:47:22 | 2.8505 | 3.7955 | 2.4229 | 9.1018 | 2022-12-27 14:22:46 | 10.8189
15869 | 恒流恒压充电 | 00:52:00 | 260:48:22 | 2.8505 | 3.797 | 2.4704 | 9.2822 | 2022-12-27 14:23:46 | 10.8232
15870 | 恒流恒压充电 | 00:53:00 | 260:49:22 | 2.8505 | 3.7984 | 2.5179 | 9.4626 | 2022-12-27 14:24:46 | 10.8272
15871 | 恒流恒压充电 | 00:54:00 | 260:50:22 | 2.8505 | 3.8 | 2.5654 | 9.6431 | 2022-12-27 14:25:46 | 10.8317
15872 | 恒流恒压充电 | 00:55:00 | 260:51:22 | 2.8505 | 3.8015 | 2.613 | 9.8237 | 2022-12-27 14:26:46 | 10.836
15873 | 恒流恒压充电 | 00:56:00 | 260:52:22 | 2.8505 | 3.8029 | 2.6605 | 10.0043 | 2022-12-27 14:27:46 | 10.84
15874 | 恒流恒压充电 | 00:57:00 | 260:53:22 | 2.8505 | 3.8046 | 2.708 | 10.185 | 2022-12-27 14:28:46 | 10.8449
15875 | 恒流恒压充电 | 00:58:00 | 260:54:22 | 2.8505 | 3.8062 | 2.7555 | 10.3658 | 2022-12-27 14:29:46 | 10.8494
15876 | 恒流恒压充电 | 00:59:00 | 260:55:22 | 2.8505 | 3.8076 | 2.803 | 10.5466 | 2022-12-27 14:30:46 | 10.8534
15877 | 恒流恒压充电 | 01:00:00 | 260:56:22 | 2.8505 | 3.8092 | 2.8505 | 10.7276 | 2022-12-27 14:31:46 | 10.858
15878 | 恒流恒压充电 | 01:01:00 | 260:57:22 | 2.8505 | 3.8109 | 2.898 | 10.9086 | 2022-12-27 14:32:46 | 10.8628
15879 | 恒流恒压充电 | 01:02:00 | 260:58:22 | 2.8505 | 3.8125 | 2.9455 | 11.0897 | 2022-12-27 14:33:46 | 10.8674
15880 | 恒流恒压充电 | 01:03:00 | 260:59:22 | 2.8507 | 3.8141 | 2.993 | 11.2708 | 2022-12-27 14:34:46 | 10.8727
15881 | 恒流恒压充电 | 01:04:00 | 261:00:22 | 2.8505 | 3.8159 | 3.0405 | 11.4521 | 2022-12-27 14:35:46 | 10.8771
15882 | 恒流恒压充电 | 01:05:00 | 261:01:22 | 2.8505 | 3.8175 | 3.088 | 11.6334 | 2022-12-27 14:36:46 | 10.8816
15883 | 恒流恒压充电 | 01:06:00 | 261:02:22 | 2.8505 | 3.8192 | 3.1355 | 11.8148 | 2022-12-27 14:37:46 | 10.8865
15884 | 恒流恒压充电 | 01:07:00 | 261:03:22 | 2.8505 | 3.821 | 3.183 | 11.9963 | 2022-12-27 14:38:46 | 10.8916
15885 | 恒流恒压充电 | 01:08:00 | 261:04:22 | 2.8505 | 3.8228 | 3.2306 | 12.1779 | 2022-12-27 14:39:46 | 10.8967
15886 | 恒流恒压充电 | 01:09:00 | 261:05:22 | 2.8505 | 3.8247 | 3.2781 | 12.3595 | 2022-12-27 14:40:46 | 10.9022
15887 | 恒流恒压充电 | 01:10:00 | 261:06:22 | 2.8505 | 3.8263 | 3.3256 | 12.5413 | 2022-12-27 14:41:46 | 10.9067
15888 | 恒流恒压充电 | 01:11:00 | 261:07:22 | 2.8505 | 3.8284 | 3.3731 | 12.7231 | 2022-12-27 14:42:46 | 10.9127
15889 | 恒流恒压充电 | 01:12:00 | 261:08:22 | 2.8505 | 3.8304 | 3.4206 | 12.905 | 2022-12-27 14:43:46 | 10.9184
15890 | 恒流恒压充电 | 01:13:00 | 261:09:22 | 2.8505 | 3.8323 | 3.4681 | 13.087 | 2022-12-27 14:44:46 | 10.9238
15891 | 恒流恒压充电 | 01:14:00 | 261:10:22 | 2.8505 | 3.8343 | 3.5156 | 13.2691 | 2022-12-27 14:45:46 | 10.9295
15892 | 恒流恒压充电 | 01:15:00 | 261:11:22 | 2.8505 | 3.8364 | 3.5631 | 13.4513 | 2022-12-27 14:46:46 | 10.9355
15893 | 恒流恒压充电 | 01:16:00 | 261:12:22 | 2.8505 | 3.8385 | 3.6106 | 13.6336 | 2022-12-27 14:47:46 | 10.9415
15894 | 恒流恒压充电 | 01:17:00 | 261:13:22 | 2.8505 | 3.8407 | 3.6581 | 13.8161 | 2022-12-27 14:48:46 | 10.9478
15895 | 恒流恒压充电 | 01:18:00 | 261:14:22 | 2.8503 | 3.8428 | 3.7056 | 13.9986 | 2022-12-27 14:49:46 | 10.9529
15896 | 恒流恒压充电 | 01:19:00 | 261:15:22 | 2.8505 | 3.8452 | 3.7531 | 14.1812 | 2022-12-27 14:50:46 | 10.9606
15897 | 恒流恒压充电 | 01:20:00 | 261:16:22 | 2.8505 | 3.8475 | 3.8006 | 14.3639 | 2022-12-27 14:51:46 | 10.9671
15898 | 恒流恒压充电 | 01:21:00 | 261:17:22 | 2.8505 | 3.8499 | 3.8482 | 14.5468 | 2022-12-27 14:52:46 | 10.974
15899 | 恒流恒压充电 | 01:22:00 | 261:18:22 | 2.8505 | 3.8527 | 3.8957 | 14.7297 | 2022-12-27 14:53:46 | 10.982
15900 | 恒流恒压充电 | 01:23:00 | 261:19:22 | 2.8505 | 3.8551 | 3.9432 | 14.9128 | 2022-12-27 14:54:46 | 10.9888
15901 | 恒流恒压充电 | 01:24:00 | 261:20:22 | 2.8505 | 3.8578 | 3.9907 | 15.096 | 2022-12-27 14:55:46 | 10.9965
15902 | 恒流恒压充电 | 01:25:00 | 261:21:22 | 2.8505 | 3.8606 | 4.0382 | 15.2794 | 2022-12-27 14:56:46 | 11.0045
15903 | 恒流恒压充电 | 01:26:00 | 261:22:22 | 2.8505 | 3.8635 | 4.0857 | 15.4628 | 2022-12-27 14:57:46 | 11.0128
15904 | 恒流恒压充电 | 01:27:00 | 261:23:22 | 2.8505 | 3.8664 | 4.1332 | 15.6465 | 2022-12-27 14:58:46 | 11.021
15905 | 恒流恒压充电 | 01:28:00 | 261:24:22 | 2.8507 | 3.8693 | 4.1807 | 15.8302 | 2022-12-27 14:59:46 | 11.0301
15906 | 恒流恒压充电 | 01:29:00 | 261:25:22 | 2.8505 | 3.8725 | 4.2282 | 16.0141 | 2022-12-27 15:00:46 | 11.0384
15907 | 恒流恒压充电 | 01:30:00 | 261:26:22 | 2.8505 | 3.8757 | 4.2757 | 16.1982 | 2022-12-27 15:01:46 | 11.0475
15908 | 恒流恒压充电 | 01:31:00 | 261:27:22 | 2.8505 | 3.879 | 4.3232 | 16.3824 | 2022-12-27 15:02:46 | 11.0569
15909 | 恒流恒压充电 | 01:32:00 | 261:28:22 | 2.8505 | 3.8825 | 4.3707 | 16.5667 | 2022-12-27 15:03:46 | 11.0669
15910 | 恒流恒压充电 | 01:33:00 | 261:29:22 | 2.8505 | 3.8861 | 4.4182 | 16.7513 | 2022-12-27 15:04:46 | 11.0772
15911 | 恒流恒压充电 | 01:34:00 | 261:30:22 | 2.8505 | 3.8896 | 4.4658 | 16.936 | 2022-12-27 15:05:46 | 11.0871
15912 | 恒流恒压充电 | 01:35:00 | 261:31:22 | 2.8507 | 3.8933 | 4.5133 | 17.1208 | 2022-12-27 15:06:46 | 11.0985
15913 | 恒流恒压充电 | 01:36:00 | 261:32:22 | 2.8505 | 3.8972 | 4.5608 | 17.3059 | 2022-12-27 15:07:46 | 11.1088
15914 | 恒流恒压充电 | 01:37:00 | 261:33:22 | 2.8505 | 3.9012 | 4.6083 | 17.4911 | 2022-12-27 15:08:46 | 11.1202
15915 | 恒流恒压充电 | 01:38:00 | 261:34:22 | 2.8505 | 3.9054 | 4.6558 | 17.6766 | 2022-12-27 15:09:46 | 11.1322
15916 | 恒流恒压充电 | 01:39:00 | 261:35:22 | 2.8505 | 3.9095 | 4.7033 | 17.8622 | 2022-12-27 15:10:46 | 11.1439
15917 | 恒流恒压充电 | 01:40:00 | 261:36:22 | 2.8505 | 3.9138 | 4.7508 | 18.048 | 2022-12-27 15:11:46 | 11.1561
15918 | 恒流恒压充电 | 01:41:00 | 261:37:22 | 2.8505 | 3.9182 | 4.7983 | 18.2341 | 2022-12-27 15:12:46 | 11.1687
15919 | 恒流恒压充电 | 01:42:00 | 261:38:22 | 2.8505 | 3.9229 | 4.8458 | 18.4203 | 2022-12-27 15:13:46 | 11.1821
15920 | 恒流恒压充电 | 01:43:00 | 261:39:22 | 2.8505 | 3.9274 | 4.8933 | 18.6068 | 2022-12-27 15:14:46 | 11.1949
15921 | 恒流恒压充电 | 01:44:00 | 261:40:22 | 2.8505 | 3.9321 | 4.9408 | 18.7935 | 2022-12-27 15:15:46 | 11.2083
15922 | 恒流恒压充电 | 01:45:00 | 261:41:22 | 2.8505 | 3.9369 | 4.9883 | 18.9804 | 2022-12-27 15:16:46 | 11.222
15923 | 恒流恒压充电 | 01:46:00 | 261:42:22 | 2.8505 | 3.9417 | 5.0359 | 19.1676 | 2022-12-27 15:17:46 | 11.2357
15924 | 恒流恒压充电 | 01:47:00 | 261:43:22 | 2.8505 | 3.9469 | 5.0834 | 19.355 | 2022-12-27 15:18:46 | 11.2505
15925 | 恒流恒压充电 | 01:48:00 | 261:44:22 | 2.8507 | 3.9519 | 5.1309 | 19.5426 | 2022-12-27 15:19:46 | 11.2655
15926 | 恒流恒压充电 | 01:49:00 | 261:45:22 | 2.8505 | 3.9572 | 5.1784 | 19.7305 | 2022-12-27 15:20:46 | 11.2798
15927 | 恒流恒压充电 | 01:50:00 | 261:46:22 | 2.8505 | 3.9624 | 5.2259 | 19.9186 | 2022-12-27 15:21:46 | 11.2947
15928 | 恒流恒压充电 | 01:51:00 | 261:47:22 | 2.8505 | 3.9676 | 5.2734 | 20.1069 | 2022-12-27 15:22:46 | 11.3095
15929 | 恒流恒压充电 | 01:52:00 | 261:48:22 | 2.8505 | 3.9729 | 5.3209 | 20.2956 | 2022-12-27 15:23:46 | 11.3246
15930 | 恒流恒压充电 | 01:53:00 | 261:49:22 | 2.8505 | 3.9782 | 5.3684 | 20.4844 | 2022-12-27 15:24:46 | 11.3397
15931 | 恒流恒压充电 | 01:54:00 | 261:50:22 | 2.8505 | 3.9837 | 5.4159 | 20.6736 | 2022-12-27 15:25:46 | 11.3554
15932 | 恒流恒压充电 | 01:55:00 | 261:51:22 | 2.8505 | 3.9892 | 5.4634 | 20.863 | 2022-12-27 15:26:46 | 11.3711
15933 | 恒流恒压充电 | 01:56:00 | 261:52:22 | 2.8505 | 3.9947 | 5.5109 | 21.0526 | 2022-12-27 15:27:46 | 11.3867
15934 | 恒流恒压充电 | 01:57:00 | 261:53:22 | 2.8505 | 4.0002 | 5.5584 | 21.2425 | 2022-12-27 15:28:46 | 11.4024
15935 | 恒流恒压充电 | 01:58:00 | 261:54:22 | 2.8505 | 4.0058 | 5.6059 | 21.4327 | 2022-12-27 15:29:46 | 11.4184
15936 | 恒流恒压充电 | 01:59:00 | 261:55:22 | 2.8505 | 4.0113 | 5.6535 | 21.6231 | 2022-12-27 15:30:46 | 11.4341
15937 | 恒流恒压充电 | 02:00:00 | 261:56:22 | 2.8505 | 4.0168 | 5.701 | 21.8138 | 2022-12-27 15:31:46 | 11.4497
15938 | 恒流恒压充电 | 02:01:00 | 261:57:22 | 2.8505 | 4.0224 | 5.7485 | 22.0048 | 2022-12-27 15:32:46 | 11.4657
15939 | 恒流恒压充电 | 02:02:00 | 261:58:22 | 2.8505 | 4.0281 | 5.796 | 22.196 | 2022-12-27 15:33:46 | 11.4819
15940 | 恒流恒压充电 | 02:03:00 | 261:59:22 | 2.8505 | 4.0336 | 5.8435 | 22.3875 | 2022-12-27 15:34:46 | 11.4976
15941 | 恒流恒压充电 | 02:04:00 | 262:00:22 | 2.8505 | 4.0391 | 5.891 | 22.5793 | 2022-12-27 15:35:46 | 11.5133
15942 | 恒流恒压充电 | 02:05:00 | 262:01:22 | 2.8505 | 4.0447 | 5.9385 | 22.7713 | 2022-12-27 15:36:46 | 11.5293
15943 | 恒流恒压充电 | 02:06:00 | 262:02:22 | 2.8505 | 4.0502 | 5.986 | 22.9636 | 2022-12-27 15:37:46 | 11.5449
15944 | 恒流恒压充电 | 02:07:00 | 262:03:22 | 2.8505 | 4.0557 | 6.0335 | 23.1561 | 2022-12-27 15:38:46 | 11.5606
15945 | 恒流恒压充电 | 02:08:00 | 262:04:22 | 2.8505 | 4.0613 | 6.081 | 23.3489 | 2022-12-27 15:39:46 | 11.5766
15946 | 恒流恒压充电 | 02:09:00 | 262:05:22 | 2.8505 | 4.0668 | 6.1285 | 23.542 | 2022-12-27 15:40:46 | 11.5923
15947 | 恒流恒压充电 | 02:10:00 | 262:06:22 | 2.8503 | 4.0723 | 6.176 | 23.7353 | 2022-12-27 15:41:46 | 11.6071
15948 | 恒流恒压充电 | 02:11:00 | 262:07:22 | 2.8505 | 4.0778 | 6.2235 | 23.9289 | 2022-12-27 15:42:46 | 11.6236
15949 | 恒流恒压充电 | 02:12:00 | 262:08:22 | 2.8505 | 4.0833 | 6.2711 | 24.1228 | 2022-12-27 15:43:46 | 11.6393
15950 | 恒流恒压充电 | 02:13:00 | 262:09:22 | 2.8505 | 4.0888 | 6.3186 | 24.3169 | 2022-12-27 15:44:46 | 11.655
15951 | 恒流恒压充电 | 02:14:00 | 262:10:22 | 2.8505 | 4.0942 | 6.3661 | 24.5113 | 2022-12-27 15:45:46 | 11.6704
15952 | 恒流恒压充电 | 02:15:00 | 262:11:22 | 2.8505 | 4.0996 | 6.4136 | 24.7059 | 2022-12-27 15:46:46 | 11.6857
15953 | 恒流恒压充电 | 02:16:00 | 262:12:22 | 2.8505 | 4.1049 | 6.4611 | 24.9008 | 2022-12-27 15:47:46 | 11.7009
15954 | 恒流恒压充电 | 02:17:00 | 262:13:22 | 2.8505 | 4.1102 | 6.5086 | 25.0959 | 2022-12-27 15:48:46 | 11.716
15955 | 恒流恒压充电 | 02:18:00 | 262:14:22 | 2.8503 | 4.1154 | 6.5561 | 25.2913 | 2022-12-27 15:49:46 | 11.7299
15956 | 恒流恒压充电 | 02:19:00 | 262:15:22 | 2.8505 | 4.1205 | 6.6036 | 25.487 | 2022-12-27 15:50:46 | 11.7453
15957 | 恒流恒压充电 | 02:20:00 | 262:16:22 | 2.8505 | 4.1256 | 6.6511 | 25.6828 | 2022-12-27 15:51:46 | 11.7599
15958 | 恒流恒压充电 | 02:21:00 | 262:17:22 | 2.8505 | 4.1304 | 6.6986 | 25.8789 | 2022-12-27 15:52:46 | 11.7735
15959 | 恒流恒压充电 | 02:22:00 | 262:18:22 | 2.8505 | 4.1352 | 6.7461 | 26.0753 | 2022-12-27 15:53:46 | 11.7872
15960 | 恒流恒压充电 | 02:23:00 | 262:19:22 | 2.8505 | 4.1399 | 6.7936 | 26.2718 | 2022-12-27 15:54:46 | 11.8006
15961 | 恒流恒压充电 | 02:24:00 | 262:20:22 | 2.8505 | 4.1446 | 6.8411 | 26.4686 | 2022-12-27 15:55:46 | 11.814
15962 | 恒流恒压充电 | 02:25:00 | 262:21:22 | 2.8505 | 4.1493 | 6.8886 | 26.6656 | 2022-12-27 15:56:46 | 11.8274
15963 | 恒流恒压充电 | 02:26:00 | 262:22:22 | 2.8505 | 4.1538 | 6.9362 | 26.8629 | 2022-12-27 15:57:46 | 11.8402
15964 | 恒流恒压充电 | 02:27:00 | 262:23:22 | 2.8505 | 4.1586 | 6.9837 | 27.0603 | 2022-12-27 15:58:46 | 11.8539
15965 | 恒流恒压充电 | 02:28:00 | 262:24:22 | 2.8505 | 4.1636 | 7.0312 | 27.258 | 2022-12-27 15:59:46 | 11.8682
15966 | 恒流恒压充电 | 02:29:00 | 262:25:22 | 2.8505 | 4.1685 | 7.0787 | 27.4559 | 2022-12-27 16:00:46 | 11.8821
15967 | 恒流恒压充电 | 02:30:00 | 262:26:22 | 2.8505 | 4.1735 | 7.1262 | 27.6541 | 2022-12-27 16:01:46 | 11.8964
15968 | 恒流恒压充电 | 02:31:00 | 262:27:22 | 2.8503 | 4.1786 | 7.1737 | 27.8525 | 2022-12-27 16:02:46 | 11.9101
15969 | 恒流恒压充电 | 02:32:00 | 262:28:22 | 2.8503 | 4.1838 | 7.2212 | 28.0511 | 2022-12-27 16:03:46 | 11.9249
15970 | 恒流恒压充电 | 02:33:00 | 262:29:22 | 2.8505 | 4.1891 | 7.2687 | 28.25 | 2022-12-27 16:04:46 | 11.9409
15971 | 恒流恒压充电 | 02:34:00 | 262:30:22 | 2.8505 | 4.1945 | 7.3162 | 28.4491 | 2022-12-27 16:05:46 | 11.9563
15972 | 恒流恒压充电 | 02:35:00 | 262:31:22 | 2.8505 | 4.1998 | 7.3637 | 28.6485 | 2022-12-27 16:06:46 | 11.9714
15973 | 恒流恒压充电 | 02:36:00 | 262:32:22 | 2.8505 | 4.2051 | 7.4112 | 28.8482 | 2022-12-27 16:07:46 | 11.9865
15974 | 恒流恒压充电 | 02:37:00 | 262:33:22 | 2.8505 | 4.2106 | 7.4587 | 29.0481 | 2022-12-27 16:08:46 | 12.0021
15975 | 恒流恒压充电 | 02:38:00 | 262:34:22 | 2.8505 | 4.2159 | 7.5062 | 29.2482 | 2022-12-27 16:09:46 | 12.0173
15976 | 恒流恒压充电 | 02:39:00 | 262:35:22 | 2.8505 | 4.2214 | 7.5538 | 29.4487 | 2022-12-27 16:10:46 | 12.0329
15977 | 恒流恒压充电 | 02:40:00 | 262:36:22 | 2.8503 | 4.2271 | 7.6013 | 29.6493 | 2022-12-27 16:11:46 | 12.0483
15978 | 恒流恒压充电 | 02:41:00 | 262:37:22 | 2.8505 | 4.2324 | 7.6488 | 29.8503 | 2022-12-27 16:12:46 | 12.0643
15979 | 恒流恒压充电 | 02:42:00 | 262:38:22 | 2.8505 | 4.2379 | 7.6963 | 30.0515 | 2022-12-27 16:13:46 | 12.08
15980 | 恒流恒压充电 | 02:43:00 | 262:39:22 | 2.8503 | 4.2434 | 7.7438 | 30.2529 | 2022-12-27 16:14:46 | 12.0948
15981 | 恒流恒压充电 | 02:44:00 | 262:40:22 | 2.8505 | 4.2488 | 7.7913 | 30.4547 | 2022-12-27 16:15:46 | 12.111
15982 | 恒流恒压充电 | 02:45:00 | 262:41:22 | 2.8505 | 4.2542 | 7.8388 | 30.6566 | 2022-12-27 16:16:46 | 12.1264
15983 | 恒流恒压充电 | 02:46:00 | 262:42:22 | 2.8505 | 4.2597 | 7.8863 | 30.8589 | 2022-12-27 16:17:46 | 12.1421
15984 | 恒流恒压充电 | 02:47:00 | 262:43:22 | 2.8505 | 4.265 | 7.9338 | 31.0614 | 2022-12-27 16:18:46 | 12.1572
15985 | 恒流恒压充电 | 02:48:00 | 262:44:22 | 2.8505 | 4.2705 | 7.9813 | 31.2641 | 2022-12-27 16:19:46 | 12.1729
15986 | 恒流恒压充电 | 02:49:00 | 262:45:22 | 2.8505 | 4.2758 | 8.0288 | 31.4671 | 2022-12-27 16:20:46 | 12.188
15987 | 恒流恒压充电 | 02:50:00 | 262:46:22 | 2.8505 | 4.2811 | 8.0763 | 31.6704 | 2022-12-27 16:21:46 | 12.2031
15988 | 恒流恒压充电 | 02:51:00 | 262:47:22 | 2.8505 | 4.2863 | 8.1238 | 31.8739 | 2022-12-27 16:22:46 | 12.2179
15989 | 恒流恒压充电 | 02:52:00 | 262:48:22 | 2.8505 | 4.2916 | 8.1713 | 32.0776 | 2022-12-27 16:23:46 | 12.233
15990 | 恒流恒压充电 | 02:53:00 | 262:49:22 | 2.8505 | 4.2968 | 8.2189 | 32.2817 | 2022-12-27 16:24:46 | 12.2479
15991 | 恒流恒压充电 | 02:54:00 | 262:50:22 | 2.8503 | 4.3021 | 8.2664 | 32.4859 | 2022-12-27 16:25:46 | 12.2621
15992 | 恒流恒压充电 | 02:55:00 | 262:51:22 | 2.8503 | 4.3073 | 8.3139 | 32.6904 | 2022-12-27 16:26:46 | 12.2769
15993 | 恒流恒压充电 | 02:56:00 | 262:52:22 | 2.8505 | 4.3124 | 8.3614 | 32.8952 | 2022-12-27 16:27:46 | 12.2923
15994 | 恒流恒压充电 | 02:57:00 | 262:53:22 | 2.8505 | 4.3178 | 8.4089 | 33.1002 | 2022-12-27 16:28:46 | 12.3077
15995 | 恒流恒压充电 | 02:58:00 | 262:54:22 | 2.8505 | 4.3229 | 8.4564 | 33.3054 | 2022-12-27 16:29:46 | 12.3223
15996 | 恒流恒压充电 | 02:59:00 | 262:55:22 | 2.8505 | 4.3282 | 8.5039 | 33.5109 | 2022-12-27 16:30:46 | 12.3374
15997 | 恒流恒压充电 | 03:00:00 | 262:56:22 | 2.8505 | 4.3334 | 8.5514 | 33.7166 | 2022-12-27 16:31:46 | 12.3522
15998 | 恒流恒压充电 | 03:01:00 | 262:57:22 | 2.8505 | 4.3387 | 8.5989 | 33.9226 | 2022-12-27 16:32:46 | 12.3673
15999 | 恒流恒压充电 | 03:02:00 | 262:58:22 | 2.8503 | 4.3442 | 8.6464 | 34.1288 | 2022-12-27 16:33:46 | 12.3821
16000 | 恒流恒压充电 | 03:03:00 | 262:59:22 | 2.8503 | 4.3497 | 8.6939 | 34.3354 | 2022-12-27 16:34:46 | 12.3977
16001 | 恒流恒压充电 | 03:04:00 | 263:00:22 | 2.5273 | 4.3499 | 8.7386 | 34.5297 | 2022-12-27 16:35:46 | 10.9933
16002 | 恒流恒压充电 | 03:05:00 | 263:01:22 | 2.2727 | 4.3499 | 8.7785 | 34.7035 | 2022-12-27 16:36:46 | 9.8861
16003 | 恒流恒压充电 | 03:06:00 | 263:02:22 | 2.0598 | 4.3499 | 8.8146 | 34.8603 | 2022-12-27 16:37:46 | 8.9598
16004 | 恒流恒压充电 | 03:07:00 | 263:03:22 | 1.8773 | 4.3499 | 8.8473 | 35.0027 | 2022-12-27 16:38:46 | 8.1662
16005 | 恒流恒压充电 | 03:08:00 | 263:04:22 | 1.7119 | 4.3499 | 8.8772 | 35.1328 | 2022-12-27 16:39:46 | 7.4468
16006 | 恒流恒压充电 | 03:09:00 | 263:05:22 | 1.5693 | 4.3499 | 8.9046 | 35.2517 | 2022-12-27 16:40:46 | 6.8263
16007 | 恒流恒压充电 | 03:10:00 | 263:06:22 | 1.4452 | 4.3499 | 8.9297 | 35.3609 | 2022-12-27 16:41:46 | 6.2863
16008 | 恒流恒压充电 | 03:11:00 | 263:07:22 | 1.3318 | 4.3499 | 8.9528 | 35.4614 | 2022-12-27 16:42:46 | 5.7932
16009 | 恒流恒压充电 | 03:12:00 | 263:08:22 | 1.228 | 4.3499 | 8.9741 | 35.554 | 2022-12-27 16:43:46 | 5.3415
16010 | 恒流恒压充电 | 03:13:00 | 263:09:22 | 1.1353 | 4.3499 | 8.9938 | 35.6397 | 2022-12-27 16:44:46 | 4.9385
16011 | 恒流恒压充电 | 03:14:00 | 263:10:22 | 1.0532 | 4.3499 | 9.012 | 35.719 | 2022-12-27 16:45:46 | 4.5815
16012 | 恒流恒压充电 | 03:15:00 | 263:11:22 | 0.9781 | 4.35 | 9.0289 | 35.7926 | 2022-12-27 16:46:46 | 4.2547
16013 | 恒流恒压充电 | 03:16:00 | 263:12:22 | 0.9109 | 4.3499 | 9.0447 | 35.8611 | 2022-12-27 16:47:46 | 3.9624
16014 | 恒流恒压充电 | 03:17:00 | 263:13:22 | 0.851 | 4.35 | 9.0593 | 35.9249 | 2022-12-27 16:48:46 | 3.7017
16015 | 恒流恒压充电 | 03:18:00 | 263:14:22 | 0.795 | 4.3499 | 9.073 | 35.9844 | 2022-12-27 16:49:46 | 3.4582
16016 | 恒流恒压充电 | 03:19:00 | 263:15:22 | 0.743 | 4.3499 | 9.0858 | 36.0401 | 2022-12-27 16:50:46 | 3.2321
16017 | 恒流恒压充电 | 03:20:00 | 263:16:22 | 0.6937 | 4.35 | 9.0978 | 36.0921 | 2022-12-27 16:51:46 | 3.0177
16018 | 恒流恒压充电 | 03:21:00 | 263:17:22 | 0.6528 | 4.3499 | 9.109 | 36.1408 | 2022-12-27 16:52:46 | 2.8397
16019 | 恒流恒压充电 | 03:22:00 | 263:18:22 | 0.6088 | 4.35 | 9.1195 | 36.1865 | 2022-12-27 16:53:46 | 2.6485
16020 | 恒流恒压充电 | 03:23:00 | 263:19:22 | 0.5722 | 4.3499 | 9.1293 | 36.2294 | 2022-12-27 16:54:46 | 2.4892
16021 | 恒流恒压充电 | 03:24:00 | 263:20:22 | 0.5393 | 4.3499 | 9.1386 | 36.2697 | 2022-12-27 16:55:46 | 2.3461
16022 | 恒流恒压充电 | 03:25:00 | 263:21:22 | 0.508 | 4.35 | 9.1473 | 36.3076 | 2022-12-27 16:56:46 | 2.2098
16023 | 恒流恒压充电 | 03:26:00 | 263:22:22 | 0.479 | 4.3499 | 9.1555 | 36.3433 | 2022-12-27 16:57:46 | 2.0834
16024 | 恒流恒压充电 | 03:26:07 | 263:22:29 | 0.475 | 4.3499 | 9.1564 | 36.3473 | 2022-12-27 16:57:53 | 2.066
16025 | 搁置 | 00:00:00 | 263:22:29 | 0 | 4.3468 | 0 | 0 | 2022-12-27 16:57:53 | 0
16026 | 搁置 | 00:01:00 | 263:23:29 | 0 | 4.3402 | 0 | 0 | 2022-12-27 16:58:53 | 0
16027 | 搁置 | 00:02:00 | 263:24:29 | 0 | 4.3391 | 0 | 0 | 2022-12-27 16:59:53 | 0
16028 | 搁置 | 00:03:00 | 263:25:29 | 0 | 4.3379 | 0 | 0 | 2022-12-27 17:00:53 | 0
16029 | 搁置 | 00:04:00 | 263:26:29 | 0 | 4.3371 | 0 | 0 | 2022-12-27 17:01:53 | 0
16030 | 搁置 | 00:05:00 | 263:27:29 | 0 | 4.3365 | 0 | 0 | 2022-12-27 17:02:53 | 0
16031 | 搁置 | 00:06:00 | 263:28:29 | 0 | 4.336 | 0 | 0 | 2022-12-27 17:03:53 | 0
16032 | 搁置 | 00:07:00 | 263:29:29 | 0 | 4.3353 | 0 | 0 | 2022-12-27 17:04:53 | 0
16033 | 搁置 | 00:08:00 | 263:30:29 | 0 | 4.3349 | 0 | 0 | 2022-12-27 17:05:53 | 0
16034 | 搁置 | 00:09:00 | 263:31:29 | 0 | 4.3345 | 0 | 0 | 2022-12-27 17:06:53 | 0
16035 | 搁置 | 00:10:00 | 263:32:29 | 0 | 4.3341 | 0 | 0 | 2022-12-27 17:07:53 | 0
16036 | 搁置 | 00:11:00 | 263:33:29 | 0 | 4.3336 | 0 | 0 | 2022-12-27 17:08:53 | 0
16037 | 搁置 | 00:12:00 | 263:34:29 | 0 | 4.3332 | 0 | 0 | 2022-12-27 17:09:53 | 0
16038 | 搁置 | 00:13:00 | 263:35:29 | 0 | 4.3329 | 0 | 0 | 2022-12-27 17:10:53 | 0
16039 | 搁置 | 00:14:00 | 263:36:29 | 0 | 4.3326 | 0 | 0 | 2022-12-27 17:11:53 | 0
16040 | 搁置 | 00:15:00 | 263:37:29 | 0 | 4.3323 | 0 | 0 | 2022-12-27 17:12:53 | 0
16041 | 恒流放电 | 00:00:00 | 263:37:29 | -4.7491 | 4.3053 | 0 | 0 | 2022-12-27 17:12:53 | -20.4462
16042 | 恒流放电 | 00:01:00 | 263:38:29 | -4.7501 | 4.2438 | 0.0792 | 0.3369 | 2022-12-27 17:13:53 | -20.1584
16043 | 恒流放电 | 00:02:00 | 263:39:29 | -4.7503 | 4.2317 | 0.1583 | 0.6723 | 2022-12-27 17:14:53 | -20.1018
16044 | 恒流放电 | 00:03:00 | 263:40:29 | -4.7501 | 4.2216 | 0.2375 | 1.007 | 2022-12-27 17:15:53 | -20.053
16045 | 恒流放电 | 00:04:00 | 263:41:29 | -4.7501 | 4.2122 | 0.3167 | 1.3408 | 2022-12-27 17:16:53 | -20.0083
16046 | 恒流放电 | 00:05:00 | 263:42:29 | -4.7501 | 4.2033 | 0.3958 | 1.6739 | 2022-12-27 17:17:53 | -19.9661
16047 | 恒流放电 | 00:06:00 | 263:43:29 | -4.7501 | 4.1946 | 0.475 | 2.0064 | 2022-12-27 17:18:53 | -19.9247
16048 | 恒流放电 | 00:07:00 | 263:44:29 | -4.7501 | 4.1859 | 0.5542 | 2.3381 | 2022-12-27 17:19:53 | -19.8834
16049 | 恒流放电 | 00:08:00 | 263:45:29 | -4.7501 | 4.1774 | 0.6334 | 2.6692 | 2022-12-27 17:20:53 | -19.843
16050 | 恒流放电 | 00:09:00 | 263:46:29 | -4.7503 | 4.1686 | 0.7125 | 2.9995 | 2022-12-27 17:21:53 | -19.8021
16051 | 恒流放电 | 00:10:00 | 263:47:29 | -4.7503 | 4.1598 | 0.7917 | 3.3292 | 2022-12-27 17:22:53 | -19.7603
16052 | 恒流放电 | 00:11:00 | 263:48:29 | -4.7503 | 4.1509 | 0.8709 | 3.6582 | 2022-12-27 17:23:53 | -19.718
16053 | 恒流放电 | 00:12:00 | 263:49:29 | -4.7503 | 4.1419 | 0.95 | 3.9865 | 2022-12-27 17:24:53 | -19.6752
16054 | 恒流放电 | 00:13:00 | 263:50:29 | -4.7503 | 4.1327 | 1.0292 | 4.314 | 2022-12-27 17:25:53 | -19.6315
16055 | 恒流放电 | 00:14:00 | 263:51:29 | -4.7501 | 4.1233 | 1.1084 | 4.6408 | 2022-12-27 17:26:53 | -19.586
16056 | 恒流放电 | 00:15:00 | 263:52:29 | -4.7503 | 4.114 | 1.1875 | 4.9669 | 2022-12-27 17:27:53 | -19.5427
16057 | 恒流放电 | 00:16:00 | 263:53:29 | -4.7501 | 4.1043 | 1.2667 | 5.2922 | 2022-12-27 17:28:53 | -19.4958
16058 | 恒流放电 | 00:17:00 | 263:54:29 | -4.7503 | 4.0948 | 1.3459 | 5.6168 | 2022-12-27 17:29:53 | -19.4515
16059 | 恒流放电 | 00:18:00 | 263:55:29 | -4.7503 | 4.0851 | 1.4251 | 5.9406 | 2022-12-27 17:30:53 | -19.4054
16060 | 恒流放电 | 00:19:00 | 263:56:29 | -4.7503 | 4.0754 | 1.5042 | 6.2636 | 2022-12-27 17:31:53 | -19.3593
16061 | 恒流放电 | 00:20:00 | 263:57:29 | -4.7501 | 4.0656 | 1.5834 | 6.5859 | 2022-12-27 17:32:53 | -19.312
16062 | 恒流放电 | 00:21:00 | 263:58:29 | -4.7501 | 4.0559 | 1.6626 | 6.9074 | 2022-12-27 17:33:53 | -19.2659
16063 | 恒流放电 | 00:22:00 | 263:59:29 | -4.7503 | 4.0462 | 1.7417 | 7.2281 | 2022-12-27 17:34:53 | -19.2206
16064 | 恒流放电 | 00:23:00 | 264:00:29 | -4.7503 | 4.0365 | 1.8209 | 7.548 | 2022-12-27 17:35:53 | -19.1745
16065 | 恒流放电 | 00:24:00 | 264:01:29 | -4.7503 | 4.0272 | 1.9001 | 7.8672 | 2022-12-27 17:36:53 | -19.1304
16066 | 恒流放电 | 00:25:00 | 264:02:29 | -4.7501 | 4.0177 | 1.9793 | 8.1857 | 2022-12-27 17:37:53 | -19.0844
16067 | 恒流放电 | 00:26:00 | 264:03:29 | -4.7503 | 4.0085 | 2.0584 | 8.5034 | 2022-12-27 17:38:53 | -19.0415
16068 | 恒流放电 | 00:27:00 | 264:04:29 | -4.7501 | 3.9993 | 2.1376 | 8.8204 | 2022-12-27 17:39:53 | -18.997
16069 | 恒流放电 | 00:28:00 | 264:05:29 | -4.7503 | 3.9902 | 2.2168 | 9.1366 | 2022-12-27 17:40:53 | -18.9546
16070 | 恒流放电 | 00:29:00 | 264:06:29 | -4.7503 | 3.9814 | 2.2959 | 9.4522 | 2022-12-27 17:41:53 | -18.9128
16071 | 恒流放电 | 00:30:00 | 264:07:29 | -4.7503 | 3.9726 | 2.3751 | 9.7671 | 2022-12-27 17:42:53 | -18.871
16072 | 恒流放电 | 00:31:00 | 264:08:29 | -4.7503 | 3.9643 | 2.4543 | 10.0813 | 2022-12-27 17:43:53 | -18.8316
16073 | 恒流放电 | 00:32:00 | 264:09:29 | -4.7503 | 3.9562 | 2.5334 | 10.3948 | 2022-12-27 17:44:53 | -18.7931
16074 | 恒流放电 | 00:33:00 | 264:10:29 | -4.7503 | 3.9483 | 2.6126 | 10.7077 | 2022-12-27 17:45:53 | -18.7556
16075 | 恒流放电 | 00:34:00 | 264:11:29 | -4.7501 | 3.9409 | 2.6918 | 11.02 | 2022-12-27 17:46:53 | -18.7196
16076 | 恒流放电 | 00:35:00 | 264:12:29 | -4.7503 | 3.9338 | 2.771 | 11.3317 | 2022-12-27 17:47:53 | -18.6867
16077 | 恒流放电 | 00:36:00 | 264:13:29 | -4.7503 | 3.9268 | 2.8501 | 11.6428 | 2022-12-27 17:48:53 | -18.6534
16078 | 恒流放电 | 00:37:00 | 264:14:29 | -4.7501 | 3.9202 | 2.9293 | 11.9535 | 2022-12-27 17:49:53 | -18.6213
16079 | 恒流放电 | 00:38:00 | 264:15:29 | -4.7501 | 3.9138 | 3.0085 | 12.2636 | 2022-12-27 17:50:53 | -18.5909
16080 | 恒流放电 | 00:39:00 | 264:16:29 | -4.7501 | 3.9073 | 3.0876 | 12.5732 | 2022-12-27 17:51:53 | -18.56
16081 | 恒流放电 | 00:40:00 | 264:17:29 | -4.7501 | 3.901 | 3.1668 | 12.8823 | 2022-12-27 17:52:53 | -18.5301
16082 | 恒流放电 | 00:41:00 | 264:18:29 | -4.7503 | 3.8946 | 3.246 | 13.1909 | 2022-12-27 17:53:53 | -18.5005
16083 | 恒流放电 | 00:42:00 | 264:19:29 | -4.7501 | 3.8881 | 3.3251 | 13.4989 | 2022-12-27 17:54:53 | -18.4688
16084 | 恒流放电 | 00:43:00 | 264:20:29 | -4.7501 | 3.8817 | 3.4043 | 13.8065 | 2022-12-27 17:55:53 | -18.4384
16085 | 恒流放电 | 00:44:00 | 264:21:29 | -4.7503 | 3.8751 | 3.4835 | 14.1136 | 2022-12-27 17:56:53 | -18.4078
16086 | 恒流放电 | 00:45:00 | 264:22:29 | -4.7503 | 3.8684 | 3.5627 | 14.4201 | 2022-12-27 17:57:53 | -18.376
16087 | 恒流放电 | 00:46:00 | 264:23:29 | -4.7501 | 3.8617 | 3.6418 | 14.7261 | 2022-12-27 17:58:53 | -18.3434
16088 | 恒流放电 | 00:47:00 | 264:24:29 | -4.7503 | 3.8549 | 3.721 | 15.0316 | 2022-12-27 17:59:53 | -18.3119
16089 | 恒流放电 | 00:48:00 | 264:25:29 | -4.7503 | 3.8481 | 3.8002 | 15.3365 | 2022-12-27 18:00:53 | -18.2796
16090 | 恒流放电 | 00:49:00 | 264:26:29 | -4.7503 | 3.8413 | 3.8793 | 15.6409 | 2022-12-27 18:01:53 | -18.2473
16091 | 恒流放电 | 00:50:00 | 264:27:29 | -4.7503 | 3.8346 | 3.9585 | 15.9447 | 2022-12-27 18:02:53 | -18.2155
16092 | 恒流放电 | 00:51:00 | 264:28:29 | -4.7503 | 3.828 | 4.0377 | 16.2481 | 2022-12-27 18:03:53 | -18.1841
16093 | 恒流放电 | 00:52:00 | 264:29:29 | -4.7503 | 3.8215 | 4.1169 | 16.5509 | 2022-12-27 18:04:53 | -18.1532
16094 | 恒流放电 | 00:53:00 | 264:30:29 | -4.7501 | 3.815 | 4.196 | 16.8532 | 2022-12-27 18:05:53 | -18.1216
16095 | 恒流放电 | 00:54:00 | 264:31:29 | -4.7503 | 3.8089 | 4.2752 | 17.1549 | 2022-12-27 18:06:53 | -18.0934
16096 | 恒流放电 | 00:55:00 | 264:32:29 | -4.7501 | 3.8028 | 4.3544 | 17.4562 | 2022-12-27 18:07:53 | -18.0636
16097 | 恒流放电 | 00:56:00 | 264:33:29 | -4.7501 | 3.797 | 4.4335 | 17.7571 | 2022-12-27 18:08:53 | -18.0361
16098 | 恒流放电 | 00:57:00 | 264:34:29 | -4.7503 | 3.7913 | 4.5127 | 18.0575 | 2022-12-27 18:09:53 | -18.0098
16099 | 恒流放电 | 00:58:00 | 264:35:29 | -4.7501 | 3.7859 | 4.5919 | 18.3574 | 2022-12-27 18:10:53 | -17.9834
16100 | 恒流放电 | 00:59:00 | 264:36:29 | -4.7503 | 3.7807 | 4.671 | 18.6569 | 2022-12-27 18:11:53 | -17.9594
16101 | 恒流放电 | 01:00:00 | 264:37:29 | -4.7501 | 3.7757 | 4.7502 | 18.956 | 2022-12-27 18:12:53 | -17.9349
16102 | 恒流放电 | 01:01:00 | 264:38:29 | -4.7503 | 3.7708 | 4.8294 | 19.2548 | 2022-12-27 18:13:53 | -17.9124
16103 | 恒流放电 | 01:02:00 | 264:39:29 | -4.7503 | 3.7662 | 4.9086 | 19.5531 | 2022-12-27 18:14:53 | -17.8905
16104 | 恒流放电 | 01:03:00 | 264:40:29 | -4.7501 | 3.7618 | 4.9877 | 19.8511 | 2022-12-27 18:15:53 | -17.8689
16105 | 恒流放电 | 01:04:00 | 264:41:29 | -4.7501 | 3.7576 | 5.0669 | 20.1488 | 2022-12-27 18:16:53 | -17.8489
16106 | 恒流放电 | 01:05:00 | 264:42:29 | -4.7503 | 3.7536 | 5.1461 | 20.4461 | 2022-12-27 18:17:53 | -17.8307
16107 | 恒流放电 | 01:06:00 | 264:43:29 | -4.7503 | 3.7499 | 5.2252 | 20.7431 | 2022-12-27 18:18:53 | -17.8131
16108 | 恒流放电 | 01:07:00 | 264:44:29 | -4.7501 | 3.7462 | 5.3044 | 21.0399 | 2022-12-27 18:19:53 | -17.7948
16109 | 恒流放电 | 01:08:00 | 264:45:29 | -4.7503 | 3.7426 | 5.3836 | 21.3363 | 2022-12-27 18:20:53 | -17.7784
16110 | 恒流放电 | 01:09:00 | 264:46:29 | -4.7503 | 3.7392 | 5.4627 | 21.6325 | 2022-12-27 18:21:53 | -17.7623
16111 | 恒流放电 | 01:10:00 | 264:47:29 | -4.7503 | 3.7358 | 5.5419 | 21.9284 | 2022-12-27 18:22:53 | -17.7461
16112 | 恒流放电 | 01:11:00 | 264:48:29 | -4.7503 | 3.7326 | 5.6211 | 22.224 | 2022-12-27 18:23:53 | -17.7309
16113 | 恒流放电 | 01:12:00 | 264:49:29 | -4.7503 | 3.7296 | 5.7003 | 22.5194 | 2022-12-27 18:24:53 | -17.7167
16114 | 恒流放电 | 01:13:00 | 264:50:29 | -4.7501 | 3.7263 | 5.7794 | 22.8146 | 2022-12-27 18:25:53 | -17.7003
16115 | 恒流放电 | 01:14:00 | 264:51:29 | -4.7503 | 3.7234 | 5.8586 | 23.1095 | 2022-12-27 18:26:53 | -17.6872
16116 | 恒流放电 | 01:15:00 | 264:52:29 | -4.7501 | 3.7205 | 5.9378 | 23.4041 | 2022-12-27 18:27:53 | -17.6727
16117 | 恒流放电 | 01:16:00 | 264:53:29 | -4.7503 | 3.7176 | 6.0169 | 23.6986 | 2022-12-27 18:28:53 | -17.6597
16118 | 恒流放电 | 01:17:00 | 264:54:29 | -4.7501 | 3.7147 | 6.0961 | 23.9928 | 2022-12-27 18:29:53 | -17.6452
16119 | 恒流放电 | 01:18:00 | 264:55:29 | -4.7503 | 3.7118 | 6.1753 | 24.2868 | 2022-12-27 18:30:53 | -17.6321
16120 | 恒流放电 | 01:19:00 | 264:56:29 | -4.7503 | 3.7091 | 6.2544 | 24.5805 | 2022-12-27 18:31:53 | -17.6193
16121 | 恒流放电 | 01:20:00 | 264:57:29 | -4.7503 | 3.7063 | 6.3336 | 24.874 | 2022-12-27 18:32:53 | -17.606
16122 | 恒流放电 | 01:21:00 | 264:58:29 | -4.7501 | 3.7034 | 6.4128 | 25.1674 | 2022-12-27 18:33:53 | -17.5915
16123 | 恒流放电 | 01:22:00 | 264:59:29 | -4.7501 | 3.7005 | 6.492 | 25.4605 | 2022-12-27 18:34:53 | -17.5777
16124 | 恒流放电 | 01:23:00 | 265:00:29 | -4.7501 | 3.6978 | 6.5711 | 25.7533 | 2022-12-27 18:35:53 | -17.5649
16125 | 恒流放电 | 01:24:00 | 265:01:29 | -4.7501 | 3.695 | 6.6503 | 26.046 | 2022-12-27 18:36:53 | -17.5516
16126 | 恒流放电 | 01:25:00 | 265:02:29 | -4.7501 | 3.6921 | 6.7295 | 26.3384 | 2022-12-27 18:37:53 | -17.5378
16127 | 恒流放电 | 01:26:00 | 265:03:29 | -4.7501 | 3.6892 | 6.8086 | 26.6306 | 2022-12-27 18:38:53 | -17.524
16128 | 恒流放电 | 01:27:00 | 265:04:29 | -4.7503 | 3.6862 | 6.8878 | 26.9225 | 2022-12-27 18:39:53 | -17.5105
16129 | 恒流放电 | 01:28:00 | 265:05:29 | -4.7501 | 3.6831 | 6.967 | 27.2142 | 2022-12-27 18:40:53 | -17.4951
16130 | 恒流放电 | 01:29:00 | 265:06:29 | -4.7503 | 3.68 | 7.0462 | 27.5057 | 2022-12-27 18:41:53 | -17.4811
16131 | 恒流放电 | 01:30:00 | 265:07:29 | -4.7503 | 3.6768 | 7.1253 | 27.7969 | 2022-12-27 18:42:53 | -17.4659
16132 | 恒流放电 | 01:31:00 | 265:08:29 | -4.7503 | 3.6736 | 7.2045 | 28.0879 | 2022-12-27 18:43:53 | -17.4507
16133 | 恒流放电 | 01:32:00 | 265:09:29 | -4.7503 | 3.6702 | 7.2837 | 28.3786 | 2022-12-27 18:44:53 | -17.4345
16134 | 恒流放电 | 01:33:00 | 265:10:29 | -4.7503 | 3.6666 | 7.3628 | 28.669 | 2022-12-27 18:45:53 | -17.4174
16135 | 恒流放电 | 01:34:00 | 265:11:29 | -4.7503 | 3.6631 | 7.442 | 28.9592 | 2022-12-27 18:46:53 | -17.4008
16136 | 恒流放电 | 01:35:00 | 265:12:29 | -4.7503 | 3.6592 | 7.5212 | 29.249 | 2022-12-27 18:47:53 | -17.3823
16137 | 恒流放电 | 01:36:00 | 265:13:29 | -4.7501 | 3.6552 | 7.6003 | 29.5386 | 2022-12-27 18:48:53 | -17.3625
16138 | 恒流放电 | 01:37:00 | 265:14:29 | -4.7503 | 3.6508 | 7.6795 | 29.8278 | 2022-12-27 18:49:53 | -17.3424
16139 | 恒流放电 | 01:38:00 | 265:15:29 | -4.7503 | 3.6463 | 7.7587 | 30.1166 | 2022-12-27 18:50:53 | -17.321
16140 | 恒流放电 | 01:39:00 | 265:16:29 | -4.7501 | 3.6413 | 7.8379 | 30.4051 | 2022-12-27 18:51:53 | -17.2965
16141 | 恒流放电 | 01:40:00 | 265:17:29 | -4.7503 | 3.636 | 7.917 | 30.6932 | 2022-12-27 18:52:53 | -17.2721
16142 | 恒流放电 | 01:41:00 | 265:18:29 | -4.7501 | 3.6302 | 7.9962 | 30.9809 | 2022-12-27 18:53:53 | -17.2438
16143 | 恒流放电 | 01:42:00 | 265:19:29 | -4.7503 | 3.6236 | 8.0754 | 31.268 | 2022-12-27 18:54:53 | -17.2132
16144 | 恒流放电 | 01:43:00 | 265:20:29 | -4.7501 | 3.616 | 8.1545 | 31.5546 | 2022-12-27 18:55:53 | -17.1763
16145 | 恒流放电 | 01:44:00 | 265:21:29 | -4.7503 | 3.6073 | 8.2337 | 31.8405 | 2022-12-27 18:56:53 | -17.1357
16146 | 恒流放电 | 01:45:00 | 265:22:29 | -4.7503 | 3.5966 | 8.3129 | 32.1257 | 2022-12-27 18:57:53 | -17.0849
16147 | 恒流放电 | 01:46:00 | 265:23:29 | -4.7503 | 3.5837 | 8.392 | 32.41 | 2022-12-27 18:58:53 | -17.0236
16148 | 恒流放电 | 01:47:00 | 265:24:29 | -4.7501 | 3.5673 | 8.4712 | 32.6931 | 2022-12-27 18:59:53 | -16.945
16149 | 恒流放电 | 01:48:00 | 265:25:29 | -4.7501 | 3.5463 | 8.5504 | 32.9747 | 2022-12-27 19:00:53 | -16.8452
16150 | 恒流放电 | 01:49:00 | 265:26:29 | -4.7501 | 3.5205 | 8.6296 | 33.2544 | 2022-12-27 19:01:53 | -16.7227
16151 | 恒流放电 | 01:50:00 | 265:27:29 | -4.7501 | 3.4923 | 8.7087 | 33.5321 | 2022-12-27 19:02:53 | -16.5887
16152 | 恒流放电 | 01:51:00 | 265:28:29 | -4.7503 | 3.4645 | 8.7879 | 33.8074 | 2022-12-27 19:03:53 | -16.4574
16153 | 恒流放电 | 01:52:00 | 265:29:29 | -4.7501 | 3.4397 | 8.8671 | 34.0807 | 2022-12-27 19:04:53 | -16.3389
16154 | 恒流放电 | 01:53:00 | 265:30:29 | -4.7503 | 3.4131 | 8.9462 | 34.352 | 2022-12-27 19:05:53 | -16.2132
16155 | 恒流放电 | 01:54:00 | 265:31:29 | -4.7501 | 3.3519 | 9.0254 | 34.6202 | 2022-12-27 19:06:53 | -15.9218
16156 | 恒流放电 | 01:55:00 | 265:32:29 | -4.7501 | 3.2164 | 9.1046 | 34.8807 | 2022-12-27 19:07:53 | -15.2782
16157 | 恒流放电 | 01:56:00 | 265:33:29 | -4.7501 | 3.0051 | 9.1837 | 35.1275 | 2022-12-27 19:08:53 | -14.2745
16158 | 恒流放电 | 01:56:01 | 265:33:30 | -4.7501 | 2.9996 | 9.1855 | 35.1327 | 2022-12-27 19:08:54 | -14.2484
16159 | 搁置 | 00:00:00 | 265:33:30 | 0 | 3.0275 | 0 | 0 | 2022-12-27 19:08:54 | 0
16160 | 搁置 | 00:01:00 | 265:34:30 | 0 | 3.5142 | 0 | 0 | 2022-12-27 19:09:54 | 0
16161 | 搁置 | 00:02:00 | 265:35:30 | 0 | 3.5195 | 0 | 0 | 2022-12-27 19:10:54 | 0
16162 | 搁置 | 00:03:00 | 265:36:30 | 0 | 3.526 | 0 | 0 | 2022-12-27 19:11:54 | 0
16163 | 搁置 | 00:04:00 | 265:37:30 | 0 | 3.5365 | 0 | 0 | 2022-12-27 19:12:54 | 0
16164 | 搁置 | 00:05:00 | 265:38:30 | 0 | 3.5497 | 0 | 0 | 2022-12-27 19:13:54 | 0
16165 | 搁置 | 00:06:00 | 265:39:30 | 0 | 3.565 | 0 | 0 | 2022-12-27 19:14:54 | 0
16166 | 搁置 | 00:07:00 | 265:40:30 | 0 | 3.5815 | 0 | 0 | 2022-12-27 19:15:54 | 0
16167 | 搁置 | 00:08:00 | 265:41:30 | 0 | 3.5973 | 0 | 0 | 2022-12-27 19:16:54 | 0
16168 | 搁置 | 00:09:00 | 265:42:30 | 0 | 3.6108 | 0 | 0 | 2022-12-27 19:17:54 | 0
16169 | 搁置 | 00:10:00 | 265:43:30 | 0 | 3.6213 | 0 | 0 | 2022-12-27 19:18:54 | 0
16170 | 搁置 | 00:11:00 | 265:44:30 | 0 | 3.6289 | 0 | 0 | 2022-12-27 19:19:54 | 0
16171 | 搁置 | 00:12:00 | 265:45:30 | 0 | 3.6344 | 0 | 0 | 2022-12-27 19:20:54 | 0
16172 | 搁置 | 00:13:00 | 265:46:30 | 0 | 3.6383 | 0 | 0 | 2022-12-27 19:21:54 | 0
16173 | 搁置 | 00:14:00 | 265:47:30 | 0 | 3.6412 | 0 | 0 | 2022-12-27 19:22:54 | 0
16174 | 搁置 | 00:15:00 | 265:48:30 | 0 | 3.6434 | 0 | 0 | 2022-12-27 19:23:54 | 0
16175 | 恒流恒压充电 | 00:00:00 | 265:48:30 | 2.8499 | 3.659 | 0 | 0 | 2022-12-27 19:23:54 | 10.4276
16176 | 恒流恒压充电 | 00:01:00 | 265:49:30 | 2.8507 | 3.7081 | 0.0475 | 0.1757 | 2022-12-27 19:24:54 | 10.5705
16177 | 恒流恒压充电 | 00:02:00 | 265:50:30 | 2.8505 | 3.7137 | 0.095 | 0.352 | 2022-12-27 19:25:54 | 10.5858
16178 | 恒流恒压充电 | 00:03:00 | 265:51:30 | 2.8505 | 3.7171 | 0.1425 | 0.5286 | 2022-12-27 19:26:54 | 10.5954
16179 | 恒流恒压充电 | 00:04:00 | 265:52:30 | 2.8505 | 3.7198 | 0.19 | 0.7052 | 2022-12-27 19:27:54 | 10.6031
16180 | 恒流恒压充电 | 00:05:00 | 265:53:30 | 2.8505 | 3.7221 | 0.2375 | 0.882 | 2022-12-27 19:28:54 | 10.6097
16181 | 恒流恒压充电 | 00:06:00 | 265:54:30 | 2.8505 | 3.7242 | 0.2851 | 1.0589 | 2022-12-27 19:29:54 | 10.6157
16182 | 恒流恒压充电 | 00:07:00 | 265:55:30 | 2.8505 | 3.726 | 0.3326 | 1.2359 | 2022-12-27 19:30:54 | 10.6208
16183 | 恒流恒压充电 | 00:08:00 | 265:56:30 | 2.8505 | 3.7279 | 0.3801 | 1.4129 | 2022-12-27 19:31:54 | 10.6262
16184 | 恒流恒压充电 | 00:09:00 | 265:57:30 | 2.8505 | 3.7297 | 0.4276 | 1.5901 | 2022-12-27 19:32:54 | 10.6314
16185 | 恒流恒压充电 | 00:10:00 | 265:58:30 | 2.8505 | 3.7313 | 0.4751 | 1.7673 | 2022-12-27 19:33:54 | 10.6359
16186 | 恒流恒压充电 | 00:11:00 | 265:59:30 | 2.8505 | 3.7329 | 0.5226 | 1.9446 | 2022-12-27 19:34:54 | 10.6405
16187 | 恒流恒压充电 | 00:12:00 | 266:00:30 | 2.8505 | 3.7345 | 0.5701 | 2.122 | 2022-12-27 19:35:54 | 10.645
16188 | 恒流恒压充电 | 00:13:00 | 266:01:30 | 2.8505 | 3.7361 | 0.6176 | 2.2995 | 2022-12-27 19:36:54 | 10.6496
16189 | 恒流恒压充电 | 00:14:00 | 266:02:30 | 2.8505 | 3.7379 | 0.6651 | 2.477 | 2022-12-27 19:37:54 | 10.6547
16190 | 恒流恒压充电 | 00:15:00 | 266:03:30 | 2.8505 | 3.7394 | 0.7126 | 2.6546 | 2022-12-27 19:38:54 | 10.659
16191 | 恒流恒压充电 | 00:16:00 | 266:04:30 | 2.8505 | 3.741 | 0.7601 | 2.8323 | 2022-12-27 19:39:54 | 10.6636
16192 | 恒流恒压充电 | 00:17:00 | 266:05:30 | 2.8505 | 3.7426 | 0.8076 | 3.0101 | 2022-12-27 19:40:54 | 10.6681
16193 | 恒流恒压充电 | 00:18:00 | 266:06:30 | 2.8505 | 3.744 | 0.8551 | 3.1879 | 2022-12-27 19:41:54 | 10.6721
16194 | 恒流恒压充电 | 00:19:00 | 266:07:30 | 2.8505 | 3.7457 | 0.9027 | 3.3658 | 2022-12-27 19:42:54 | 10.677
16195 | 恒流恒压充电 | 00:20:00 | 266:08:30 | 2.8505 | 3.7473 | 0.9502 | 3.5438 | 2022-12-27 19:43:54 | 10.6815
16196 | 恒流恒压充电 | 00:21:00 | 266:09:30 | 2.8505 | 3.7489 | 0.9977 | 3.7219 | 2022-12-27 19:44:54 | 10.6861
16197 | 恒流恒压充电 | 00:22:00 | 266:10:30 | 2.8507 | 3.7503 | 1.0452 | 3.9 | 2022-12-27 19:45:54 | 10.6908
16198 | 恒流恒压充电 | 00:23:00 | 266:11:30 | 2.8505 | 3.752 | 1.0927 | 4.0782 | 2022-12-27 19:46:54 | 10.6949
16199 | 恒流恒压充电 | 00:24:00 | 266:12:30 | 2.8505 | 3.7536 | 1.1402 | 4.2565 | 2022-12-27 19:47:54 | 10.6995
16200 | 恒流恒压充电 | 00:25:00 | 266:13:30 | 2.8505 | 3.755 | 1.1877 | 4.4349 | 2022-12-27 19:48:54 | 10.7035
16201 | 恒流恒压充电 | 00:26:00 | 266:14:30 | 2.8505 | 3.7566 | 1.2352 | 4.6133 | 2022-12-27 19:49:54 | 10.708
16202 | 恒流恒压充电 | 00:27:00 | 266:15:30 | 2.8505 | 3.7581 | 1.2827 | 4.7918 | 2022-12-27 19:50:54 | 10.7123
16203 | 恒流恒压充电 | 00:28:00 | 266:16:30 | 2.8505 | 3.7595 | 1.3302 | 4.9704 | 2022-12-27 19:51:54 | 10.7163
16204 | 恒流恒压充电 | 00:29:00 | 266:17:30 | 2.8505 | 3.7612 | 1.3777 | 5.149 | 2022-12-27 19:52:54 | 10.7212
16205 | 恒流恒压充电 | 00:30:00 | 266:18:30 | 2.8505 | 3.7626 | 1.4252 | 5.3277 | 2022-12-27 19:53:54 | 10.7251
16206 | 恒流恒压充电 | 00:31:00 | 266:19:30 | 2.8505 | 3.7641 | 1.4728 | 5.5065 | 2022-12-27 19:54:54 | 10.7294
16207 | 恒流恒压充电 | 00:32:00 | 266:20:30 | 2.8507 | 3.7657 | 1.5203 | 5.6854 | 2022-12-27 19:55:54 | 10.7347
16208 | 恒流恒压充电 | 00:33:00 | 266:21:30 | 2.8505 | 3.7671 | 1.5678 | 5.8643 | 2022-12-27 19:56:54 | 10.738
16209 | 恒流恒压充电 | 00:34:00 | 266:22:30 | 2.8507 | 3.7686 | 1.6153 | 6.0433 | 2022-12-27 19:57:54 | 10.743
16210 | 恒流恒压充电 | 00:35:00 | 266:23:30 | 2.8505 | 3.77 | 1.6628 | 6.2224 | 2022-12-27 19:58:54 | 10.7462
16211 | 恒流恒压充电 | 00:36:00 | 266:24:30 | 2.8505 | 3.7715 | 1.7103 | 6.4015 | 2022-12-27 19:59:54 | 10.7505
16212 | 恒流恒压充电 | 00:37:00 | 266:25:30 | 2.8505 | 3.7729 | 1.7578 | 6.5807 | 2022-12-27 20:00:54 | 10.7545
16213 | 恒流恒压充电 | 00:38:00 | 266:26:30 | 2.8505 | 3.7744 | 1.8053 | 6.76 | 2022-12-27 20:01:54 | 10.7588
16214 | 恒流恒压充电 | 00:39:00 | 266:27:30 | 2.8505 | 3.7758 | 1.8528 | 6.9393 | 2022-12-27 20:02:54 | 10.7628
16215 | 恒流恒压充电 | 00:40:00 | 266:28:30 | 2.8505 | 3.7774 | 1.9003 | 7.1188 | 2022-12-27 20:03:54 | 10.7673
16216 | 恒流恒压充电 | 00:41:00 | 266:29:30 | 2.8505 | 3.7789 | 1.9478 | 7.2983 | 2022-12-27 20:04:54 | 10.7716
16217 | 恒流恒压充电 | 00:42:00 | 266:30:30 | 2.8505 | 3.7804 | 1.9953 | 7.4778 | 2022-12-27 20:05:54 | 10.7759
16218 | 恒流恒压充电 | 00:43:00 | 266:31:30 | 2.8505 | 3.7818 | 2.0428 | 7.6575 | 2022-12-27 20:06:54 | 10.7799
16219 | 恒流恒压充电 | 00:44:00 | 266:32:30 | 2.8505 | 3.7833 | 2.0904 | 7.8372 | 2022-12-27 20:07:54 | 10.7841
16220 | 恒流恒压充电 | 00:45:00 | 266:33:30 | 2.8505 | 3.7849 | 2.1379 | 8.0169 | 2022-12-27 20:08:54 | 10.7887
16221 | 恒流恒压充电 | 00:46:00 | 266:34:30 | 2.8505 | 3.7863 | 2.1854 | 8.1968 | 2022-12-27 20:09:54 | 10.7927
16222 | 恒流恒压充电 | 00:47:00 | 266:35:30 | 2.8505 | 3.7876 | 2.2329 | 8.3767 | 2022-12-27 20:10:54 | 10.7964
16223 | 恒流恒压充电 | 00:48:00 | 266:36:30 | 2.8505 | 3.7892 | 2.2804 | 8.5567 | 2022-12-27 20:11:54 | 10.801
16224 | 恒流恒压充电 | 00:49:00 | 266:37:30 | 2.8505 | 3.7907 | 2.3279 | 8.7367 | 2022-12-27 20:12:54 | 10.8052
16225 | 恒流恒压充电 | 00:50:00 | 266:38:30 | 2.8505 | 3.7921 | 2.3754 | 8.9168 | 2022-12-27 20:13:54 | 10.8092
16226 | 恒流恒压充电 | 00:51:00 | 266:39:30 | 2.8505 | 3.7936 | 2.4229 | 9.097 | 2022-12-27 20:14:54 | 10.8135
16227 | 恒流恒压充电 | 00:52:00 | 266:40:30 | 2.8505 | 3.7952 | 2.4704 | 9.2773 | 2022-12-27 20:15:54 | 10.8181
16228 | 恒流恒压充电 | 00:53:00 | 266:41:30 | 2.8507 | 3.7967 | 2.5179 | 9.4576 | 2022-12-27 20:16:54 | 10.8231
16229 | 恒流恒压充电 | 00:54:00 | 266:42:30 | 2.8505 | 3.7981 | 2.5654 | 9.638 | 2022-12-27 20:17:54 | 10.8263
16230 | 恒流恒压充电 | 00:55:00 | 266:43:30 | 2.8505 | 3.7997 | 2.6129 | 9.8185 | 2022-12-27 20:18:54 | 10.8309
16231 | 恒流恒压充电 | 00:56:00 | 266:44:30 | 2.8505 | 3.8012 | 2.6605 | 9.9991 | 2022-12-27 20:19:54 | 10.8352
16232 | 恒流恒压充电 | 00:57:00 | 266:45:30 | 2.8505 | 3.8026 | 2.708 | 10.1797 | 2022-12-27 20:20:54 | 10.8392
16233 | 恒流恒压充电 | 00:58:00 | 266:46:30 | 2.8505 | 3.8044 | 2.7555 | 10.3604 | 2022-12-27 20:21:54 | 10.8443
16234 | 恒流恒压充电 | 00:59:00 | 266:47:30 | 2.8505 | 3.8059 | 2.803 | 10.5412 | 2022-12-27 20:22:54 | 10.8486
16235 | 恒流恒压充电 | 01:00:00 | 266:48:30 | 2.8507 | 3.8075 | 2.8505 | 10.722 | 2022-12-27 20:23:54 | 10.8539
16236 | 恒流恒压充电 | 01:01:00 | 266:49:30 | 2.8505 | 3.8089 | 2.898 | 10.9029 | 2022-12-27 20:24:54 | 10.8571
16237 | 恒流恒压充电 | 01:02:00 | 266:50:30 | 2.8505 | 3.8105 | 2.9455 | 11.0839 | 2022-12-27 20:25:54 | 10.8617
16238 | 恒流恒压充电 | 01:03:00 | 266:51:30 | 2.8505 | 3.8123 | 2.993 | 11.265 | 2022-12-27 20:26:54 | 10.8668
16239 | 恒流恒压充电 | 01:04:00 | 266:52:30 | 2.8505 | 3.8139 | 3.0405 | 11.4462 | 2022-12-27 20:27:54 | 10.8714
16240 | 恒流恒压充电 | 01:05:00 | 266:53:30 | 2.8505 | 3.8155 | 3.088 | 11.6274 | 2022-12-27 20:28:54 | 10.8759
16241 | 恒流恒压充电 | 01:06:00 | 266:54:30 | 2.8505 | 3.8173 | 3.1355 | 11.8087 | 2022-12-27 20:29:54 | 10.8811
16242 | 恒流恒压充电 | 01:07:00 | 266:55:30 | 2.8505 | 3.8191 | 3.183 | 11.9901 | 2022-12-27 20:30:54 | 10.8862
16243 | 恒流恒压充电 | 01:08:00 | 266:56:30 | 2.8505 | 3.8209 | 3.2305 | 12.1716 | 2022-12-27 20:31:54 | 10.8913
16244 | 恒流恒压充电 | 01:09:00 | 266:57:30 | 2.8505 | 3.8226 | 3.2781 | 12.3531 | 2022-12-27 20:32:54 | 10.8962
16245 | 恒流恒压充电 | 01:10:00 | 266:58:30 | 2.8505 | 3.8244 | 3.3256 | 12.5348 | 2022-12-27 20:33:54 | 10.9013
16246 | 恒流恒压充电 | 01:11:00 | 266:59:30 | 2.8505 | 3.8263 | 3.3731 | 12.7165 | 2022-12-27 20:34:54 | 10.9067
16247 | 恒流恒压充电 | 01:12:00 | 267:00:30 | 2.8505 | 3.8283 | 3.4206 | 12.8983 | 2022-12-27 20:35:54 | 10.9124
16248 | 恒流恒压充电 | 01:13:00 | 267:01:30 | 2.8507 | 3.8301 | 3.4681 | 13.0802 | 2022-12-27 20:36:54 | 10.9183
16249 | 恒流恒压充电 | 01:14:00 | 267:02:30 | 2.8505 | 3.832 | 3.5156 | 13.2623 | 2022-12-27 20:37:54 | 10.923
16250 | 恒流恒压充电 | 01:15:00 | 267:03:30 | 2.8505 | 3.8341 | 3.5631 | 13.4444 | 2022-12-27 20:38:54 | 10.9289
16251 | 恒流恒压充电 | 01:16:00 | 267:04:30 | 2.8507 | 3.8362 | 3.6106 | 13.6266 | 2022-12-27 20:39:54 | 10.9357
16252 | 恒流恒压充电 | 01:17:00 | 267:05:30 | 2.8505 | 3.8385 | 3.6581 | 13.8089 | 2022-12-27 20:40:54 | 10.9415
16253 | 恒流恒压充电 | 01:18:00 | 267:06:30 | 2.8505 | 3.8406 | 3.7056 | 13.9913 | 2022-12-27 20:41:54 | 10.9475
16254 | 恒流恒压充电 | 01:19:00 | 267:07:30 | 2.8505 | 3.8428 | 3.7531 | 14.1738 | 2022-12-27 20:42:54 | 10.9537
16255 | 恒流恒压充电 | 01:20:00 | 267:08:30 | 2.8505 | 3.8452 | 3.8006 | 14.3564 | 2022-12-27 20:43:54 | 10.9606
16256 | 恒流恒压充电 | 01:21:00 | 267:09:30 | 2.8507 | 3.8475 | 3.8482 | 14.5391 | 2022-12-27 20:44:54 | 10.9679
16257 | 恒流恒压充电 | 01:22:00 | 267:10:30 | 2.8507 | 3.8499 | 3.8957 | 14.722 | 2022-12-27 20:45:54 | 10.9748
16258 | 恒流恒压充电 | 01:23:00 | 267:11:30 | 2.8505 | 3.8527 | 3.9432 | 14.9049 | 2022-12-27 20:46:54 | 10.982
16259 | 恒流恒压充电 | 01:24:00 | 267:12:30 | 2.8507 | 3.8551 | 3.9907 | 15.088 | 2022-12-27 20:47:54 | 10.9896
16260 | 恒流恒压充电 | 01:25:00 | 267:13:30 | 2.8505 | 3.8578 | 4.0382 | 15.2713 | 2022-12-27 20:48:54 | 10.9965
16261 | 恒流恒压充电 | 01:26:00 | 267:14:30 | 2.8505 | 3.8606 | 4.0857 | 15.4546 | 2022-12-27 20:49:54 | 11.0045
16262 | 恒流恒压充电 | 01:27:00 | 267:15:30 | 2.8505 | 3.8635 | 4.1332 | 15.6381 | 2022-12-27 20:50:54 | 11.0128
16263 | 恒流恒压充电 | 01:28:00 | 267:16:30 | 2.8505 | 3.8664 | 4.1807 | 15.8217 | 2022-12-27 20:51:54 | 11.021
16264 | 恒流恒压充电 | 01:29:00 | 267:17:30 | 2.8505 | 3.8694 | 4.2282 | 16.0054 | 2022-12-27 20:52:54 | 11.0296
16265 | 恒流恒压充电 | 01:30:00 | 267:18:30 | 2.8505 | 3.8727 | 4.2757 | 16.1894 | 2022-12-27 20:53:54 | 11.039
16266 | 恒流恒压充电 | 01:31:00 | 267:19:30 | 2.8505 | 3.8759 | 4.3232 | 16.3734 | 2022-12-27 20:54:54 | 11.0481
16267 | 恒流恒压充电 | 01:32:00 | 267:20:30 | 2.8505 | 3.8793 | 4.3707 | 16.5576 | 2022-12-27 20:55:54 | 11.0578
16268 | 恒流恒压充电 | 01:33:00 | 267:21:30 | 2.8505 | 3.8827 | 4.4182 | 16.742 | 2022-12-27 20:56:54 | 11.0675
16269 | 恒流恒压充电 | 01:34:00 | 267:22:30 | 2.8505 | 3.8862 | 4.4658 | 16.9265 | 2022-12-27 20:57:54 | 11.0775
16270 | 恒流恒压充电 | 01:35:00 | 267:23:30 | 2.8505 | 3.8899 | 4.5133 | 17.1113 | 2022-12-27 20:58:54 | 11.088
16271 | 恒流恒压充电 | 01:36:00 | 267:24:30 | 2.8505 | 3.8936 | 4.5608 | 17.2961 | 2022-12-27 20:59:54 | 11.0986
16272 | 恒流恒压充电 | 01:37:00 | 267:25:30 | 2.8505 | 3.8977 | 4.6083 | 17.4812 | 2022-12-27 21:00:54 | 11.1102
16273 | 恒流恒压充电 | 01:38:00 | 267:26:30 | 2.8505 | 3.9016 | 4.6558 | 17.6665 | 2022-12-27 21:01:54 | 11.1214
16274 | 恒流恒压充电 | 01:39:00 | 267:27:30 | 2.8505 | 3.9057 | 4.7033 | 17.8519 | 2022-12-27 21:02:54 | 11.133
16275 | 恒流恒压充电 | 01:40:00 | 267:28:30 | 2.8507 | 3.9101 | 4.7508 | 18.0376 | 2022-12-27 21:03:54 | 11.1464
16276 | 恒流恒压充电 | 01:41:00 | 267:29:30 | 2.8505 | 3.9143 | 4.7983 | 18.2235 | 2022-12-27 21:04:54 | 11.1576
16277 | 恒流恒压充电 | 01:42:00 | 267:30:30 | 2.8505 | 3.9188 | 4.8458 | 18.4095 | 2022-12-27 21:05:54 | 11.1704
16278 | 恒流恒压充电 | 01:43:00 | 267:31:30 | 2.8507 | 3.9235 | 4.8933 | 18.5958 | 2022-12-27 21:06:54 | 11.1846
16279 | 恒流恒压充电 | 01:44:00 | 267:32:30 | 2.8505 | 3.9282 | 4.9408 | 18.7823 | 2022-12-27 21:07:54 | 11.1972
16280 | 恒流恒压充电 | 01:45:00 | 267:33:30 | 2.8505 | 3.9329 | 4.9883 | 18.9691 | 2022-12-27 21:08:54 | 11.2106
16281 | 恒流恒压充电 | 01:46:00 | 267:34:30 | 2.8505 | 3.9377 | 5.0359 | 19.156 | 2022-12-27 21:09:54 | 11.2243
16282 | 恒流恒压充电 | 01:47:00 | 267:35:30 | 2.8505 | 3.9427 | 5.0834 | 19.3432 | 2022-12-27 21:10:54 | 11.2385
16283 | 恒流恒压充电 | 01:48:00 | 267:36:30 | 2.8505 | 3.9477 | 5.1309 | 19.5306 | 2022-12-27 21:11:54 | 11.2528
16284 | 恒流恒压充电 | 01:49:00 | 267:37:30 | 2.8507 | 3.9529 | 5.1784 | 19.7183 | 2022-12-27 21:12:54 | 11.2684
16285 | 恒流恒压充电 | 01:50:00 | 267:38:30 | 2.8505 | 3.958 | 5.2259 | 19.9062 | 2022-12-27 21:13:54 | 11.2821
16286 | 恒流恒压充电 | 01:51:00 | 267:39:30 | 2.8505 | 3.9632 | 5.2734 | 20.0944 | 2022-12-27 21:14:54 | 11.2969
16287 | 恒流恒压充电 | 01:52:00 | 267:40:30 | 2.8505 | 3.9685 | 5.3209 | 20.2828 | 2022-12-27 21:15:54 | 11.3121
16288 | 恒流恒压充电 | 01:53:00 | 267:41:30 | 2.8505 | 3.9739 | 5.3684 | 20.4714 | 2022-12-27 21:16:54 | 11.3274
16289 | 恒流恒压充电 | 01:54:00 | 267:42:30 | 2.8505 | 3.9792 | 5.4159 | 20.6604 | 2022-12-27 21:17:54 | 11.3426
16290 | 恒流恒压充电 | 01:55:00 | 267:43:30 | 2.8505 | 3.9847 | 5.4634 | 20.8495 | 2022-12-27 21:18:54 | 11.3582
16291 | 恒流恒压充电 | 01:56:00 | 267:44:30 | 2.8505 | 3.9902 | 5.5109 | 21.039 | 2022-12-27 21:19:54 | 11.3739
16292 | 恒流恒压充电 | 01:57:00 | 267:45:30 | 2.8505 | 3.9956 | 5.5584 | 21.2286 | 2022-12-27 21:20:54 | 11.3893
16293 | 恒流恒压充电 | 01:58:00 | 267:46:30 | 2.8505 | 4.0011 | 5.6059 | 21.4186 | 2022-12-27 21:21:54 | 11.405
16294 | 恒流恒压充电 | 01:59:00 | 267:47:30 | 2.8505 | 4.0066 | 5.6535 | 21.6088 | 2022-12-27 21:22:54 | 11.4207
16295 | 恒流恒压充电 | 02:00:00 | 267:48:30 | 2.8505 | 4.0121 | 5.701 | 21.7993 | 2022-12-27 21:23:54 | 11.4363
16296 | 恒流恒压充电 | 02:01:00 | 267:49:30 | 2.8505 | 4.0177 | 5.7485 | 21.99 | 2022-12-27 21:24:54 | 11.4523
16297 | 恒流恒压充电 | 02:02:00 | 267:50:30 | 2.8505 | 4.0232 | 5.796 | 22.181 | 2022-12-27 21:25:54 | 11.468
16298 | 恒流恒压充电 | 02:03:00 | 267:51:30 | 2.8505 | 4.0289 | 5.8435 | 22.3723 | 2022-12-27 21:26:54 | 11.4842
16299 | 恒流恒压充电 | 02:04:00 | 267:52:30 | 2.8505 | 4.0345 | 5.891 | 22.5638 | 2022-12-27 21:27:54 | 11.5002
16300 | 恒流恒压充电 | 02:05:00 | 267:53:30 | 2.8505 | 4.04 | 5.9385 | 22.7556 | 2022-12-27 21:28:54 | 11.5159
16301 | 恒流恒压充电 | 02:06:00 | 267:54:30 | 2.8505 | 4.0455 | 5.986 | 22.9477 | 2022-12-27 21:29:54 | 11.5315
16302 | 恒流恒压充电 | 02:07:00 | 267:55:30 | 2.8505 | 4.0512 | 6.0335 | 23.14 | 2022-12-27 21:30:54 | 11.5478
16303 | 恒流恒压充电 | 02:08:00 | 267:56:30 | 2.8505 | 4.0566 | 6.081 | 23.3326 | 2022-12-27 21:31:54 | 11.5632
16304 | 恒流恒压充电 | 02:09:00 | 267:57:30 | 2.8505 | 4.0623 | 6.1285 | 23.5255 | 2022-12-27 21:32:54 | 11.5794
16305 | 恒流恒压充电 | 02:10:00 | 267:58:30 | 2.8505 | 4.0678 | 6.176 | 23.7186 | 2022-12-27 21:33:54 | 11.5951
16306 | 恒流恒压充电 | 02:11:00 | 267:59:30 | 2.8505 | 4.0733 | 6.2236 | 23.912 | 2022-12-27 21:34:54 | 11.6108
16307 | 恒流恒压充电 | 02:12:00 | 268:00:30 | 2.8505 | 4.0787 | 6.2711 | 24.1056 | 2022-12-27 21:35:54 | 11.6262
16308 | 恒流恒压充电 | 02:13:00 | 268:01:30 | 2.8505 | 4.0841 | 6.3186 | 24.2995 | 2022-12-27 21:36:54 | 11.6416
16309 | 恒流恒压充电 | 02:14:00 | 268:02:30 | 2.8503 | 4.0897 | 6.3661 | 24.4937 | 2022-12-27 21:37:54 | 11.6567
16310 | 恒流恒压充电 | 02:15:00 | 268:03:30 | 2.8505 | 4.095 | 6.4136 | 24.6881 | 2022-12-27 21:38:54 | 11.6726
16311 | 恒流恒压充电 | 02:16:00 | 268:04:30 | 2.8505 | 4.1004 | 6.4611 | 24.8828 | 2022-12-27 21:39:54 | 11.688
16312 | 恒流恒压充电 | 02:17:00 | 268:05:30 | 2.8505 | 4.1057 | 6.5086 | 25.0777 | 2022-12-27 21:40:54 | 11.7031
16313 | 恒流恒压充电 | 02:18:00 | 268:06:30 | 2.8505 | 4.111 | 6.5561 | 25.2729 | 2022-12-27 21:41:54 | 11.7182
16314 | 恒流恒压充电 | 02:19:00 | 268:07:30 | 2.8505 | 4.1162 | 6.6036 | 25.4683 | 2022-12-27 21:42:54 | 11.7331
16315 | 恒流恒压充电 | 02:20:00 | 268:08:30 | 2.8505 | 4.1214 | 6.6511 | 25.664 | 2022-12-27 21:43:54 | 11.7479
16316 | 恒流恒压充电 | 02:21:00 | 268:09:30 | 2.8505 | 4.1262 | 6.6986 | 25.8599 | 2022-12-27 21:44:54 | 11.7616
16317 | 恒流恒压充电 | 02:22:00 | 268:10:30 | 2.8505 | 4.131 | 6.7461 | 26.0561 | 2022-12-27 21:45:54 | 11.7753
16318 | 恒流恒压充电 | 02:23:00 | 268:11:30 | 2.8505 | 4.1357 | 6.7936 | 26.2524 | 2022-12-27 21:46:54 | 11.7886
16319 | 恒流恒压充电 | 02:24:00 | 268:12:30 | 2.8503 | 4.1406 | 6.8412 | 26.449 | 2022-12-27 21:47:54 | 11.8017
16320 | 恒流恒压充电 | 02:25:00 | 268:13:30 | 2.8505 | 4.1451 | 6.8887 | 26.6458 | 2022-12-27 21:48:54 | 11.8154
16321 | 恒流恒压充电 | 02:26:00 | 268:14:30 | 2.8505 | 4.1498 | 6.9362 | 26.8429 | 2022-12-27 21:49:54 | 11.8288
16322 | 恒流恒压充电 | 02:27:00 | 268:15:30 | 2.8505 | 4.1544 | 6.9837 | 27.0401 | 2022-12-27 21:50:54 | 11.842
16323 | 恒流恒压充电 | 02:28:00 | 268:16:30 | 2.8507 | 4.1593 | 7.0312 | 27.2376 | 2022-12-27 21:51:54 | 11.8568
16324 | 恒流恒压充电 | 02:29:00 | 268:17:30 | 2.8505 | 4.1643 | 7.0787 | 27.4353 | 2022-12-27 21:52:54 | 11.8702
16325 | 恒流恒压充电 | 02:30:00 | 268:18:30 | 2.8507 | 4.1691 | 7.1262 | 27.6333 | 2022-12-27 21:53:54 | 11.8847
16326 | 恒流恒压充电 | 02:31:00 | 268:19:30 | 2.8505 | 4.1743 | 7.1737 | 27.8315 | 2022-12-27 21:54:54 | 11.8987
16327 | 恒流恒压充电 | 02:32:00 | 268:20:30 | 2.8505 | 4.1793 | 7.2212 | 28.0299 | 2022-12-27 21:55:54 | 11.9129
16328 | 恒流恒压充电 | 02:33:00 | 268:21:30 | 2.8505 | 4.1846 | 7.2687 | 28.2286 | 2022-12-27 21:56:54 | 11.928
16329 | 恒流恒压充电 | 02:34:00 | 268:22:30 | 2.8505 | 4.1898 | 7.3162 | 28.4275 | 2022-12-27 21:57:54 | 11.9429
16330 | 恒流恒压充电 | 02:35:00 | 268:23:30 | 2.8505 | 4.1951 | 7.3637 | 28.6267 | 2022-12-27 21:58:54 | 11.958
16331 | 恒流恒压充电 | 02:36:00 | 268:24:30 | 2.8505 | 4.2004 | 7.4112 | 28.8261 | 2022-12-27 21:59:54 | 11.9731
16332 | 恒流恒压充电 | 02:37:00 | 268:25:30 | 2.8505 | 4.2059 | 7.4588 | 29.0258 | 2022-12-27 22:00:54 | 11.9887
16333 | 恒流恒压充电 | 02:38:00 | 268:26:30 | 2.8505 | 4.2114 | 7.5063 | 29.2257 | 2022-12-27 22:01:54 | 12.0044
16334 | 恒流恒压充电 | 02:39:00 | 268:27:30 | 2.8505 | 4.2167 | 7.5538 | 29.4259 | 2022-12-27 22:02:54 | 12.0195
16335 | 恒流恒压充电 | 02:40:00 | 268:28:30 | 2.8505 | 4.2222 | 7.6013 | 29.6264 | 2022-12-27 22:03:54 | 12.0352
16336 | 恒流恒压充电 | 02:41:00 | 268:29:30 | 2.8505 | 4.2277 | 7.6488 | 29.8271 | 2022-12-27 22:04:54 | 12.0509
16337 | 恒流恒压充电 | 02:42:00 | 268:30:30 | 2.8505 | 4.2332 | 7.6963 | 30.0281 | 2022-12-27 22:05:54 | 12.0666
16338 | 恒流恒压充电 | 02:43:00 | 268:31:30 | 2.8505 | 4.2387 | 7.7438 | 30.2293 | 2022-12-27 22:06:54 | 12.0822
16339 | 恒流恒压充电 | 02:44:00 | 268:32:30 | 2.8505 | 4.2442 | 7.7913 | 30.4308 | 2022-12-27 22:07:54 | 12.0979
16340 | 恒流恒压充电 | 02:45:00 | 268:33:30 | 2.8505 | 4.2497 | 7.8388 | 30.6326 | 2022-12-27 22:08:54 | 12.1136
16341 | 恒流恒压充电 | 02:46:00 | 268:34:30 | 2.8505 | 4.255 | 7.8863 | 30.8346 | 2022-12-27 22:09:54 | 12.1287
16342 | 恒流恒压充电 | 02:47:00 | 268:35:30 | 2.8505 | 4.2605 | 7.9338 | 31.0369 | 2022-12-27 22:10:54 | 12.1444
16343 | 恒流恒压充电 | 02:48:00 | 268:36:30 | 2.8505 | 4.2658 | 7.9813 | 31.2394 | 2022-12-27 22:11:54 | 12.1595
16344 | 恒流恒压充电 | 02:49:00 | 268:37:30 | 2.8505 | 4.2713 | 8.0288 | 31.4422 | 2022-12-27 22:12:54 | 12.1752
16345 | 恒流恒压充电 | 02:50:00 | 268:38:30 | 2.8505 | 4.2766 | 8.0764 | 31.6452 | 2022-12-27 22:13:54 | 12.1903
16346 | 恒流恒压充电 | 02:51:00 | 268:39:30 | 2.8505 | 4.2819 | 8.1239 | 31.8485 | 2022-12-27 22:14:54 | 12.2054
16347 | 恒流恒压充电 | 02:52:00 | 268:40:30 | 2.8505 | 4.2873 | 8.1714 | 32.0521 | 2022-12-27 22:15:54 | 12.2208
16348 | 恒流恒压充电 | 02:53:00 | 268:41:30 | 2.8505 | 4.2926 | 8.2189 | 32.2559 | 2022-12-27 22:16:54 | 12.2359
16349 | 恒流恒压充电 | 02:54:00 | 268:42:30 | 2.8505 | 4.2977 | 8.2664 | 32.4599 | 2022-12-27 22:17:54 | 12.2504
16350 | 恒流恒压充电 | 02:55:00 | 268:43:30 | 2.8503 | 4.3031 | 8.3139 | 32.6642 | 2022-12-27 22:18:54 | 12.2649
16351 | 恒流恒压充电 | 02:56:00 | 268:44:30 | 2.8505 | 4.3082 | 8.3614 | 32.8688 | 2022-12-27 22:19:54 | 12.2804
16352 | 恒流恒压充电 | 02:57:00 | 268:45:30 | 2.8503 | 4.3134 | 8.4089 | 33.0736 | 2022-12-27 22:20:54 | 12.2943
16353 | 恒流恒压充电 | 02:58:00 | 268:46:30 | 2.8503 | 4.3186 | 8.4564 | 33.2786 | 2022-12-27 22:21:54 | 12.3091
16354 | 恒流恒压充电 | 02:59:00 | 268:47:30 | 2.8505 | 4.3239 | 8.5039 | 33.4839 | 2022-12-27 22:22:54 | 12.3251
16355 | 恒流恒压充电 | 03:00:00 | 268:48:30 | 2.8503 | 4.3291 | 8.5514 | 33.6894 | 2022-12-27 22:23:54 | 12.339
16356 | 恒流恒压充电 | 03:01:00 | 268:49:30 | 2.8505 | 4.3344 | 8.5989 | 33.8952 | 2022-12-27 22:24:54 | 12.355
16357 | 恒流恒压充电 | 03:02:00 | 268:50:30 | 2.8505 | 4.3399 | 8.6464 | 34.1012 | 2022-12-27 22:25:54 | 12.3707
16358 | 恒流恒压充电 | 03:03:00 | 268:51:30 | 2.8503 | 4.3454 | 8.6939 | 34.3075 | 2022-12-27 22:26:54 | 12.3855
16359 | 恒流恒压充电 | 03:04:00 | 268:52:30 | 2.784 | 4.35 | 8.7413 | 34.5137 | 2022-12-27 22:27:54 | 12.1105
16360 | 恒流恒压充电 | 03:05:00 | 268:53:30 | 2.4759 | 4.3499 | 8.785 | 34.7037 | 2022-12-27 22:28:54 | 10.7697
16361 | 恒流恒压充电 | 03:06:00 | 268:54:30 | 2.228 | 4.3499 | 8.8242 | 34.874 | 2022-12-27 22:29:54 | 9.6916
16362 | 恒流恒压充电 | 03:07:00 | 268:55:30 | 2.0216 | 4.35 | 8.8596 | 35.0279 | 2022-12-27 22:30:54 | 8.7939
16363 | 恒流恒压充电 | 03:08:00 | 268:56:30 | 1.8428 | 4.35 | 8.8917 | 35.1678 | 2022-12-27 22:31:54 | 8.0161
16364 | 恒流恒压充电 | 03:09:00 | 268:57:30 | 1.6847 | 4.35 | 8.921 | 35.2954 | 2022-12-27 22:32:54 | 7.3285
16365 | 恒流恒压充电 | 03:10:00 | 268:58:30 | 1.5407 | 4.35 | 8.9479 | 35.412 | 2022-12-27 22:33:54 | 6.7019
16366 | 恒流恒压充电 | 03:11:00 | 268:59:30 | 1.4153 | 4.3499 | 8.9725 | 35.519 | 2022-12-27 22:34:54 | 6.1564
16367 | 恒流恒压充电 | 03:12:00 | 269:00:30 | 1.306 | 4.3499 | 8.9951 | 35.6176 | 2022-12-27 22:35:54 | 5.6809
16368 | 恒流恒压充电 | 03:13:00 | 269:01:30 | 1.2078 | 4.35 | 9.0161 | 35.7087 | 2022-12-27 22:36:54 | 5.2541
16369 | 恒流恒压充电 | 03:14:00 | 269:02:30 | 1.1183 | 4.35 | 9.0354 | 35.7928 | 2022-12-27 22:37:54 | 4.8644
16370 | 恒流恒压充电 | 03:15:00 | 269:03:30 | 1.0333 | 4.3499 | 9.0533 | 35.8707 | 2022-12-27 22:38:54 | 4.4948
16371 | 恒流恒压充电 | 03:16:00 | 269:04:30 | 0.9589 | 4.35 | 9.0699 | 35.943 | 2022-12-27 22:39:54 | 4.1713
16372 | 恒流恒压充电 | 03:17:00 | 269:05:30 | 0.8939 | 4.35 | 9.0854 | 36.0102 | 2022-12-27 22:40:54 | 3.8884
16373 | 恒流恒压充电 | 03:18:00 | 269:06:30 | 0.8343 | 4.35 | 9.0998 | 36.0729 | 2022-12-27 22:41:54 | 3.6293
16374 | 恒流恒压充电 | 03:19:00 | 269:07:30 | 0.7804 | 4.35 | 9.1132 | 36.1313 | 2022-12-27 22:42:54 | 3.3947
16375 | 恒流恒压充电 | 03:20:00 | 269:08:30 | 0.7273 | 4.35 | 9.1258 | 36.1859 | 2022-12-27 22:43:54 | 3.1638
16376 | 恒流恒压充电 | 03:21:00 | 269:09:30 | 0.6834 | 4.35 | 9.1375 | 36.237 | 2022-12-27 22:44:54 | 2.9729
16377 | 恒流恒压充电 | 03:22:00 | 269:10:30 | 0.6387 | 4.35 | 9.1485 | 36.2849 | 2022-12-27 22:45:54 | 2.7784
16378 | 恒流恒压充电 | 03:23:00 | 269:11:30 | 0.599 | 4.3499 | 9.1588 | 36.3297 | 2022-12-27 22:46:54 | 2.6054
16379 | 恒流恒压充电 | 03:24:00 | 269:12:30 | 0.5646 | 4.35 | 9.1685 | 36.3718 | 2022-12-27 22:47:54 | 2.4562
16380 | 恒流恒压充电 | 03:25:00 | 269:13:30 | 0.5304 | 4.35 | 9.1776 | 36.4115 | 2022-12-27 22:48:54 | 2.3073
16381 | 恒流恒压充电 | 03:26:00 | 269:14:30 | 0.4982 | 4.35 | 9.1862 | 36.4488 | 2022-12-27 22:49:54 | 2.167
16382 | 恒流恒压充电 | 03:26:54 | 269:15:25 | 0.4747 | 4.35 | 9.1936 | 36.481 | 2022-12-27 22:50:49 | 2.0649
16383 | 搁置 | 00:00:00 | 269:15:25 | 0 | 4.3468 | 0 | 0 | 2022-12-27 22:50:49 | 0
16384 | 搁置 | 00:01:00 | 269:16:25 | 0 | 4.3403 | 0 | 0 | 2022-12-27 22:51:49 | 0
16385 | 搁置 | 00:02:00 | 269:17:25 | 0 | 4.3391 | 0 | 0 | 2022-12-27 22:52:49 | 0
16386 | 搁置 | 00:03:00 | 269:18:25 | 0 | 4.3381 | 0 | 0 | 2022-12-27 22:53:49 | 0
16387 | 搁置 | 00:04:00 | 269:19:25 | 0 | 4.3373 | 0 | 0 | 2022-12-27 22:54:49 | 0
16388 | 搁置 | 00:05:00 | 269:20:25 | 0 | 4.3366 | 0 | 0 | 2022-12-27 22:55:49 | 0
16389 | 搁置 | 00:06:00 | 269:21:25 | 0 | 4.336 | 0 | 0 | 2022-12-27 22:56:49 | 0
16390 | 搁置 | 00:07:00 | 269:22:25 | 0 | 4.3355 | 0 | 0 | 2022-12-27 22:57:49 | 0
16391 | 搁置 | 00:08:00 | 269:23:25 | 0 | 4.335 | 0 | 0 | 2022-12-27 22:58:49 | 0
16392 | 搁置 | 00:09:00 | 269:24:25 | 0 | 4.3345 | 0 | 0 | 2022-12-27 22:59:49 | 0
16393 | 搁置 | 00:10:00 | 269:25:25 | 0 | 4.3342 | 0 | 0 | 2022-12-27 23:00:49 | 0
16394 | 搁置 | 00:11:00 | 269:26:25 | 0 | 4.3337 | 0 | 0 | 2022-12-27 23:01:49 | 0
16395 | 搁置 | 00:12:00 | 269:27:25 | 0 | 4.3334 | 0 | 0 | 2022-12-27 23:02:49 | 0
16396 | 搁置 | 00:13:00 | 269:28:25 | 0 | 4.3331 | 0 | 0 | 2022-12-27 23:03:49 | 0
16397 | 搁置 | 00:14:00 | 269:29:25 | 0 | 4.3328 | 0 | 0 | 2022-12-27 23:04:49 | 0
16398 | 搁置 | 00:15:00 | 269:30:25 | 0 | 4.3323 | 0 | 0 | 2022-12-27 23:05:49 | 0
16399 | 恒流放电 | 00:00:00 | 269:30:25 | -4.7493 | 4.3053 | 0 | 0 | 2022-12-27 23:05:49 | -20.4471
16400 | 恒流放电 | 00:01:00 | 269:31:25 | -4.7503 | 4.2435 | 0.0792 | 0.3368 | 2022-12-27 23:06:49 | -20.1579
16401 | 恒流放电 | 00:02:00 | 269:32:25 | -4.7503 | 4.2314 | 0.1583 | 0.6723 | 2022-12-27 23:07:49 | -20.1004
16402 | 恒流放电 | 00:03:00 | 269:33:25 | -4.7503 | 4.2212 | 0.2375 | 1.0069 | 2022-12-27 23:08:49 | -20.0519
16403 | 恒流放电 | 00:04:00 | 269:34:25 | -4.7503 | 4.2119 | 0.3167 | 1.3407 | 2022-12-27 23:09:49 | -20.0077
16404 | 恒流放电 | 00:05:00 | 269:35:25 | -4.7501 | 4.203 | 0.3959 | 1.6738 | 2022-12-27 23:10:49 | -19.9646
16405 | 恒流放电 | 00:06:00 | 269:36:25 | -4.7501 | 4.1943 | 0.475 | 2.0062 | 2022-12-27 23:11:49 | -19.9233
16406 | 恒流放电 | 00:07:00 | 269:37:25 | -4.7503 | 4.1856 | 0.5542 | 2.3379 | 2022-12-27 23:12:49 | -19.8828
16407 | 恒流放电 | 00:08:00 | 269:38:25 | -4.7503 | 4.1769 | 0.6334 | 2.669 | 2022-12-27 23:13:49 | -19.8415
16408 | 恒流放电 | 00:09:00 | 269:39:25 | -4.7503 | 4.1682 | 0.7125 | 2.9993 | 2022-12-27 23:14:49 | -19.8002
16409 | 恒流放电 | 00:10:00 | 269:40:25 | -4.7503 | 4.1594 | 0.7917 | 3.329 | 2022-12-27 23:15:49 | -19.7584
16410 | 恒流放电 | 00:11:00 | 269:41:25 | -4.7503 | 4.1504 | 0.8709 | 3.6579 | 2022-12-27 23:16:49 | -19.7156
16411 | 恒流放电 | 00:12:00 | 269:42:25 | -4.7503 | 4.1414 | 0.95 | 3.9862 | 2022-12-27 23:17:49 | -19.6729
16412 | 恒流放电 | 00:13:00 | 269:43:25 | -4.7501 | 4.1322 | 1.0292 | 4.3137 | 2022-12-27 23:18:49 | -19.6283
16413 | 恒流放电 | 00:14:00 | 269:44:25 | -4.7503 | 4.1228 | 1.1084 | 4.6405 | 2022-12-27 23:19:49 | -19.5845
16414 | 恒流放电 | 00:15:00 | 269:45:25 | -4.7503 | 4.1135 | 1.1876 | 4.9665 | 2022-12-27 23:20:49 | -19.5403
16415 | 恒流放电 | 00:16:00 | 269:46:25 | -4.7503 | 4.104 | 1.2667 | 5.2918 | 2022-12-27 23:21:49 | -19.4952
16416 | 恒流放电 | 00:17:00 | 269:47:25 | -4.7503 | 4.0943 | 1.3459 | 5.6163 | 2022-12-27 23:22:49 | -19.4491
16417 | 恒流放电 | 00:18:00 | 269:48:25 | -4.7503 | 4.0846 | 1.4251 | 5.9401 | 2022-12-27 23:23:49 | -19.403
16418 | 恒流放电 | 00:19:00 | 269:49:25 | -4.7503 | 4.0749 | 1.5042 | 6.2631 | 2022-12-27 23:24:49 | -19.357
16419 | 恒流放电 | 00:20:00 | 269:50:25 | -4.7503 | 4.0651 | 1.5834 | 6.5853 | 2022-12-27 23:25:49 | -19.3104
16420 | 恒流放电 | 00:21:00 | 269:51:25 | -4.7503 | 4.0554 | 1.6626 | 6.9068 | 2022-12-27 23:26:49 | -19.2643
16421 | 恒流放电 | 00:22:00 | 269:52:25 | -4.7503 | 4.0457 | 1.7418 | 7.2274 | 2022-12-27 23:27:49 | -19.2182
16422 | 恒流放电 | 00:23:00 | 269:53:25 | -4.7503 | 4.0362 | 1.8209 | 7.5474 | 2022-12-27 23:28:49 | -19.1731
16423 | 恒流放电 | 00:24:00 | 269:54:25 | -4.7501 | 4.0267 | 1.9001 | 7.8665 | 2022-12-27 23:29:49 | -19.1272
16424 | 恒流放电 | 00:25:00 | 269:55:25 | -4.7501 | 4.0173 | 1.9793 | 8.185 | 2022-12-27 23:30:49 | -19.0825
16425 | 恒流放电 | 00:26:00 | 269:56:25 | -4.7503 | 4.008 | 2.0584 | 8.5026 | 2022-12-27 23:31:49 | -19.0392
16426 | 恒流放电 | 00:27:00 | 269:57:25 | -4.7501 | 3.9988 | 2.1376 | 8.8196 | 2022-12-27 23:32:49 | -18.9947
16427 | 恒流放电 | 00:28:00 | 269:58:25 | -4.7503 | 3.9897 | 2.2168 | 9.1358 | 2022-12-27 23:33:49 | -18.9522
16428 | 恒流放电 | 00:29:00 | 269:59:25 | -4.7503 | 3.9809 | 2.2959 | 9.4513 | 2022-12-27 23:34:49 | -18.9104
16429 | 恒流放电 | 00:30:00 | 270:00:25 | -4.7501 | 3.9723 | 2.3751 | 9.7662 | 2022-12-27 23:35:49 | -18.8688
16430 | 恒流放电 | 00:31:00 | 270:01:25 | -4.7501 | 3.9639 | 2.4543 | 10.0803 | 2022-12-27 23:36:49 | -18.8289
16431 | 恒流放电 | 00:32:00 | 270:02:25 | -4.7501 | 3.9557 | 2.5335 | 10.3938 | 2022-12-27 23:37:49 | -18.7899
16432 | 恒流放电 | 00:33:00 | 270:03:25 | -4.7503 | 3.948 | 2.6126 | 10.7067 | 2022-12-27 23:38:49 | -18.7541
16433 | 恒流放电 | 00:34:00 | 270:04:25 | -4.7503 | 3.9404 | 2.6918 | 11.0189 | 2022-12-27 23:39:49 | -18.718
16434 | 恒流放电 | 00:35:00 | 270:05:25 | -4.7501 | 3.9333 | 2.771 | 11.3306 | 2022-12-27 23:40:49 | -18.6835
16435 | 恒流放电 | 00:36:00 | 270:06:25 | -4.7501 | 3.9265 | 2.8501 | 11.6417 | 2022-12-27 23:41:49 | -18.6512
16436 | 恒流放电 | 00:37:00 | 270:07:25 | -4.7503 | 3.9197 | 2.9293 | 11.9523 | 2022-12-27 23:42:49 | -18.6197
16437 | 恒流放电 | 00:38:00 | 270:08:25 | -4.7501 | 3.9133 | 3.0085 | 12.2624 | 2022-12-27 23:43:49 | -18.5885
16438 | 恒流放电 | 00:39:00 | 270:09:25 | -4.7503 | 3.907 | 3.0876 | 12.572 | 2022-12-27 23:44:49 | -18.5594
16439 | 恒流放电 | 00:40:00 | 270:10:25 | -4.7503 | 3.9005 | 3.1668 | 12.881 | 2022-12-27 23:45:49 | -18.5285
16440 | 恒流放电 | 00:41:00 | 270:11:25 | -4.7503 | 3.8943 | 3.246 | 13.1896 | 2022-12-27 23:46:49 | -18.4991
16441 | 恒流放电 | 00:42:00 | 270:12:25 | -4.7501 | 3.8876 | 3.3252 | 13.4977 | 2022-12-27 23:47:49 | -18.4664
16442 | 恒流放电 | 00:43:00 | 270:13:25 | -4.7501 | 3.8812 | 3.4043 | 13.8052 | 2022-12-27 23:48:49 | -18.436
16443 | 恒流放电 | 00:44:00 | 270:14:25 | -4.7503 | 3.8746 | 3.4835 | 14.1122 | 2022-12-27 23:49:49 | -18.4055
16444 | 恒流放电 | 00:45:00 | 270:15:25 | -4.7501 | 3.868 | 3.5627 | 14.4187 | 2022-12-27 23:50:49 | -18.3733
16445 | 恒流放电 | 00:46:00 | 270:16:25 | -4.7501 | 3.8612 | 3.6418 | 14.7247 | 2022-12-27 23:51:49 | -18.341
16446 | 恒流放电 | 00:47:00 | 270:17:25 | -4.7501 | 3.8546 | 3.721 | 15.0301 | 2022-12-27 23:52:49 | -18.3097
16447 | 恒流放电 | 00:48:00 | 270:18:25 | -4.7503 | 3.8476 | 3.8002 | 15.335 | 2022-12-27 23:53:49 | -18.2772
16448 | 恒流放电 | 00:49:00 | 270:19:25 | -4.7501 | 3.8409 | 3.8793 | 15.6393 | 2022-12-27 23:54:49 | -18.2446
16449 | 恒流放电 | 00:50:00 | 270:20:25 | -4.7501 | 3.8341 | 3.9585 | 15.9431 | 2022-12-27 23:55:49 | -18.2123
16450 | 恒流放电 | 00:51:00 | 270:21:25 | -4.7501 | 3.8275 | 4.0377 | 16.2464 | 2022-12-27 23:56:49 | -18.181
16451 | 恒流放电 | 00:52:00 | 270:22:25 | -4.7501 | 3.8212 | 4.1169 | 16.5492 | 2022-12-27 23:57:49 | -18.151
16452 | 恒流放电 | 00:53:00 | 270:23:25 | -4.7501 | 3.8147 | 4.196 | 16.8515 | 2022-12-27 23:58:49 | -18.1202
16453 | 恒流放电 | 00:54:00 | 270:24:25 | -4.7501 | 3.8084 | 4.2752 | 17.1532 | 2022-12-27 23:59:49 | -18.0902
16454 | 恒流放电 | 00:55:00 | 270:25:25 | -4.7501 | 3.8023 | 4.3544 | 17.4545 | 2022-12-28 00:00:47 | -18.0613
16455 | 恒流放电 | 00:56:00 | 270:26:25 | -4.7501 | 3.7965 | 4.4335 | 17.7553 | 2022-12-28 00:01:47 | -18.0337
16456 | 恒流放电 | 00:57:00 | 270:27:25 | -4.7503 | 3.7909 | 4.5127 | 18.0556 | 2022-12-28 00:02:47 | -18.0079
16457 | 恒流放电 | 00:58:00 | 270:28:25 | -4.7503 | 3.7854 | 4.5919 | 18.3555 | 2022-12-28 00:03:47 | -17.9817
16458 | 恒流放电 | 00:59:00 | 270:29:25 | -4.7501 | 3.7802 | 4.671 | 18.655 | 2022-12-28 00:04:47 | -17.9563
16459 | 恒流放电 | 01:00:00 | 270:30:25 | -4.7503 | 3.7752 | 4.7502 | 18.9541 | 2022-12-28 00:05:47 | -17.9333
16460 | 恒流放电 | 01:01:00 | 270:31:25 | -4.7501 | 3.7704 | 4.8294 | 19.2528 | 2022-12-28 00:06:47 | -17.9097
16461 | 恒流放电 | 01:02:00 | 270:32:25 | -4.7503 | 3.766 | 4.9086 | 19.5511 | 2022-12-28 00:07:47 | -17.8896
16462 | 恒流放电 | 01:03:00 | 270:33:25 | -4.7501 | 3.7615 | 4.9877 | 19.8491 | 2022-12-28 00:08:47 | -17.8675
16463 | 恒流放电 | 01:04:00 | 270:34:25 | -4.7501 | 3.7573 | 5.0669 | 20.1467 | 2022-12-28 00:09:47 | -17.8475
16464 | 恒流放电 | 01:05:00 | 270:35:25 | -4.7501 | 3.7533 | 5.1461 | 20.444 | 2022-12-28 00:10:47 | -17.8285
16465 | 恒流放电 | 01:06:00 | 270:36:25 | -4.7503 | 3.7494 | 5.2252 | 20.741 | 2022-12-28 00:11:47 | -17.8107
16466 | 恒流放电 | 01:07:00 | 270:37:25 | -4.7501 | 3.7457 | 5.3044 | 21.0377 | 2022-12-28 00:12:47 | -17.7924
16467 | 恒流放电 | 01:08:00 | 270:38:25 | -4.7503 | 3.7421 | 5.3836 | 21.3341 | 2022-12-28 00:13:47 | -17.7761
16468 | 恒流放电 | 01:09:00 | 270:39:25 | -4.7501 | 3.7387 | 5.4627 | 21.6302 | 2022-12-28 00:14:47 | -17.7592
16469 | 恒流放电 | 01:10:00 | 270:40:25 | -4.7501 | 3.7355 | 5.5419 | 21.9261 | 2022-12-28 00:15:47 | -17.744
16470 | 恒流放电 | 01:11:00 | 270:41:25 | -4.7503 | 3.7323 | 5.6211 | 22.2217 | 2022-12-28 00:16:47 | -17.7295
16471 | 恒流放电 | 01:12:00 | 270:42:25 | -4.7501 | 3.7291 | 5.7002 | 22.5171 | 2022-12-28 00:17:47 | -17.7136
16472 | 恒流放电 | 01:13:00 | 270:43:25 | -4.7501 | 3.726 | 5.7794 | 22.8122 | 2022-12-28 00:18:47 | -17.6988
16473 | 恒流放电 | 01:14:00 | 270:44:25 | -4.7501 | 3.7231 | 5.8586 | 23.1071 | 2022-12-28 00:19:47 | -17.6851
16474 | 恒流放电 | 01:15:00 | 270:45:25 | -4.7501 | 3.72 | 5.9378 | 23.4017 | 2022-12-28 00:20:47 | -17.6703
16475 | 恒流放电 | 01:16:00 | 270:46:25 | -4.7503 | 3.7173 | 6.0169 | 23.6961 | 2022-12-28 00:21:47 | -17.6583
16476 | 恒流放电 | 01:17:00 | 270:47:25 | -4.7501 | 3.7144 | 6.0961 | 23.9903 | 2022-12-28 00:22:47 | -17.6437
16477 | 恒流放电 | 01:18:00 | 270:48:25 | -4.7501 | 3.7115 | 6.1753 | 24.2842 | 2022-12-28 00:23:47 | -17.63
16478 | 恒流放电 | 01:19:00 | 270:49:25 | -4.7501 | 3.7087 | 6.2544 | 24.578 | 2022-12-28 00:24:47 | -17.6167
16479 | 恒流放电 | 01:20:00 | 270:50:25 | -4.7501 | 3.7058 | 6.3336 | 24.8715 | 2022-12-28 00:25:47 | -17.6029
16480 | 恒流放电 | 01:21:00 | 270:51:25 | -4.7501 | 3.7031 | 6.4128 | 25.1647 | 2022-12-28 00:26:47 | -17.5901
16481 | 恒流放电 | 01:22:00 | 270:52:25 | -4.7501 | 3.7004 | 6.4919 | 25.4578 | 2022-12-28 00:27:47 | -17.5772
16482 | 恒流放电 | 01:23:00 | 270:53:25 | -4.7501 | 3.6975 | 6.5711 | 25.7506 | 2022-12-28 00:28:47 | -17.5635
16483 | 恒流放电 | 01:24:00 | 270:54:25 | -4.7503 | 3.6946 | 6.6503 | 26.0432 | 2022-12-28 00:29:47 | -17.5504
16484 | 恒流放电 | 01:25:00 | 270:55:25 | -4.7501 | 3.6918 | 6.7295 | 26.3356 | 2022-12-28 00:30:47 | -17.5364
16485 | 恒流放电 | 01:26:00 | 270:56:25 | -4.7503 | 3.6887 | 6.8086 | 26.6278 | 2022-12-28 00:31:47 | -17.5224
16486 | 恒流放电 | 01:27:00 | 270:57:25 | -4.7501 | 3.6858 | 6.8878 | 26.9197 | 2022-12-28 00:32:47 | -17.5079
16487 | 恒流放电 | 01:28:00 | 270:58:25 | -4.7501 | 3.6828 | 6.967 | 27.2114 | 2022-12-28 00:33:47 | -17.4936
16488 | 恒流放电 | 01:29:00 | 270:59:25 | -4.7501 | 3.6797 | 7.0461 | 27.5028 | 2022-12-28 00:34:47 | -17.4789
16489 | 恒流放电 | 01:30:00 | 271:00:25 | -4.7501 | 3.6765 | 7.1253 | 27.794 | 2022-12-28 00:35:47 | -17.4637
16490 | 恒流放电 | 01:31:00 | 271:01:25 | -4.7501 | 3.6733 | 7.2045 | 28.085 | 2022-12-28 00:36:47 | -17.4485
16491 | 恒流放电 | 01:32:00 | 271:02:25 | -4.7501 | 3.6699 | 7.2836 | 28.3756 | 2022-12-28 00:37:47 | -17.4324
16492 | 恒流放电 | 01:33:00 | 271:03:25 | -4.7501 | 3.6663 | 7.3628 | 28.666 | 2022-12-28 00:38:47 | -17.4153
16493 | 恒流放电 | 01:34:00 | 271:04:25 | -4.7503 | 3.6626 | 7.442 | 28.9562 | 2022-12-28 00:39:47 | -17.3984
16494 | 恒流放电 | 01:35:00 | 271:05:25 | -4.7503 | 3.6589 | 7.5211 | 29.246 | 2022-12-28 00:40:47 | -17.3808
16495 | 恒流放电 | 01:36:00 | 271:06:25 | -4.7503 | 3.6547 | 7.6003 | 29.5355 | 2022-12-28 00:41:47 | -17.3609
16496 | 恒流放电 | 01:37:00 | 271:07:25 | -4.7501 | 3.6505 | 7.6795 | 29.8247 | 2022-12-28 00:42:47 | -17.3402
16497 | 恒流放电 | 01:38:00 | 271:08:25 | -4.7501 | 3.646 | 7.7587 | 30.1135 | 2022-12-28 00:43:47 | -17.3188
16498 | 恒流放电 | 01:39:00 | 271:09:25 | -4.7501 | 3.641 | 7.8378 | 30.4019 | 2022-12-28 00:44:47 | -17.2951
16499 | 恒流放电 | 01:40:00 | 271:10:25 | -4.7503 | 3.6357 | 7.917 | 30.69 | 2022-12-28 00:45:47 | -17.2706
16500 | 恒流放电 | 01:41:00 | 271:11:25 | -4.7501 | 3.6297 | 7.9962 | 30.9776 | 2022-12-28 00:46:47 | -17.2414
16501 | 恒流放电 | 01:42:00 | 271:12:25 | -4.7501 | 3.6231 | 8.0753 | 31.2647 | 2022-12-28 00:47:47 | -17.2101
16502 | 恒流放电 | 01:43:00 | 271:13:25 | -4.7501 | 3.6155 | 8.1545 | 31.5512 | 2022-12-28 00:48:47 | -17.174
16503 | 恒流放电 | 01:44:00 | 271:14:25 | -4.7503 | 3.6068 | 8.2337 | 31.8371 | 2022-12-28 00:49:47 | -17.1333
16504 | 恒流放电 | 01:45:00 | 271:15:25 | -4.7503 | 3.5962 | 8.3128 | 32.1223 | 2022-12-28 00:50:47 | -17.083
16505 | 恒流放电 | 01:46:00 | 271:16:25 | -4.7501 | 3.5832 | 8.392 | 32.4065 | 2022-12-28 00:51:47 | -17.0205
16506 | 恒流放电 | 01:47:00 | 271:17:25 | -4.7503 | 3.5666 | 8.4712 | 32.6895 | 2022-12-28 00:52:47 | -16.9424
16507 | 恒流放电 | 01:48:00 | 271:18:25 | -4.7501 | 3.5457 | 8.5503 | 32.9711 | 2022-12-28 00:53:47 | -16.8424
16508 | 恒流放电 | 01:49:00 | 271:19:25 | -4.7501 | 3.52 | 8.6295 | 33.2508 | 2022-12-28 00:54:47 | -16.7203
16509 | 恒流放电 | 01:50:00 | 271:20:25 | -4.7503 | 3.4916 | 8.7087 | 33.5284 | 2022-12-28 00:55:47 | -16.5861
16510 | 恒流放电 | 01:51:00 | 271:21:25 | -4.7501 | 3.4642 | 8.7879 | 33.8037 | 2022-12-28 00:56:47 | -16.4553
16511 | 恒流放电 | 01:52:00 | 271:22:25 | -4.7501 | 3.4394 | 8.867 | 34.077 | 2022-12-28 00:57:47 | -16.3375
16512 | 恒流放电 | 01:53:00 | 271:23:25 | -4.7503 | 3.4129 | 8.9462 | 34.3483 | 2022-12-28 00:58:47 | -16.2123
16513 | 恒流放电 | 01:54:00 | 271:24:25 | -4.7503 | 3.3523 | 9.0254 | 34.6165 | 2022-12-28 00:59:47 | -15.9244
16514 | 恒流放电 | 01:55:00 | 271:25:25 | -4.7501 | 3.2172 | 9.1045 | 34.8771 | 2022-12-28 01:00:47 | -15.282
16515 | 恒流放电 | 01:56:00 | 271:26:25 | -4.7501 | 3.0068 | 9.1837 | 35.1239 | 2022-12-28 01:01:47 | -14.2826
16516 | 恒流放电 | 01:56:01 | 271:26:26 | -4.7501 | 2.9997 | 9.186 | 35.1307 | 2022-12-28 01:01:49 | -14.2488
16517 | 搁置 | 00:00:00 | 271:26:26 | 0 | 3.0236 | 0 | 0 | 2022-12-28 01:01:49 | 0
16518 | 搁置 | 00:01:00 | 271:27:26 | 0 | 3.5142 | 0 | 0 | 2022-12-28 01:02:49 | 0
16519 | 搁置 | 00:02:00 | 271:28:26 | 0 | 3.5194 | 0 | 0 | 2022-12-28 01:03:49 | 0
16520 | 搁置 | 00:03:00 | 271:29:26 | 0 | 3.526 | 0 | 0 | 2022-12-28 01:04:49 | 0
16521 | 搁置 | 00:04:00 | 271:30:26 | 0 | 3.5363 | 0 | 0 | 2022-12-28 01:05:49 | 0
16522 | 搁置 | 00:05:00 | 271:31:26 | 0 | 3.5495 | 0 | 0 | 2022-12-28 01:06:49 | 0
16523 | 搁置 | 00:06:00 | 271:32:26 | 0 | 3.5649 | 0 | 0 | 2022-12-28 01:07:49 | 0
16524 | 搁置 | 00:07:00 | 271:33:26 | 0 | 3.5813 | 0 | 0 | 2022-12-28 01:08:49 | 0
16525 | 搁置 | 00:08:00 | 271:34:26 | 0 | 3.5971 | 0 | 0 | 2022-12-28 01:09:49 | 0
16526 | 搁置 | 00:09:00 | 271:35:26 | 0 | 3.6108 | 0 | 0 | 2022-12-28 01:10:49 | 0
16527 | 搁置 | 00:10:00 | 271:36:26 | 0 | 3.6213 | 0 | 0 | 2022-12-28 01:11:49 | 0
16528 | 搁置 | 00:11:00 | 271:37:26 | 0 | 3.6289 | 0 | 0 | 2022-12-28 01:12:49 | 0
16529 | 搁置 | 00:12:00 | 271:38:26 | 0 | 3.6344 | 0 | 0 | 2022-12-28 01:13:49 | 0
16530 | 搁置 | 00:13:00 | 271:39:26 | 0 | 3.6381 | 0 | 0 | 2022-12-28 01:14:49 | 0
16531 | 搁置 | 00:14:00 | 271:40:26 | 0 | 3.6412 | 0 | 0 | 2022-12-28 01:15:49 | 0
16532 | 搁置 | 00:15:00 | 271:41:26 | 0 | 3.6434 | 0 | 0 | 2022-12-28 01:16:49 | 0
16533 | 恒流恒压充电 | 00:00:00 | 271:41:26 | 2.8501 | 3.659 | 0 | 0 | 2022-12-28 01:16:49 | 10.4283
16534 | 恒流恒压充电 | 00:01:00 | 271:42:26 | 2.8505 | 3.7081 | 0.0475 | 0.1757 | 2022-12-28 01:17:49 | 10.5698
16535 | 恒流恒压充电 | 00:02:00 | 271:43:26 | 2.8505 | 3.7139 | 0.095 | 0.352 | 2022-12-28 01:18:49 | 10.5863
16536 | 恒流恒压充电 | 00:03:00 | 271:44:26 | 2.8505 | 3.7174 | 0.1425 | 0.5286 | 2022-12-28 01:19:49 | 10.5963
16537 | 恒流恒压充电 | 00:04:00 | 271:45:26 | 2.8505 | 3.72 | 0.19 | 0.7052 | 2022-12-28 01:20:49 | 10.6037
16538 | 恒流恒压充电 | 00:05:00 | 271:46:26 | 2.8505 | 3.7223 | 0.2375 | 0.882 | 2022-12-28 01:21:49 | 10.6103
16539 | 恒流恒压充电 | 00:06:00 | 271:47:26 | 2.8505 | 3.7242 | 0.285 | 1.0589 | 2022-12-28 01:22:49 | 10.6157
16540 | 恒流恒压充电 | 00:07:00 | 271:48:26 | 2.8505 | 3.7261 | 0.3326 | 1.2359 | 2022-12-28 01:23:49 | 10.6211
16541 | 恒流恒压充电 | 00:08:00 | 271:49:26 | 2.8505 | 3.7279 | 0.3801 | 1.4129 | 2022-12-28 01:24:49 | 10.6262
16542 | 恒流恒压充电 | 00:09:00 | 271:50:26 | 2.8505 | 3.7297 | 0.4276 | 1.5901 | 2022-12-28 01:25:49 | 10.6314
16543 | 恒流恒压充电 | 00:10:00 | 271:51:26 | 2.8505 | 3.7313 | 0.4751 | 1.7673 | 2022-12-28 01:26:49 | 10.6359
16544 | 恒流恒压充电 | 00:11:00 | 271:52:26 | 2.8505 | 3.7331 | 0.5226 | 1.9446 | 2022-12-28 01:27:49 | 10.6411
16545 | 恒流恒压充电 | 00:12:00 | 271:53:26 | 2.8505 | 3.7347 | 0.5701 | 2.122 | 2022-12-28 01:28:49 | 10.6456
16546 | 恒流恒压充电 | 00:13:00 | 271:54:26 | 2.8505 | 3.7363 | 0.6176 | 2.2995 | 2022-12-28 01:29:49 | 10.6502
16547 | 恒流恒压充电 | 00:14:00 | 271:55:26 | 2.8505 | 3.7379 | 0.6651 | 2.477 | 2022-12-28 01:30:49 | 10.6547
16548 | 恒流恒压充电 | 00:15:00 | 271:56:26 | 2.8505 | 3.7395 | 0.7126 | 2.6546 | 2022-12-28 01:31:49 | 10.6593
16549 | 恒流恒压充电 | 00:16:00 | 271:57:26 | 2.8505 | 3.7411 | 0.7601 | 2.8323 | 2022-12-28 01:32:49 | 10.6639
16550 | 恒流恒压充电 | 00:17:00 | 271:58:26 | 2.8505 | 3.7426 | 0.8076 | 3.0101 | 2022-12-28 01:33:49 | 10.6681
16551 | 恒流恒压充电 | 00:18:00 | 271:59:26 | 2.8505 | 3.7442 | 0.8551 | 3.1879 | 2022-12-28 01:34:49 | 10.6727
16552 | 恒流恒压充电 | 00:19:00 | 272:00:26 | 2.8507 | 3.7458 | 0.9026 | 3.3658 | 2022-12-28 01:35:49 | 10.678
16553 | 恒流恒压充电 | 00:20:00 | 272:01:26 | 2.8505 | 3.7473 | 0.9502 | 3.5438 | 2022-12-28 01:36:49 | 10.6815
16554 | 恒流恒压充电 | 00:21:00 | 272:02:26 | 2.8505 | 3.7487 | 0.9977 | 3.7219 | 2022-12-28 01:37:49 | 10.6855
16555 | 恒流恒压充电 | 00:22:00 | 272:03:26 | 2.8505 | 3.7503 | 1.0452 | 3.9 | 2022-12-28 01:38:49 | 10.6901
16556 | 恒流恒压充电 | 00:23:00 | 272:04:26 | 2.8505 | 3.752 | 1.0927 | 4.0782 | 2022-12-28 01:39:49 | 10.6949
16557 | 恒流恒压充电 | 00:24:00 | 272:05:26 | 2.8505 | 3.7536 | 1.1402 | 4.2565 | 2022-12-28 01:40:49 | 10.6995
16558 | 恒流恒压充电 | 00:25:00 | 272:06:26 | 2.8505 | 3.755 | 1.1877 | 4.4349 | 2022-12-28 01:41:49 | 10.7035
16559 | 恒流恒压充电 | 00:26:00 | 272:07:26 | 2.8505 | 3.7565 | 1.2352 | 4.6133 | 2022-12-28 01:42:49 | 10.7078
16560 | 恒流恒压充电 | 00:27:00 | 272:08:26 | 2.8505 | 3.7581 | 1.2827 | 4.7918 | 2022-12-28 01:43:49 | 10.7123
16561 | 恒流恒压充电 | 00:28:00 | 272:09:26 | 2.8505 | 3.7595 | 1.3302 | 4.9704 | 2022-12-28 01:44:49 | 10.7163
16562 | 恒流恒压充电 | 00:29:00 | 272:10:26 | 2.8505 | 3.7612 | 1.3777 | 5.149 | 2022-12-28 01:45:49 | 10.7212
16563 | 恒流恒压充电 | 00:30:00 | 272:11:26 | 2.8507 | 3.7626 | 1.4252 | 5.3277 | 2022-12-28 01:46:49 | 10.7259
16564 | 恒流恒压充电 | 00:31:00 | 272:12:26 | 2.8505 | 3.7641 | 1.4727 | 5.5065 | 2022-12-28 01:47:49 | 10.7294
16565 | 恒流恒压充电 | 00:32:00 | 272:13:26 | 2.8505 | 3.7657 | 1.5203 | 5.6854 | 2022-12-28 01:48:49 | 10.734
16566 | 恒流恒压充电 | 00:33:00 | 272:14:26 | 2.8505 | 3.767 | 1.5678 | 5.8643 | 2022-12-28 01:49:49 | 10.7377
16567 | 恒流恒压充电 | 00:34:00 | 272:15:26 | 2.8505 | 3.7686 | 1.6153 | 6.0433 | 2022-12-28 01:50:49 | 10.7422
16568 | 恒流恒压充电 | 00:35:00 | 272:16:26 | 2.8505 | 3.77 | 1.6628 | 6.2224 | 2022-12-28 01:51:49 | 10.7462
16569 | 恒流恒压充电 | 00:36:00 | 272:17:26 | 2.8505 | 3.7715 | 1.7103 | 6.4015 | 2022-12-28 01:52:49 | 10.7505
16570 | 恒流恒压充电 | 00:37:00 | 272:18:26 | 2.8505 | 3.7729 | 1.7578 | 6.5808 | 2022-12-28 01:53:49 | 10.7545
16571 | 恒流恒压充电 | 00:38:00 | 272:19:26 | 2.8505 | 3.7745 | 1.8053 | 6.76 | 2022-12-28 01:54:49 | 10.7591
16572 | 恒流恒压充电 | 00:39:00 | 272:20:26 | 2.8505 | 3.776 | 1.8528 | 6.9394 | 2022-12-28 01:55:49 | 10.7633
16573 | 恒流恒压充电 | 00:40:00 | 272:21:26 | 2.8505 | 3.7774 | 1.9003 | 7.1188 | 2022-12-28 01:56:49 | 10.7673
16574 | 恒流恒压充电 | 00:41:00 | 272:22:26 | 2.8505 | 3.7789 | 1.9478 | 7.2983 | 2022-12-28 01:57:49 | 10.7716
16575 | 恒流恒压充电 | 00:42:00 | 272:23:26 | 2.8503 | 3.7804 | 1.9953 | 7.4779 | 2022-12-28 01:58:49 | 10.7751
16576 | 恒流恒压充电 | 00:43:00 | 272:24:26 | 2.8505 | 3.7818 | 2.0428 | 7.6575 | 2022-12-28 01:59:49 | 10.7799
16577 | 恒流恒压充电 | 00:44:00 | 272:25:26 | 2.8505 | 3.7833 | 2.0903 | 7.8372 | 2022-12-28 02:00:49 | 10.7841
16578 | 恒流恒压充电 | 00:45:00 | 272:26:26 | 2.8505 | 3.7847 | 2.1379 | 8.017 | 2022-12-28 02:01:49 | 10.7881
16579 | 恒流恒压充电 | 00:46:00 | 272:27:26 | 2.8505 | 3.7862 | 2.1854 | 8.1968 | 2022-12-28 02:02:49 | 10.7924
16580 | 恒流恒压充电 | 00:47:00 | 272:28:26 | 2.8505 | 3.7878 | 2.2329 | 8.3767 | 2022-12-28 02:03:49 | 10.797
16581 | 恒流恒压充电 | 00:48:00 | 272:29:26 | 2.8505 | 3.7891 | 2.2804 | 8.5567 | 2022-12-28 02:04:49 | 10.8007
16582 | 恒流恒压充电 | 00:49:00 | 272:30:26 | 2.8505 | 3.7907 | 2.3279 | 8.7367 | 2022-12-28 02:05:49 | 10.8052
16583 | 恒流恒压充电 | 00:50:00 | 272:31:26 | 2.8505 | 3.7921 | 2.3754 | 8.9169 | 2022-12-28 02:06:49 | 10.8092
16584 | 恒流恒压充电 | 00:51:00 | 272:32:26 | 2.8505 | 3.7937 | 2.4229 | 9.0971 | 2022-12-28 02:07:49 | 10.8138
16585 | 恒流恒压充电 | 00:52:00 | 272:33:26 | 2.8505 | 3.7952 | 2.4704 | 9.2773 | 2022-12-28 02:08:49 | 10.8181
16586 | 恒流恒压充电 | 00:53:00 | 272:34:26 | 2.8505 | 3.7967 | 2.5179 | 9.4576 | 2022-12-28 02:09:49 | 10.8223
16587 | 恒流恒压充电 | 00:54:00 | 272:35:26 | 2.8505 | 3.7983 | 2.5654 | 9.6381 | 2022-12-28 02:10:49 | 10.8269
16588 | 恒流恒压充电 | 00:55:00 | 272:36:26 | 2.8505 | 3.7996 | 2.6129 | 9.8185 | 2022-12-28 02:11:49 | 10.8306
16589 | 恒流恒压充电 | 00:56:00 | 272:37:26 | 2.8505 | 3.8012 | 2.6604 | 9.9991 | 2022-12-28 02:12:49 | 10.8352
16590 | 恒流恒压充电 | 00:57:00 | 272:38:26 | 2.8505 | 3.8028 | 2.7079 | 10.1797 | 2022-12-28 02:13:49 | 10.8397
16591 | 恒流恒压充电 | 00:58:00 | 272:39:26 | 2.8505 | 3.8042 | 2.7555 | 10.3604 | 2022-12-28 02:14:49 | 10.8437
16592 | 恒流恒压充电 | 00:59:00 | 272:40:26 | 2.8505 | 3.8059 | 2.803 | 10.5412 | 2022-12-28 02:15:49 | 10.8486
16593 | 恒流恒压充电 | 01:00:00 | 272:41:26 | 2.8505 | 3.8075 | 2.8505 | 10.722 | 2022-12-28 02:16:49 | 10.8531
16594 | 恒流恒压充电 | 01:01:00 | 272:42:26 | 2.8505 | 3.8091 | 2.898 | 10.9029 | 2022-12-28 02:17:49 | 10.8577
16595 | 恒流恒压充电 | 01:02:00 | 272:43:26 | 2.8505 | 3.8107 | 2.9455 | 11.0839 | 2022-12-28 02:18:49 | 10.8622
16596 | 恒流恒压充电 | 01:03:00 | 272:44:26 | 2.8505 | 3.8123 | 2.993 | 11.265 | 2022-12-28 02:19:49 | 10.8668
16597 | 恒流恒压充电 | 01:04:00 | 272:45:26 | 2.8505 | 3.8139 | 3.0405 | 11.4461 | 2022-12-28 02:20:49 | 10.8714
16598 | 恒流恒压充电 | 01:05:00 | 272:46:26 | 2.8505 | 3.8155 | 3.088 | 11.6274 | 2022-12-28 02:21:49 | 10.8759
16599 | 恒流恒压充电 | 01:06:00 | 272:47:26 | 2.8505 | 3.8173 | 3.1355 | 11.8087 | 2022-12-28 02:22:49 | 10.8811
16600 | 恒流恒压充电 | 01:07:00 | 272:48:26 | 2.8505 | 3.8191 | 3.183 | 11.9901 | 2022-12-28 02:23:49 | 10.8862
16601 | 恒流恒压充电 | 01:08:00 | 272:49:26 | 2.8505 | 3.8207 | 3.2305 | 12.1716 | 2022-12-28 02:24:49 | 10.8908
16602 | 恒流恒压充电 | 01:09:00 | 272:50:26 | 2.8505 | 3.8226 | 3.278 | 12.3531 | 2022-12-28 02:25:49 | 10.8962
16603 | 恒流恒压充电 | 01:10:00 | 272:51:26 | 2.8505 | 3.8246 | 3.3255 | 12.5348 | 2022-12-28 02:26:49 | 10.9019
16604 | 恒流恒压充电 | 01:11:00 | 272:52:26 | 2.8505 | 3.8263 | 3.373 | 12.7165 | 2022-12-28 02:27:49 | 10.9067
16605 | 恒流恒压充电 | 01:12:00 | 272:53:26 | 2.8505 | 3.8283 | 3.4206 | 12.8983 | 2022-12-28 02:28:49 | 10.9124
16606 | 恒流恒压充电 | 01:13:00 | 272:54:26 | 2.8505 | 3.8302 | 3.4681 | 13.0802 | 2022-12-28 02:29:49 | 10.9178
16607 | 恒流恒压充电 | 01:14:00 | 272:55:26 | 2.8505 | 3.8322 | 3.5156 | 13.2622 | 2022-12-28 02:30:49 | 10.9235
16608 | 恒流恒压充电 | 01:15:00 | 272:56:26 | 2.8505 | 3.8341 | 3.5631 | 13.4444 | 2022-12-28 02:31:49 | 10.9289
16609 | 恒流恒压充电 | 01:16:00 | 272:57:26 | 2.8505 | 3.8362 | 3.6106 | 13.6266 | 2022-12-28 02:32:49 | 10.9349
16610 | 恒流恒压充电 | 01:17:00 | 272:58:26 | 2.8505 | 3.8385 | 3.6581 | 13.8089 | 2022-12-28 02:33:49 | 10.9415
16611 | 恒流恒压充电 | 01:18:00 | 272:59:26 | 2.8507 | 3.8407 | 3.7056 | 13.9913 | 2022-12-28 02:34:49 | 10.9485
16612 | 恒流恒压充电 | 01:19:00 | 273:00:26 | 2.8505 | 3.8428 | 3.7531 | 14.1738 | 2022-12-28 02:35:49 | 10.9537
16613 | 恒流恒压充电 | 01:20:00 | 273:01:26 | 2.8505 | 3.8452 | 3.8006 | 14.3564 | 2022-12-28 02:36:49 | 10.9606
16614 | 恒流恒压充电 | 01:21:00 | 273:02:26 | 2.8505 | 3.8477 | 3.8481 | 14.5391 | 2022-12-28 02:37:49 | 10.9677
16615 | 恒流恒压充电 | 01:22:00 | 273:03:26 | 2.8505 | 3.8501 | 3.8956 | 14.722 | 2022-12-28 02:38:49 | 10.9746
16616 | 恒流恒压充电 | 01:23:00 | 273:04:26 | 2.8505 | 3.8527 | 3.9431 | 14.9049 | 2022-12-28 02:39:49 | 10.982
16617 | 恒流恒压充电 | 01:24:00 | 273:05:26 | 2.8505 | 3.8552 | 3.9907 | 15.088 | 2022-12-28 02:40:49 | 10.9891
16618 | 恒流恒压充电 | 01:25:00 | 273:06:26 | 2.8505 | 3.8578 | 4.0382 | 15.2713 | 2022-12-28 02:41:49 | 10.9965
16619 | 恒流恒压充电 | 01:26:00 | 273:07:26 | 2.8505 | 3.8606 | 4.0857 | 15.4546 | 2022-12-28 02:42:49 | 11.0045
16620 | 恒流恒压充电 | 01:27:00 | 273:08:26 | 2.8505 | 3.8635 | 4.1332 | 15.6381 | 2022-12-28 02:43:49 | 11.0128
16621 | 恒流恒压充电 | 01:28:00 | 273:09:26 | 2.8505 | 3.8665 | 4.1807 | 15.8217 | 2022-12-28 02:44:49 | 11.0213
16622 | 恒流恒压充电 | 01:29:00 | 273:10:26 | 2.8505 | 3.8696 | 4.2282 | 16.0054 | 2022-12-28 02:45:49 | 11.0301
16623 | 恒流恒压充电 | 01:30:00 | 273:11:26 | 2.8505 | 3.8727 | 4.2757 | 16.1894 | 2022-12-28 02:46:49 | 11.039
16624 | 恒流恒压充电 | 01:31:00 | 273:12:26 | 2.8505 | 3.8759 | 4.3232 | 16.3734 | 2022-12-28 02:47:49 | 11.0481
16625 | 恒流恒压充电 | 01:32:00 | 273:13:26 | 2.8505 | 3.8793 | 4.3707 | 16.5576 | 2022-12-28 02:48:49 | 11.0578
16626 | 恒流恒压充电 | 01:33:00 | 273:14:26 | 2.8505 | 3.8828 | 4.4182 | 16.742 | 2022-12-28 02:49:49 | 11.0678
16627 | 恒流恒压充电 | 01:34:00 | 273:15:26 | 2.8505 | 3.8864 | 4.4657 | 16.9266 | 2022-12-28 02:50:49 | 11.078
16628 | 恒流恒压充电 | 01:35:00 | 273:16:26 | 2.8505 | 3.8901 | 4.5132 | 17.1113 | 2022-12-28 02:51:49 | 11.0886
16629 | 恒流恒压充电 | 01:36:00 | 273:17:26 | 2.8505 | 3.8938 | 4.5607 | 17.2962 | 2022-12-28 02:52:49 | 11.0991
16630 | 恒流恒压充电 | 01:37:00 | 273:18:26 | 2.8505 | 3.8977 | 4.6083 | 17.4813 | 2022-12-28 02:53:49 | 11.1102
16631 | 恒流恒压充电 | 01:38:00 | 273:19:26 | 2.8505 | 3.9017 | 4.6558 | 17.6665 | 2022-12-28 02:54:49 | 11.1216
16632 | 恒流恒压充电 | 01:39:00 | 273:20:26 | 2.8505 | 3.9059 | 4.7033 | 17.852 | 2022-12-28 02:55:49 | 11.1336
16633 | 恒流恒压充电 | 01:40:00 | 273:21:26 | 2.8505 | 3.9101 | 4.7508 | 18.0376 | 2022-12-28 02:56:49 | 11.1456
16634 | 恒流恒压充电 | 01:41:00 | 273:22:26 | 2.8505 | 3.9146 | 4.7983 | 18.2235 | 2022-12-28 02:57:49 | 11.1584
16635 | 恒流恒压充电 | 01:42:00 | 273:23:26 | 2.8505 | 3.919 | 4.8458 | 18.4096 | 2022-12-28 02:58:49 | 11.171
16636 | 恒流恒压充电 | 01:43:00 | 273:24:26 | 2.8505 | 3.9235 | 4.8933 | 18.5959 | 2022-12-28 02:59:49 | 11.1838
16637 | 恒流恒压充电 | 01:44:00 | 273:25:26 | 2.8505 | 3.9282 | 4.9408 | 18.7824 | 2022-12-28 03:00:49 | 11.1972
16638 | 恒流恒压充电 | 01:45:00 | 273:26:26 | 2.8505 | 3.9329 | 4.9883 | 18.9691 | 2022-12-28 03:01:49 | 11.2106
16639 | 恒流恒压充电 | 01:46:00 | 273:27:26 | 2.8505 | 3.9379 | 5.0358 | 19.1561 | 2022-12-28 03:02:49 | 11.2248
16640 | 恒流恒压充电 | 01:47:00 | 273:28:26 | 2.8505 | 3.9427 | 5.0833 | 19.3433 | 2022-12-28 03:03:49 | 11.2385
16641 | 恒流恒压充电 | 01:48:00 | 273:29:26 | 2.8503 | 3.9477 | 5.1308 | 19.5307 | 2022-12-28 03:04:49 | 11.2519
16642 | 恒流恒压充电 | 01:49:00 | 273:30:26 | 2.8505 | 3.9529 | 5.1783 | 19.7184 | 2022-12-28 03:05:49 | 11.2676
16643 | 恒流恒压充电 | 01:50:00 | 273:31:26 | 2.8505 | 3.958 | 5.2259 | 19.9063 | 2022-12-28 03:06:49 | 11.2821
16644 | 恒流恒压充电 | 01:51:00 | 273:32:26 | 2.8507 | 3.9632 | 5.2734 | 20.0944 | 2022-12-28 03:07:49 | 11.2977
16645 | 恒流恒压充电 | 01:52:00 | 273:33:26 | 2.8505 | 3.9685 | 5.3209 | 20.2829 | 2022-12-28 03:08:49 | 11.3121
16646 | 恒流恒压充电 | 01:53:00 | 273:34:26 | 2.8505 | 3.9739 | 5.3684 | 20.4715 | 2022-12-28 03:09:49 | 11.3274
16647 | 恒流恒压充电 | 01:54:00 | 273:35:26 | 2.8505 | 3.9793 | 5.4159 | 20.6604 | 2022-12-28 03:10:49 | 11.3428
16648 | 恒流恒压充电 | 01:55:00 | 273:36:26 | 2.8505 | 3.9847 | 5.4634 | 20.8496 | 2022-12-28 03:11:49 | 11.3582
16649 | 恒流恒压充电 | 01:56:00 | 273:37:26 | 2.8505 | 3.9903 | 5.5109 | 21.0391 | 2022-12-28 03:12:49 | 11.3742
16650 | 恒流恒压充电 | 01:57:00 | 273:38:26 | 2.8505 | 3.9956 | 5.5584 | 21.2288 | 2022-12-28 03:13:49 | 11.3893
16651 | 恒流恒压充电 | 01:58:00 | 273:39:26 | 2.8505 | 4.0013 | 5.6059 | 21.4187 | 2022-12-28 03:14:49 | 11.4055
16652 | 恒流恒压充电 | 01:59:00 | 273:40:26 | 2.8505 | 4.0068 | 5.6534 | 21.6089 | 2022-12-28 03:15:49 | 11.4212
16653 | 恒流恒压充电 | 02:00:00 | 273:41:26 | 2.8505 | 4.0123 | 5.7009 | 21.7994 | 2022-12-28 03:16:49 | 11.4369
16654 | 恒流恒压充电 | 02:01:00 | 273:42:26 | 2.8505 | 4.0179 | 5.7484 | 21.9902 | 2022-12-28 03:17:49 | 11.4529
16655 | 恒流恒压充电 | 02:02:00 | 273:43:26 | 2.8505 | 4.0234 | 5.796 | 22.1812 | 2022-12-28 03:18:49 | 11.4685
16656 | 恒流恒压充电 | 02:03:00 | 273:44:26 | 2.8505 | 4.0289 | 5.8435 | 22.3725 | 2022-12-28 03:19:49 | 11.4842
16657 | 恒流恒压充电 | 02:04:00 | 273:45:26 | 2.8505 | 4.0345 | 5.891 | 22.564 | 2022-12-28 03:20:49 | 11.5002
16658 | 恒流恒压充电 | 02:05:00 | 273:46:26 | 2.8505 | 4.04 | 5.9385 | 22.7558 | 2022-12-28 03:21:49 | 11.5159
16659 | 恒流恒压充电 | 02:06:00 | 273:47:26 | 2.8505 | 4.0457 | 5.986 | 22.9479 | 2022-12-28 03:22:49 | 11.5321
16660 | 恒流恒压充电 | 02:07:00 | 273:48:26 | 2.8505 | 4.0512 | 6.0335 | 23.1402 | 2022-12-28 03:23:49 | 11.5478
16661 | 恒流恒压充电 | 02:08:00 | 273:49:26 | 2.8505 | 4.0568 | 6.081 | 23.3328 | 2022-12-28 03:24:49 | 11.5637
16662 | 恒流恒压充电 | 02:09:00 | 273:50:26 | 2.8505 | 4.0623 | 6.1285 | 23.5257 | 2022-12-28 03:25:49 | 11.5794
16663 | 恒流恒压充电 | 02:10:00 | 273:51:26 | 2.8505 | 4.0678 | 6.176 | 23.7188 | 2022-12-28 03:26:49 | 11.5951
16664 | 恒流恒压充电 | 02:11:00 | 273:52:26 | 2.8505 | 4.0733 | 6.2235 | 23.9121 | 2022-12-28 03:27:49 | 11.6108
16665 | 恒流恒压充电 | 02:12:00 | 273:53:26 | 2.8505 | 4.0787 | 6.271 | 24.1058 | 2022-12-28 03:28:49 | 11.6262
16666 | 恒流恒压充电 | 02:13:00 | 273:54:26 | 2.8505 | 4.0842 | 6.3185 | 24.2997 | 2022-12-28 03:29:49 | 11.6418
16667 | 恒流恒压充电 | 02:14:00 | 273:55:26 | 2.8505 | 4.0897 | 6.366 | 24.4938 | 2022-12-28 03:30:49 | 11.6575
16668 | 恒流恒压充电 | 02:15:00 | 273:56:26 | 2.8505 | 4.095 | 6.4135 | 24.6883 | 2022-12-28 03:31:49 | 11.6726
16669 | 恒流恒压充电 | 02:16:00 | 273:57:26 | 2.8505 | 4.1004 | 6.4611 | 24.8829 | 2022-12-28 03:32:49 | 11.688
16670 | 恒流恒压充电 | 02:17:00 | 273:58:26 | 2.8505 | 4.1057 | 6.5086 | 25.0779 | 2022-12-28 03:33:49 | 11.7031
16671 | 恒流恒压充电 | 02:18:00 | 273:59:26 | 2.8505 | 4.111 | 6.5561 | 25.273 | 2022-12-28 03:34:49 | 11.7182
16672 | 恒流恒压充电 | 02:19:00 | 274:00:26 | 2.8505 | 4.116 | 6.6036 | 25.4685 | 2022-12-28 03:35:49 | 11.7325
16673 | 恒流恒压充电 | 02:20:00 | 274:01:26 | 2.8505 | 4.1212 | 6.6511 | 25.6641 | 2022-12-28 03:36:49 | 11.7473
16674 | 恒流恒压充电 | 02:21:00 | 274:02:26 | 2.8505 | 4.126 | 6.6986 | 25.86 | 2022-12-28 03:37:49 | 11.761
16675 | 恒流恒压充电 | 02:22:00 | 274:03:26 | 2.8503 | 4.1309 | 6.7461 | 26.0562 | 2022-12-28 03:38:49 | 11.7741
16676 | 恒流恒压充电 | 02:23:00 | 274:04:26 | 2.8505 | 4.1357 | 6.7936 | 26.2525 | 2022-12-28 03:39:49 | 11.7886
16677 | 恒流恒压充电 | 02:24:00 | 274:05:26 | 2.8503 | 4.1402 | 6.8411 | 26.4491 | 2022-12-28 03:40:49 | 11.8006
16678 | 恒流恒压充电 | 02:25:00 | 274:06:26 | 2.8505 | 4.1449 | 6.8886 | 26.6459 | 2022-12-28 03:41:49 | 11.8149
16679 | 恒流恒压充电 | 02:26:00 | 274:07:26 | 2.8505 | 4.1494 | 6.9361 | 26.8429 | 2022-12-28 03:42:49 | 11.8277
16680 | 恒流恒压充电 | 02:27:00 | 274:08:26 | 2.8505 | 4.1543 | 6.9836 | 27.0402 | 2022-12-28 03:43:49 | 11.8417
16681 | 恒流恒压充电 | 02:28:00 | 274:09:26 | 2.8505 | 4.159 | 7.0311 | 27.2376 | 2022-12-28 03:44:49 | 11.8551
16682 | 恒流恒压充电 | 02:29:00 | 274:10:26 | 2.8505 | 4.1638 | 7.0786 | 27.4353 | 2022-12-28 03:45:49 | 11.8687
16683 | 恒流恒压充电 | 02:30:00 | 274:11:26 | 2.8505 | 4.1688 | 7.1262 | 27.6333 | 2022-12-28 03:46:49 | 11.883
16684 | 恒流恒压充电 | 02:31:00 | 274:12:26 | 2.8505 | 4.1738 | 7.1737 | 27.8314 | 2022-12-28 03:47:49 | 11.8972
16685 | 恒流恒压充电 | 02:32:00 | 274:13:26 | 2.8505 | 4.179 | 7.2212 | 28.0298 | 2022-12-28 03:48:49 | 11.9121
16686 | 恒流恒压充电 | 02:33:00 | 274:14:26 | 2.8503 | 4.1841 | 7.2687 | 28.2285 | 2022-12-28 03:49:49 | 11.9257
16687 | 恒流恒压充电 | 02:34:00 | 274:15:26 | 2.8505 | 4.1893 | 7.3162 | 28.4274 | 2022-12-28 03:50:49 | 11.9414
16688 | 恒流恒压充电 | 02:35:00 | 274:16:26 | 2.8505 | 4.1946 | 7.3637 | 28.6265 | 2022-12-28 03:51:49 | 11.9565
16689 | 恒流恒压充电 | 02:36:00 | 274:17:26 | 2.8505 | 4.1999 | 7.4112 | 28.8259 | 2022-12-28 03:52:49 | 11.9716
16690 | 恒流恒压充电 | 02:37:00 | 274:18:26 | 2.8505 | 4.2054 | 7.4587 | 29.0256 | 2022-12-28 03:53:49 | 11.9873
16691 | 恒流恒压充电 | 02:38:00 | 274:19:26 | 2.8505 | 4.2108 | 7.5062 | 29.2255 | 2022-12-28 03:54:49 | 12.0027
16692 | 恒流恒压充电 | 02:39:00 | 274:20:26 | 2.8505 | 4.2162 | 7.5537 | 29.4257 | 2022-12-28 03:55:49 | 12.0181
16693 | 恒流恒压充电 | 02:40:00 | 274:21:26 | 2.8503 | 4.2217 | 7.6012 | 29.6261 | 2022-12-28 03:56:49 | 12.0329
16694 | 恒流恒压充电 | 02:41:00 | 274:22:26 | 2.8503 | 4.2272 | 7.6487 | 29.8268 | 2022-12-28 03:57:49 | 12.0486
16695 | 恒流恒压充电 | 02:42:00 | 274:23:26 | 2.8503 | 4.2327 | 7.6962 | 30.0277 | 2022-12-28 03:58:49 | 12.0643
16696 | 恒流恒压充电 | 02:43:00 | 274:24:26 | 2.8503 | 4.238 | 7.7437 | 30.229 | 2022-12-28 03:59:49 | 12.0794
16697 | 恒流恒压充电 | 02:44:00 | 274:25:26 | 2.8503 | 4.2435 | 7.7913 | 30.4304 | 2022-12-28 04:00:49 | 12.095
16698 | 恒流恒压充电 | 02:45:00 | 274:26:26 | 2.8505 | 4.249 | 7.8388 | 30.6322 | 2022-12-28 04:01:49 | 12.1116
16699 | 恒流恒压充电 | 02:46:00 | 274:27:26 | 2.8505 | 4.2543 | 7.8863 | 30.8341 | 2022-12-28 04:02:49 | 12.1267
16700 | 恒流恒压充电 | 02:47:00 | 274:28:26 | 2.8505 | 4.2598 | 7.9338 | 31.0364 | 2022-12-28 04:03:49 | 12.1424
16701 | 恒流恒压充电 | 02:48:00 | 274:29:26 | 2.8505 | 4.2651 | 7.9813 | 31.2389 | 2022-12-28 04:04:49 | 12.1575
16702 | 恒流恒压充电 | 02:49:00 | 274:30:26 | 2.8505 | 4.2705 | 8.0288 | 31.4416 | 2022-12-28 04:05:49 | 12.1729
16703 | 恒流恒压充电 | 02:50:00 | 274:31:26 | 2.8505 | 4.2758 | 8.0763 | 31.6446 | 2022-12-28 04:06:49 | 12.188
16704 | 恒流恒压充电 | 02:51:00 | 274:32:26 | 2.8505 | 4.2811 | 8.1238 | 31.8479 | 2022-12-28 04:07:49 | 12.2031
16705 | 恒流恒压充电 | 02:52:00 | 274:33:26 | 2.8503 | 4.2863 | 8.1713 | 32.0514 | 2022-12-28 04:08:49 | 12.217
16706 | 恒流恒压充电 | 02:53:00 | 274:34:26 | 2.8505 | 4.2916 | 8.2188 | 32.2552 | 2022-12-28 04:09:49 | 12.233
16707 | 恒流恒压充电 | 02:54:00 | 274:35:26 | 2.8505 | 4.2969 | 8.2663 | 32.4592 | 2022-12-28 04:10:49 | 12.2481
16708 | 恒流恒压充电 | 02:55:00 | 274:36:26 | 2.8505 | 4.3021 | 8.3138 | 32.6634 | 2022-12-28 04:11:49 | 12.263
16709 | 恒流恒压充电 | 02:56:00 | 274:37:26 | 2.8503 | 4.3073 | 8.3613 | 32.8679 | 2022-12-28 04:12:49 | 12.2769
16710 | 恒流恒压充电 | 02:57:00 | 274:38:26 | 2.8505 | 4.3124 | 8.4088 | 33.0727 | 2022-12-28 04:13:49 | 12.2923
16711 | 恒流恒压充电 | 02:58:00 | 274:39:26 | 2.8505 | 4.3176 | 8.4564 | 33.2777 | 2022-12-28 04:14:49 | 12.3071
16712 | 恒流恒压充电 | 02:59:00 | 274:40:26 | 2.8503 | 4.3228 | 8.5039 | 33.4829 | 2022-12-28 04:15:49 | 12.3211
16713 | 恒流恒压充电 | 03:00:00 | 274:41:26 | 2.8503 | 4.3281 | 8.5514 | 33.6884 | 2022-12-28 04:16:49 | 12.3362
16714 | 恒流恒压充电 | 03:01:00 | 274:42:26 | 2.8505 | 4.3332 | 8.5989 | 33.8941 | 2022-12-28 04:17:49 | 12.3516
16715 | 恒流恒压充电 | 03:02:00 | 274:43:26 | 2.8503 | 4.3387 | 8.6464 | 34.1001 | 2022-12-28 04:18:49 | 12.3664
16716 | 恒流恒压充电 | 03:03:00 | 274:44:26 | 2.8503 | 4.3441 | 8.6939 | 34.3063 | 2022-12-28 04:19:49 | 12.3818
16717 | 恒流恒压充电 | 03:04:00 | 274:45:26 | 2.8503 | 4.3497 | 8.7414 | 34.5128 | 2022-12-28 04:20:49 | 12.3977
16718 | 恒流恒压充电 | 03:05:00 | 274:46:26 | 2.5262 | 4.3499 | 8.7861 | 34.7073 | 2022-12-28 04:21:49 | 10.9888
16719 | 恒流恒压充电 | 03:06:00 | 274:47:26 | 2.2723 | 4.35 | 8.826 | 34.881 | 2022-12-28 04:22:49 | 9.8845
16720 | 恒流恒压充电 | 03:07:00 | 274:48:26 | 2.0553 | 4.3499 | 8.862 | 35.0375 | 2022-12-28 04:23:49 | 8.9404
16721 | 恒流恒压充电 | 03:08:00 | 274:49:26 | 1.8662 | 4.3499 | 8.8946 | 35.1795 | 2022-12-28 04:24:49 | 8.1176
16722 | 恒流恒压充电 | 03:09:00 | 274:50:26 | 1.7058 | 4.35 | 8.9244 | 35.3088 | 2022-12-28 04:25:49 | 7.4204
16723 | 恒流恒压充电 | 03:10:00 | 274:51:26 | 1.5608 | 4.3499 | 8.9516 | 35.4271 | 2022-12-28 04:26:49 | 6.7892
16724 | 恒流恒压充电 | 03:11:00 | 274:52:26 | 1.4334 | 4.35 | 8.9765 | 35.5355 | 2022-12-28 04:27:49 | 6.2352
16725 | 恒流恒压充电 | 03:12:00 | 274:53:26 | 1.3214 | 4.35 | 8.9994 | 35.6351 | 2022-12-28 04:28:49 | 5.7482
16726 | 恒流恒压充电 | 03:13:00 | 274:54:26 | 1.2168 | 4.35 | 9.0205 | 35.7269 | 2022-12-28 04:29:49 | 5.293
16727 | 恒流恒压充电 | 03:14:00 | 274:55:26 | 1.1241 | 4.35 | 9.04 | 35.8117 | 2022-12-28 04:30:49 | 4.89
16728 | 恒流恒压充电 | 03:15:00 | 274:56:26 | 1.0384 | 4.3499 | 9.058 | 35.8901 | 2022-12-28 04:31:49 | 4.5169
16729 | 恒流恒压充电 | 03:16:00 | 274:57:26 | 0.9668 | 4.3499 | 9.0747 | 35.9628 | 2022-12-28 04:32:49 | 4.2057
16730 | 恒流恒压充电 | 03:17:00 | 274:58:26 | 0.8966 | 4.3499 | 9.0902 | 36.0303 | 2022-12-28 04:33:49 | 3.8999
16731 | 恒流恒压充电 | 03:18:00 | 274:59:26 | 0.8353 | 4.3499 | 9.1047 | 36.0931 | 2022-12-28 04:34:49 | 3.6335
16732 | 恒流恒压充电 | 03:19:00 | 275:00:26 | 0.7804 | 4.35 | 9.1181 | 36.1517 | 2022-12-28 04:35:49 | 3.3948
16733 | 恒流恒压充电 | 03:20:00 | 275:01:26 | 0.7282 | 4.3499 | 9.1307 | 36.2064 | 2022-12-28 04:36:49 | 3.1678
16734 | 恒流恒压充电 | 03:21:00 | 275:02:26 | 0.6827 | 4.35 | 9.1425 | 36.2575 | 2022-12-28 04:37:49 | 2.9698
16735 | 恒流恒压充电 | 03:22:00 | 275:03:26 | 0.6387 | 4.3499 | 9.1535 | 36.3054 | 2022-12-28 04:38:49 | 2.7782
16736 | 恒流恒压充电 | 03:23:00 | 275:04:26 | 0.5995 | 4.35 | 9.1638 | 36.3502 | 2022-12-28 04:39:49 | 2.608
16737 | 恒流恒压充电 | 03:24:00 | 275:05:26 | 0.5628 | 4.3499 | 9.1735 | 36.3924 | 2022-12-28 04:40:49 | 2.4479
16738 | 恒流恒压充电 | 03:25:00 | 275:06:26 | 0.5278 | 4.3499 | 9.1826 | 36.4319 | 2022-12-28 04:41:49 | 2.2958
16739 | 恒流恒压充电 | 03:26:00 | 275:07:26 | 0.4974 | 4.35 | 9.1911 | 36.4691 | 2022-12-28 04:42:49 | 2.1638
16740 | 恒流恒压充电 | 03:26:46 | 275:08:13 | 0.4749 | 4.35 | 9.1974 | 36.4966 | 2022-12-28 04:43:36 | 2.0656
16741 | 搁置 | 00:00:00 | 275:08:13 | 0 | 4.3468 | 0 | 0 | 2022-12-28 04:43:36 | 0
16742 | 搁置 | 00:01:00 | 275:09:13 | 0 | 4.3403 | 0 | 0 | 2022-12-28 04:44:36 | 0
16743 | 搁置 | 00:02:00 | 275:10:13 | 0 | 4.3391 | 0 | 0 | 2022-12-28 04:45:36 | 0
16744 | 搁置 | 00:03:00 | 275:11:13 | 0 | 4.3381 | 0 | 0 | 2022-12-28 04:46:36 | 0
16745 | 搁置 | 00:04:00 | 275:12:13 | 0 | 4.3374 | 0 | 0 | 2022-12-28 04:47:36 | 0
16746 | 搁置 | 00:05:00 | 275:13:13 | 0 | 4.3366 | 0 | 0 | 2022-12-28 04:48:36 | 0
16747 | 搁置 | 00:06:00 | 275:14:13 | 0 | 4.3362 | 0 | 0 | 2022-12-28 04:49:36 | 0
16748 | 搁置 | 00:07:00 | 275:15:13 | 0 | 4.3357 | 0 | 0 | 2022-12-28 04:50:36 | 0
16749 | 搁置 | 00:08:00 | 275:16:13 | 0 | 4.335 | 0 | 0 | 2022-12-28 04:51:36 | 0
16750 | 搁置 | 00:09:00 | 275:17:13 | 0 | 4.3347 | 0 | 0 | 2022-12-28 04:52:36 | 0
16751 | 搁置 | 00:10:00 | 275:18:13 | 0 | 4.3342 | 0 | 0 | 2022-12-28 04:53:36 | 0
16752 | 搁置 | 00:11:00 | 275:19:13 | 0 | 4.3339 | 0 | 0 | 2022-12-28 04:54:36 | 0
16753 | 搁置 | 00:12:00 | 275:20:13 | 0 | 4.3334 | 0 | 0 | 2022-12-28 04:55:36 | 0
16754 | 搁置 | 00:13:00 | 275:21:13 | 0 | 4.3331 | 0 | 0 | 2022-12-28 04:56:36 | 0
16755 | 搁置 | 00:14:00 | 275:22:13 | 0 | 4.3329 | 0 | 0 | 2022-12-28 04:57:36 | 0
16756 | 搁置 | 00:15:00 | 275:23:13 | 0 | 4.3326 | 0 | 0 | 2022-12-28 04:58:36 | 0
16757 | 恒流放电 | 00:00:00 | 275:23:13 | -4.7495 | 4.3029 | 0 | 0 | 2022-12-28 04:58:36 | -20.4365
16758 | 恒流放电 | 00:01:00 | 275:24:13 | -4.7503 | 4.2448 | 0.0792 | 0.3369 | 2022-12-28 04:59:36 | -20.164
16759 | 恒流放电 | 00:02:00 | 275:25:13 | -4.7501 | 4.2327 | 0.1583 | 0.6725 | 2022-12-28 05:00:36 | -20.1057
16760 | 恒流放电 | 00:03:00 | 275:26:13 | -4.7503 | 4.2224 | 0.2375 | 1.0072 | 2022-12-28 05:01:36 | -20.0576
16761 | 恒流放电 | 00:04:00 | 275:27:13 | -4.7501 | 4.2132 | 0.3167 | 1.3411 | 2022-12-28 05:02:36 | -20.0131
16762 | 恒流放电 | 00:05:00 | 275:28:13 | -4.7501 | 4.2043 | 0.3958 | 1.6743 | 2022-12-28 05:03:36 | -19.9708
16763 | 恒流放电 | 00:06:00 | 275:29:13 | -4.7501 | 4.1956 | 0.475 | 2.0068 | 2022-12-28 05:04:36 | -19.9295
16764 | 恒流放电 | 00:07:00 | 275:30:13 | -4.7501 | 4.1869 | 0.5542 | 2.3386 | 2022-12-28 05:05:36 | -19.8882
16765 | 恒流放电 | 00:08:00 | 275:31:13 | -4.7501 | 4.1782 | 0.6334 | 2.6697 | 2022-12-28 05:06:36 | -19.8468
16766 | 恒流放电 | 00:09:00 | 275:32:13 | -4.7503 | 4.1696 | 0.7125 | 3.0002 | 2022-12-28 05:07:36 | -19.8068
16767 | 恒流放电 | 00:10:00 | 275:33:13 | -4.7501 | 4.1607 | 0.7917 | 3.3299 | 2022-12-28 05:08:36 | -19.7637
16768 | 恒流放电 | 00:11:00 | 275:34:13 | -4.7503 | 4.1519 | 0.8709 | 3.659 | 2022-12-28 05:09:36 | -19.7227
16769 | 恒流放电 | 00:12:00 | 275:35:13 | -4.7503 | 4.1427 | 0.95 | 3.9873 | 2022-12-28 05:10:36 | -19.679
16770 | 恒流放电 | 00:13:00 | 275:36:13 | -4.7501 | 4.1335 | 1.0292 | 4.3149 | 2022-12-28 05:11:36 | -19.6345
16771 | 恒流放电 | 00:14:00 | 275:37:13 | -4.7501 | 4.1241 | 1.1084 | 4.6418 | 2022-12-28 05:12:36 | -19.5898
16772 | 恒流放电 | 00:15:00 | 275:38:13 | -4.7501 | 4.1148 | 1.1875 | 4.968 | 2022-12-28 05:13:36 | -19.5457
16773 | 恒流放电 | 00:16:00 | 275:39:13 | -4.7501 | 4.1052 | 1.2667 | 5.2933 | 2022-12-28 05:14:36 | -19.5001
16774 | 恒流放电 | 00:17:00 | 275:40:13 | -4.7501 | 4.0956 | 1.3459 | 5.618 | 2022-12-28 05:15:36 | -19.4545
16775 | 恒流放电 | 00:18:00 | 275:41:13 | -4.7503 | 4.0859 | 1.425 | 5.9418 | 2022-12-28 05:16:36 | -19.4092
16776 | 恒流放电 | 00:19:00 | 275:42:13 | -4.7501 | 4.0762 | 1.5042 | 6.2649 | 2022-12-28 05:17:36 | -19.3623
16777 | 恒流放电 | 00:20:00 | 275:43:13 | -4.7501 | 4.0664 | 1.5834 | 6.5873 | 2022-12-28 05:18:36 | -19.3158
16778 | 恒流放电 | 00:21:00 | 275:44:13 | -4.7501 | 4.0567 | 1.6626 | 6.9088 | 2022-12-28 05:19:36 | -19.2697
16779 | 恒流放电 | 00:22:00 | 275:45:13 | -4.7501 | 4.047 | 1.7417 | 7.2296 | 2022-12-28 05:20:36 | -19.2236
16780 | 恒流放电 | 00:23:00 | 275:46:13 | -4.7503 | 4.0373 | 1.8209 | 7.5496 | 2022-12-28 05:21:36 | -19.1783
16781 | 恒流放电 | 00:24:00 | 275:47:13 | -4.7501 | 4.0278 | 1.9001 | 7.8689 | 2022-12-28 05:22:36 | -19.1324
16782 | 恒流放电 | 00:25:00 | 275:48:13 | -4.7501 | 4.0185 | 1.9792 | 8.1874 | 2022-12-28 05:23:36 | -19.0882
16783 | 恒流放电 | 00:26:00 | 275:49:13 | -4.7503 | 4.0091 | 2.0584 | 8.5051 | 2022-12-28 05:24:36 | -19.0444
16784 | 恒流放电 | 00:27:00 | 275:50:13 | -4.7503 | 3.9999 | 2.1376 | 8.8222 | 2022-12-28 05:25:36 | -19.0007
16785 | 恒流放电 | 00:28:00 | 275:51:13 | -4.7501 | 3.9909 | 2.2167 | 9.1385 | 2022-12-28 05:26:36 | -18.9571
16786 | 恒流放电 | 00:29:00 | 275:52:13 | -4.7503 | 3.982 | 2.2959 | 9.4541 | 2022-12-28 05:27:36 | -18.9157
16787 | 恒流放电 | 00:30:00 | 275:53:13 | -4.7501 | 3.9735 | 2.3751 | 9.769 | 2022-12-28 05:28:36 | -18.8745
16788 | 恒流放电 | 00:31:00 | 275:54:13 | -4.7503 | 3.9649 | 2.4543 | 10.0832 | 2022-12-28 05:29:36 | -18.8344
16789 | 恒流放电 | 00:32:00 | 275:55:13 | -4.7503 | 3.9567 | 2.5334 | 10.3968 | 2022-12-28 05:30:36 | -18.7955
16790 | 恒流放电 | 00:33:00 | 275:56:13 | -4.7503 | 3.9489 | 2.6126 | 10.7098 | 2022-12-28 05:31:36 | -18.7584
16791 | 恒流放电 | 00:34:00 | 275:57:13 | -4.7501 | 3.9414 | 2.6918 | 11.0221 | 2022-12-28 05:32:36 | -18.722
16792 | 恒流放电 | 00:35:00 | 275:58:13 | -4.7501 | 3.9343 | 2.7709 | 11.3339 | 2022-12-28 05:33:36 | -18.6883
16793 | 恒流放电 | 00:36:00 | 275:59:13 | -4.7501 | 3.9275 | 2.8501 | 11.6451 | 2022-12-28 05:34:36 | -18.656
16794 | 恒流放电 | 00:37:00 | 276:00:13 | -4.7503 | 3.9209 | 2.9293 | 11.9557 | 2022-12-28 05:35:36 | -18.6254
16795 | 恒流放电 | 00:38:00 | 276:01:13 | -4.7501 | 3.9144 | 3.0084 | 12.2659 | 2022-12-28 05:36:36 | -18.5938
16796 | 恒流放电 | 00:39:00 | 276:02:13 | -4.7501 | 3.908 | 3.0876 | 12.5755 | 2022-12-28 05:37:36 | -18.5634
16797 | 恒流放电 | 00:40:00 | 276:03:13 | -4.7501 | 3.9017 | 3.1668 | 12.8847 | 2022-12-28 05:38:36 | -18.5334
16798 | 恒流放电 | 00:41:00 | 276:04:13 | -4.7503 | 3.8952 | 3.246 | 13.1933 | 2022-12-28 05:39:36 | -18.5033
16799 | 恒流放电 | 00:42:00 | 276:05:13 | -4.7501 | 3.8888 | 3.3251 | 13.5014 | 2022-12-28 05:40:36 | -18.4721
16800 | 恒流放电 | 00:43:00 | 276:06:13 | -4.7501 | 3.8823 | 3.4043 | 13.8091 | 2022-12-28 05:41:36 | -18.4413
16801 | 恒流放电 | 00:44:00 | 276:07:13 | -4.7501 | 3.8757 | 3.4835 | 14.1161 | 2022-12-28 05:42:36 | -18.4099
16802 | 恒流放电 | 00:45:00 | 276:08:13 | -4.7503 | 3.8689 | 3.5626 | 14.4227 | 2022-12-28 05:43:36 | -18.3784
16803 | 恒流放电 | 00:46:00 | 276:09:13 | -4.7503 | 3.8623 | 3.6418 | 14.7288 | 2022-12-28 05:44:36 | -18.347
16804 | 恒流放电 | 00:47:00 | 276:10:13 | -4.7503 | 3.8555 | 3.721 | 15.0343 | 2022-12-28 05:45:36 | -18.3147
16805 | 恒流放电 | 00:48:00 | 276:11:13 | -4.7501 | 3.8488 | 3.8001 | 15.3392 | 2022-12-28 05:46:36 | -18.2821
16806 | 恒流放电 | 00:49:00 | 276:12:13 | -4.7501 | 3.842 | 3.8793 | 15.6437 | 2022-12-28 05:47:36 | -18.2498
16807 | 恒流放电 | 00:50:00 | 276:13:13 | -4.7501 | 3.8352 | 3.9585 | 15.9476 | 2022-12-28 05:48:36 | -18.2175
16808 | 恒流放电 | 00:51:00 | 276:14:13 | -4.7503 | 3.8286 | 4.0376 | 16.2509 | 2022-12-28 05:49:36 | -18.187
16809 | 恒流放电 | 00:52:00 | 276:15:13 | -4.7501 | 3.822 | 4.1168 | 16.5538 | 2022-12-28 05:50:36 | -18.1548
16810 | 恒流放电 | 00:53:00 | 276:16:13 | -4.7503 | 3.8157 | 4.196 | 16.8561 | 2022-12-28 05:51:36 | -18.1257
16811 | 恒流放电 | 00:54:00 | 276:17:13 | -4.7503 | 3.8094 | 4.2752 | 17.158 | 2022-12-28 05:52:36 | -18.0958
16812 | 恒流放电 | 00:55:00 | 276:18:13 | -4.7501 | 3.8033 | 4.3543 | 17.4593 | 2022-12-28 05:53:36 | -18.066
16813 | 恒流放电 | 00:56:00 | 276:19:13 | -4.7501 | 3.7975 | 4.4335 | 17.7602 | 2022-12-28 05:54:36 | -18.0385
16814 | 恒流放电 | 00:57:00 | 276:20:13 | -4.7501 | 3.7918 | 4.5127 | 18.0606 | 2022-12-28 05:55:36 | -18.0114
16815 | 恒流放电 | 00:58:00 | 276:21:13 | -4.7501 | 3.7862 | 4.5918 | 18.3605 | 2022-12-28 05:56:36 | -17.9848
16816 | 恒流放电 | 00:59:00 | 276:22:13 | -4.7501 | 3.781 | 4.671 | 18.6601 | 2022-12-28 05:57:36 | -17.9601
16817 | 恒流放电 | 01:00:00 | 276:23:13 | -4.7501 | 3.776 | 4.7502 | 18.9592 | 2022-12-28 05:58:36 | -17.9363
16818 | 恒流放电 | 01:01:00 | 276:24:13 | -4.7501 | 3.7712 | 4.8293 | 19.258 | 2022-12-28 05:59:36 | -17.9135
16819 | 恒流放电 | 01:02:00 | 276:25:13 | -4.7501 | 3.7667 | 4.9085 | 19.5564 | 2022-12-28 06:00:36 | -17.8922
16820 | 恒流放电 | 01:03:00 | 276:26:13 | -4.7503 | 3.7621 | 4.9877 | 19.8544 | 2022-12-28 06:01:36 | -17.8711
16821 | 恒流放电 | 01:04:00 | 276:27:13 | -4.7503 | 3.7579 | 5.0668 | 20.1521 | 2022-12-28 06:02:36 | -17.8511
16822 | 恒流放电 | 01:05:00 | 276:28:13 | -4.7501 | 3.7539 | 5.146 | 20.4494 | 2022-12-28 06:03:36 | -17.8314
16823 | 恒流放电 | 01:06:00 | 276:29:13 | -4.7503 | 3.7502 | 5.2252 | 20.7465 | 2022-12-28 06:04:36 | -17.8145
16824 | 恒流放电 | 01:07:00 | 276:30:13 | -4.7501 | 3.7463 | 5.3044 | 21.0432 | 2022-12-28 06:05:36 | -17.7953
16825 | 恒流放电 | 01:08:00 | 276:31:13 | -4.7501 | 3.7429 | 5.3835 | 21.3397 | 2022-12-28 06:06:36 | -17.7791
16826 | 恒流放电 | 01:09:00 | 276:32:13 | -4.7501 | 3.7394 | 5.4627 | 21.6359 | 2022-12-28 06:07:36 | -17.7625
16827 | 恒流放电 | 01:10:00 | 276:33:13 | -4.7501 | 3.736 | 5.5419 | 21.9318 | 2022-12-28 06:08:36 | -17.7463
16828 | 恒流放电 | 01:11:00 | 276:34:13 | -4.7501 | 3.7328 | 5.621 | 22.2274 | 2022-12-28 06:09:36 | -17.7311
16829 | 恒流放电 | 01:12:00 | 276:35:13 | -4.7503 | 3.7297 | 5.7002 | 22.5228 | 2022-12-28 06:10:36 | -17.7172
16830 | 恒流放电 | 01:13:00 | 276:36:13 | -4.7503 | 3.7267 | 5.7794 | 22.818 | 2022-12-28 06:11:36 | -17.7029
16831 | 恒流放电 | 01:14:00 | 276:37:13 | -4.7503 | 3.7236 | 5.8585 | 23.1129 | 2022-12-28 06:12:36 | -17.6882
16832 | 恒流放电 | 01:15:00 | 276:38:13 | -4.7503 | 3.7207 | 5.9377 | 23.4076 | 2022-12-28 06:13:36 | -17.6744
16833 | 恒流放电 | 01:16:00 | 276:39:13 | -4.7501 | 3.7178 | 6.0169 | 23.702 | 2022-12-28 06:14:36 | -17.6599
16834 | 恒流放电 | 01:17:00 | 276:40:13 | -4.7501 | 3.7149 | 6.0961 | 23.9963 | 2022-12-28 06:15:36 | -17.6461
16835 | 恒流放电 | 01:18:00 | 276:41:13 | -4.7501 | 3.712 | 6.1752 | 24.2903 | 2022-12-28 06:16:36 | -17.6323
16836 | 恒流放电 | 01:19:00 | 276:42:13 | -4.7503 | 3.7092 | 6.2544 | 24.584 | 2022-12-28 06:17:36 | -17.6198
16837 | 恒流放电 | 01:20:00 | 276:43:13 | -4.7501 | 3.7063 | 6.3336 | 24.8776 | 2022-12-28 06:18:36 | -17.6053
16838 | 恒流放电 | 01:21:00 | 276:44:13 | -4.7503 | 3.7036 | 6.4127 | 25.1709 | 2022-12-28 06:19:36 | -17.5932
16839 | 恒流放电 | 01:22:00 | 276:45:13 | -4.7503 | 3.7008 | 6.4919 | 25.464 | 2022-12-28 06:20:36 | -17.5799
16840 | 恒流放电 | 01:23:00 | 276:46:13 | -4.7501 | 3.6981 | 6.5711 | 25.7569 | 2022-12-28 06:21:36 | -17.5663
16841 | 恒流放电 | 01:24:00 | 276:47:13 | -4.7501 | 3.6952 | 6.6502 | 26.0495 | 2022-12-28 06:22:36 | -17.5525
16842 | 恒流放电 | 01:25:00 | 276:48:13 | -4.7501 | 3.6923 | 6.7294 | 26.342 | 2022-12-28 06:23:36 | -17.5388
16843 | 恒流放电 | 01:26:00 | 276:49:13 | -4.7501 | 3.6894 | 6.8086 | 26.6342 | 2022-12-28 06:24:36 | -17.525
16844 | 恒流放电 | 01:27:00 | 276:50:13 | -4.7501 | 3.6863 | 6.8877 | 26.9261 | 2022-12-28 06:25:36 | -17.5103
16845 | 恒流放电 | 01:28:00 | 276:51:13 | -4.7501 | 3.6833 | 6.9669 | 27.2179 | 2022-12-28 06:26:36 | -17.496
16846 | 恒流放电 | 01:29:00 | 276:52:13 | -4.7501 | 3.6804 | 7.0461 | 27.5093 | 2022-12-28 06:27:36 | -17.4822
16847 | 恒流放电 | 01:30:00 | 276:53:13 | -4.7501 | 3.677 | 7.1253 | 27.8006 | 2022-12-28 06:28:36 | -17.4661
16848 | 恒流放电 | 01:31:00 | 276:54:13 | -4.7501 | 3.6737 | 7.2044 | 28.0916 | 2022-12-28 06:29:36 | -17.4504
16849 | 恒流放电 | 01:32:00 | 276:55:13 | -4.7501 | 3.6705 | 7.2836 | 28.3823 | 2022-12-28 06:30:36 | -17.4352
16850 | 恒流放电 | 01:33:00 | 276:56:13 | -4.7503 | 3.667 | 7.3628 | 28.6727 | 2022-12-28 06:31:36 | -17.4193
16851 | 恒流放电 | 01:34:00 | 276:57:13 | -4.7501 | 3.6633 | 7.4419 | 28.9629 | 2022-12-28 06:32:36 | -17.401
16852 | 恒流放电 | 01:35:00 | 276:58:13 | -4.7501 | 3.6595 | 7.5211 | 29.2528 | 2022-12-28 06:33:36 | -17.383
16853 | 恒流放电 | 01:36:00 | 276:59:13 | -4.7501 | 3.6555 | 7.6003 | 29.5423 | 2022-12-28 06:34:36 | -17.364
16854 | 恒流放电 | 01:37:00 | 277:00:13 | -4.7501 | 3.6513 | 7.6794 | 29.8316 | 2022-12-28 06:35:36 | -17.344
16855 | 恒流放电 | 01:38:00 | 277:01:13 | -4.7501 | 3.6466 | 7.7586 | 30.1204 | 2022-12-28 06:36:36 | -17.3217
16856 | 恒流放电 | 01:39:00 | 277:02:13 | -4.7503 | 3.6418 | 7.8378 | 30.409 | 2022-12-28 06:37:36 | -17.2996
16857 | 恒流放电 | 01:40:00 | 277:03:13 | -4.7501 | 3.6365 | 7.9169 | 30.6971 | 2022-12-28 06:38:36 | -17.2737
16858 | 恒流放电 | 01:41:00 | 277:04:13 | -4.7503 | 3.6307 | 7.9961 | 30.9847 | 2022-12-28 06:39:36 | -17.2469
16859 | 恒流放电 | 01:42:00 | 277:05:13 | -4.7503 | 3.6242 | 8.0753 | 31.2719 | 2022-12-28 06:40:36 | -17.216
16860 | 恒流放电 | 01:43:00 | 277:06:13 | -4.7501 | 3.6168 | 8.1545 | 31.5586 | 2022-12-28 06:41:36 | -17.1801
16861 | 恒流放电 | 01:44:00 | 277:07:13 | -4.7501 | 3.6082 | 8.2336 | 31.8446 | 2022-12-28 06:42:36 | -17.1393
16862 | 恒流放电 | 01:45:00 | 277:08:13 | -4.7501 | 3.5981 | 8.3128 | 32.1299 | 2022-12-28 06:43:36 | -17.0913
16863 | 恒流放电 | 01:46:00 | 277:09:13 | -4.7503 | 3.5855 | 8.392 | 32.4142 | 2022-12-28 06:44:36 | -17.0322
16864 | 恒流放电 | 01:47:00 | 277:10:13 | -4.7501 | 3.5695 | 8.4711 | 32.6975 | 2022-12-28 06:45:36 | -16.9554
16865 | 恒流放电 | 01:48:00 | 277:11:13 | -4.7501 | 3.5494 | 8.5503 | 32.9793 | 2022-12-28 06:46:36 | -16.86
16866 | 恒流放电 | 01:49:00 | 277:12:13 | -4.7501 | 3.5244 | 8.6295 | 33.2593 | 2022-12-28 06:47:36 | -16.7412
16867 | 恒流放电 | 01:50:00 | 277:13:13 | -4.7503 | 3.4963 | 8.7086 | 33.5373 | 2022-12-28 06:48:36 | -16.6084
16868 | 恒流放电 | 01:51:00 | 277:14:13 | -4.7501 | 3.4686 | 8.7878 | 33.8129 | 2022-12-28 06:49:36 | -16.4762
16869 | 恒流放电 | 01:52:00 | 277:15:13 | -4.7501 | 3.4434 | 8.867 | 34.0865 | 2022-12-28 06:50:36 | -16.3565
16870 | 恒流放电 | 01:53:00 | 277:16:13 | -4.7501 | 3.4184 | 8.9462 | 34.3582 | 2022-12-28 06:51:36 | -16.2377
16871 | 恒流放电 | 01:54:00 | 277:17:13 | -4.7503 | 3.3676 | 9.0253 | 34.6272 | 2022-12-28 06:52:36 | -15.9971
16872 | 恒流放电 | 01:55:00 | 277:18:13 | -4.7503 | 3.2447 | 9.1045 | 34.8894 | 2022-12-28 06:53:36 | -15.4133
16873 | 恒流放电 | 01:56:00 | 277:19:13 | -4.7501 | 3.0459 | 9.1837 | 35.1389 | 2022-12-28 06:54:36 | -14.4683
16874 | 恒流放电 | 01:56:11 | 277:19:25 | -4.7503 | 2.9997 | 9.1987 | 35.1844 | 2022-12-28 06:54:47 | -14.2494
16875 | 搁置 | 00:00:00 | 277:19:25 | 0 | 3.0248 | 0 | 0 | 2022-12-28 06:54:48 | 0
16876 | 搁置 | 00:01:00 | 277:20:25 | 0 | 3.5139 | 0 | 0 | 2022-12-28 06:55:47 | 0
16877 | 搁置 | 00:02:00 | 277:21:25 | 0 | 3.519 | 0 | 0 | 2022-12-28 06:56:47 | 0
16878 | 搁置 | 00:03:00 | 277:22:25 | 0 | 3.5253 | 0 | 0 | 2022-12-28 06:57:47 | 0
16879 | 搁置 | 00:04:00 | 277:23:25 | 0 | 3.5353 | 0 | 0 | 2022-12-28 06:58:47 | 0
16880 | 搁置 | 00:05:00 | 277:24:25 | 0 | 3.5484 | 0 | 0 | 2022-12-28 06:59:47 | 0
16881 | 搁置 | 00:06:00 | 277:25:25 | 0 | 3.5634 | 0 | 0 | 2022-12-28 07:00:47 | 0
16882 | 搁置 | 00:07:00 | 277:26:25 | 0 | 3.5795 | 0 | 0 | 2022-12-28 07:01:47 | 0
16883 | 搁置 | 00:08:00 | 277:27:25 | 0 | 3.5953 | 0 | 0 | 2022-12-28 07:02:47 | 0
16884 | 搁置 | 00:09:00 | 277:28:25 | 0 | 3.6092 | 0 | 0 | 2022-12-28 07:03:47 | 0
16885 | 搁置 | 00:10:00 | 277:29:25 | 0 | 3.6199 | 0 | 0 | 2022-12-28 07:04:47 | 0
16886 | 搁置 | 00:11:00 | 277:30:25 | 0 | 3.6278 | 0 | 0 | 2022-12-28 07:05:47 | 0
16887 | 搁置 | 00:12:00 | 277:31:25 | 0 | 3.6333 | 0 | 0 | 2022-12-28 07:06:47 | 0
16888 | 搁置 | 00:13:00 | 277:32:25 | 0 | 3.6373 | 0 | 0 | 2022-12-28 07:07:47 | 0
16889 | 搁置 | 00:14:00 | 277:33:25 | 0 | 3.6403 | 0 | 0 | 2022-12-28 07:08:47 | 0
16890 | 搁置 | 00:15:00 | 277:34:25 | 0 | 3.6426 | 0 | 0 | 2022-12-28 07:09:47 | 0
16891 | 恒流恒压充电 | 00:00:00 | 277:34:25 | 2.849 | 3.6561 | 0 | 0 | 2022-12-28 07:09:48 | 10.4163
16892 | 恒流恒压充电 | 00:01:00 | 277:35:25 | 2.8507 | 3.7077 | 0.0475 | 0.1757 | 2022-12-28 07:10:47 | 10.5694
16893 | 恒流恒压充电 | 00:02:00 | 277:36:25 | 2.8505 | 3.7134 | 0.095 | 0.352 | 2022-12-28 07:11:47 | 10.5849
16894 | 恒流恒压充电 | 00:03:00 | 277:37:25 | 2.8505 | 3.7169 | 0.1425 | 0.5285 | 2022-12-28 07:12:47 | 10.5949
16895 | 恒流恒压充电 | 00:04:00 | 277:38:25 | 2.8505 | 3.7197 | 0.19 | 0.7051 | 2022-12-28 07:13:47 | 10.6029
16896 | 恒流恒压充电 | 00:05:00 | 277:39:25 | 2.8505 | 3.7219 | 0.2375 | 0.8819 | 2022-12-28 07:14:47 | 10.6091
16897 | 恒流恒压充电 | 00:06:00 | 277:40:25 | 2.8505 | 3.7239 | 0.285 | 1.0588 | 2022-12-28 07:15:47 | 10.6148
16898 | 恒流恒压充电 | 00:07:00 | 277:41:25 | 2.8505 | 3.7258 | 0.3326 | 1.2357 | 2022-12-28 07:16:47 | 10.6202
16899 | 恒流恒压充电 | 00:08:00 | 277:42:25 | 2.8505 | 3.7276 | 0.3801 | 1.4128 | 2022-12-28 07:17:47 | 10.6254
16900 | 恒流恒压充电 | 00:09:00 | 277:43:25 | 2.8505 | 3.7294 | 0.4276 | 1.5899 | 2022-12-28 07:18:47 | 10.6305
16901 | 恒流恒压充电 | 00:10:00 | 277:44:25 | 2.8505 | 3.731 | 0.4751 | 1.7671 | 2022-12-28 07:19:47 | 10.6351
16902 | 恒流恒压充电 | 00:11:00 | 277:45:25 | 2.8505 | 3.7327 | 0.5226 | 1.9444 | 2022-12-28 07:20:47 | 10.6399
16903 | 恒流恒压充电 | 00:12:00 | 277:46:25 | 2.8505 | 3.7344 | 0.5701 | 2.1218 | 2022-12-28 07:21:47 | 10.6448
16904 | 恒流恒压充电 | 00:13:00 | 277:47:25 | 2.8505 | 3.736 | 0.6176 | 2.2992 | 2022-12-28 07:22:47 | 10.6493
16905 | 恒流恒压充电 | 00:14:00 | 277:48:25 | 2.8505 | 3.7376 | 0.6651 | 2.4767 | 2022-12-28 07:23:47 | 10.6539
16906 | 恒流恒压充电 | 00:15:00 | 277:49:25 | 2.8503 | 3.7392 | 0.7126 | 2.6543 | 2022-12-28 07:24:47 | 10.6577
16907 | 恒流恒压充电 | 00:16:00 | 277:50:25 | 2.8505 | 3.7407 | 0.7601 | 2.832 | 2022-12-28 07:25:47 | 10.6627
16908 | 恒流恒压充电 | 00:17:00 | 277:51:25 | 2.8505 | 3.7423 | 0.8076 | 3.0098 | 2022-12-28 07:26:47 | 10.6673
16909 | 恒流恒压充电 | 00:18:00 | 277:52:25 | 2.8505 | 3.7439 | 0.8551 | 3.1876 | 2022-12-28 07:27:47 | 10.6718
16910 | 恒流恒压充电 | 00:19:00 | 277:53:25 | 2.8505 | 3.7453 | 0.9026 | 3.3655 | 2022-12-28 07:28:47 | 10.6758
16911 | 恒流恒压充电 | 00:20:00 | 277:54:25 | 2.8503 | 3.7469 | 0.9501 | 3.5435 | 2022-12-28 07:29:47 | 10.6796
16912 | 恒流恒压充电 | 00:21:00 | 277:55:25 | 2.8505 | 3.7486 | 0.9977 | 3.7215 | 2022-12-28 07:30:47 | 10.6852
16913 | 恒流恒压充电 | 00:22:00 | 277:56:25 | 2.8505 | 3.75 | 1.0452 | 3.8996 | 2022-12-28 07:31:47 | 10.6892
16914 | 恒流恒压充电 | 00:23:00 | 277:57:25 | 2.8505 | 3.7516 | 1.0927 | 4.0778 | 2022-12-28 07:32:47 | 10.6938
16915 | 恒流恒压充电 | 00:24:00 | 277:58:25 | 2.8505 | 3.7532 | 1.1402 | 4.2561 | 2022-12-28 07:33:47 | 10.6983
16916 | 恒流恒压充电 | 00:25:00 | 277:59:25 | 2.8505 | 3.7547 | 1.1877 | 4.4344 | 2022-12-28 07:34:47 | 10.7026
16917 | 恒流恒压充电 | 00:26:00 | 278:00:25 | 2.8505 | 3.7561 | 1.2352 | 4.6128 | 2022-12-28 07:35:47 | 10.7066
16918 | 恒流恒压充电 | 00:27:00 | 278:01:25 | 2.8505 | 3.7578 | 1.2827 | 4.7913 | 2022-12-28 07:36:47 | 10.7115
16919 | 恒流恒压充电 | 00:28:00 | 278:02:25 | 2.8505 | 3.7594 | 1.3302 | 4.9699 | 2022-12-28 07:37:47 | 10.716
16920 | 恒流恒压充电 | 00:29:00 | 278:03:25 | 2.8505 | 3.7608 | 1.3777 | 5.1485 | 2022-12-28 07:38:47 | 10.72
16921 | 恒流恒压充电 | 00:30:00 | 278:04:25 | 2.8505 | 3.7623 | 1.4252 | 5.3272 | 2022-12-28 07:39:47 | 10.7243
16922 | 恒流恒压充电 | 00:31:00 | 278:05:25 | 2.8505 | 3.7637 | 1.4727 | 5.506 | 2022-12-28 07:40:47 | 10.7283
16923 | 恒流恒压充电 | 00:32:00 | 278:06:25 | 2.8505 | 3.7652 | 1.5202 | 5.6848 | 2022-12-28 07:41:47 | 10.7326
16924 | 恒流恒压充电 | 00:33:00 | 278:07:25 | 2.8505 | 3.7666 | 1.5677 | 5.8637 | 2022-12-28 07:42:47 | 10.7365
16925 | 恒流恒压充电 | 00:34:00 | 278:08:25 | 2.8505 | 3.7683 | 1.6153 | 6.0427 | 2022-12-28 07:43:47 | 10.7414
16926 | 恒流恒压充电 | 00:35:00 | 278:09:25 | 2.8505 | 3.7697 | 1.6628 | 6.2218 | 2022-12-28 07:44:47 | 10.7454
16927 | 恒流恒压充电 | 00:36:00 | 278:10:25 | 2.8505 | 3.7712 | 1.7103 | 6.4009 | 2022-12-28 07:45:47 | 10.7497
16928 | 恒流恒压充电 | 00:37:00 | 278:11:25 | 2.8505 | 3.7726 | 1.7578 | 6.5801 | 2022-12-28 07:46:47 | 10.7536
16929 | 恒流恒压充电 | 00:38:00 | 278:12:25 | 2.8505 | 3.7742 | 1.8053 | 6.7594 | 2022-12-28 07:47:47 | 10.7582
16930 | 恒流恒压充电 | 00:39:00 | 278:13:25 | 2.8505 | 3.7757 | 1.8528 | 6.9387 | 2022-12-28 07:48:47 | 10.7625
16931 | 恒流恒压充电 | 00:40:00 | 278:14:25 | 2.8505 | 3.7771 | 1.9003 | 7.1181 | 2022-12-28 07:49:47 | 10.7665
16932 | 恒流恒压充电 | 00:41:00 | 278:15:25 | 2.8505 | 3.7786 | 1.9478 | 7.2976 | 2022-12-28 07:50:47 | 10.7707
16933 | 恒流恒压充电 | 00:42:00 | 278:16:25 | 2.8505 | 3.78 | 1.9953 | 7.4772 | 2022-12-28 07:51:47 | 10.7747
16934 | 恒流恒压充电 | 00:43:00 | 278:17:25 | 2.8505 | 3.7816 | 2.0428 | 7.6568 | 2022-12-28 07:52:47 | 10.7793
16935 | 恒流恒压充电 | 00:44:00 | 278:18:25 | 2.8505 | 3.7831 | 2.0903 | 7.8365 | 2022-12-28 07:53:47 | 10.7836
16936 | 恒流恒压充电 | 00:45:00 | 278:19:25 | 2.8505 | 3.7846 | 2.1378 | 8.0162 | 2022-12-28 07:54:47 | 10.7879
16937 | 恒流恒压充电 | 00:46:00 | 278:20:25 | 2.8505 | 3.786 | 2.1853 | 8.196 | 2022-12-28 07:55:47 | 10.7918
16938 | 恒流恒压充电 | 00:47:00 | 278:21:25 | 2.8505 | 3.7875 | 2.2329 | 8.3759 | 2022-12-28 07:56:47 | 10.7961
16939 | 恒流恒压充电 | 00:48:00 | 278:22:25 | 2.8505 | 3.7889 | 2.2804 | 8.5559 | 2022-12-28 07:57:47 | 10.8001
16940 | 恒流恒压充电 | 00:49:00 | 278:23:25 | 2.8505 | 3.7904 | 2.3279 | 8.7359 | 2022-12-28 07:58:47 | 10.8044
16941 | 恒流恒压充电 | 00:50:00 | 278:24:25 | 2.8505 | 3.7918 | 2.3754 | 8.9161 | 2022-12-28 07:59:47 | 10.8084
16942 | 恒流恒压充电 | 00:51:00 | 278:25:25 | 2.8505 | 3.7934 | 2.4229 | 9.0962 | 2022-12-28 08:00:47 | 10.8129
16943 | 恒流恒压充电 | 00:52:00 | 278:26:25 | 2.8505 | 3.7947 | 2.4704 | 9.2765 | 2022-12-28 08:01:47 | 10.8166
16944 | 恒流恒压充电 | 00:53:00 | 278:27:25 | 2.8505 | 3.7965 | 2.5179 | 9.4568 | 2022-12-28 08:02:47 | 10.8218
16945 | 恒流恒压充电 | 00:54:00 | 278:28:25 | 2.8505 | 3.7979 | 2.5654 | 9.6372 | 2022-12-28 08:03:47 | 10.8258
16946 | 恒流恒压充电 | 00:55:00 | 278:29:25 | 2.8503 | 3.7994 | 2.6129 | 9.8177 | 2022-12-28 08:04:47 | 10.8292
16947 | 恒流恒压充电 | 00:56:00 | 278:30:25 | 2.8505 | 3.8009 | 2.6604 | 9.9982 | 2022-12-28 08:05:47 | 10.8343
16948 | 恒流恒压充电 | 00:57:00 | 278:31:25 | 2.8505 | 3.8025 | 2.7079 | 10.1788 | 2022-12-28 08:06:47 | 10.8389
16949 | 恒流恒压充电 | 00:58:00 | 278:32:25 | 2.8505 | 3.8041 | 2.7554 | 10.3595 | 2022-12-28 08:07:47 | 10.8434
16950 | 恒流恒压充电 | 00:59:00 | 278:33:25 | 2.8505 | 3.8055 | 2.8029 | 10.5402 | 2022-12-28 08:08:47 | 10.8474
16951 | 恒流恒压充电 | 01:00:00 | 278:34:25 | 2.8505 | 3.8071 | 2.8505 | 10.7211 | 2022-12-28 08:09:47 | 10.852
16952 | 恒流恒压充电 | 01:01:00 | 278:35:25 | 2.8505 | 3.8088 | 2.898 | 10.902 | 2022-12-28 08:10:47 | 10.8568
16953 | 恒流恒压充电 | 01:02:00 | 278:36:25 | 2.8505 | 3.8104 | 2.9455 | 11.083 | 2022-12-28 08:11:47 | 10.8614
16954 | 恒流恒压充电 | 01:03:00 | 278:37:25 | 2.8505 | 3.812 | 2.993 | 11.264 | 2022-12-28 08:12:47 | 10.866
16955 | 恒流恒压充电 | 01:04:00 | 278:38:25 | 2.8505 | 3.8136 | 3.0405 | 11.4452 | 2022-12-28 08:13:47 | 10.8705
16956 | 恒流恒压充电 | 01:05:00 | 278:39:25 | 2.8505 | 3.8152 | 3.088 | 11.6264 | 2022-12-28 08:14:47 | 10.8751
16957 | 恒流恒压充电 | 01:06:00 | 278:40:25 | 2.8505 | 3.817 | 3.1355 | 11.8077 | 2022-12-28 08:15:47 | 10.8802
16958 | 恒流恒压充电 | 01:07:00 | 278:41:25 | 2.8505 | 3.8189 | 3.183 | 11.9891 | 2022-12-28 08:16:47 | 10.8856
16959 | 恒流恒压充电 | 01:08:00 | 278:42:25 | 2.8505 | 3.8205 | 3.2305 | 12.1705 | 2022-12-28 08:17:47 | 10.8902
16960 | 恒流恒压充电 | 01:09:00 | 278:43:25 | 2.8505 | 3.8223 | 3.278 | 12.3521 | 2022-12-28 08:18:47 | 10.8953
16961 | 恒流恒压充电 | 01:10:00 | 278:44:25 | 2.8505 | 3.8241 | 3.3255 | 12.5337 | 2022-12-28 08:19:47 | 10.9004
16962 | 恒流恒压充电 | 01:11:00 | 278:45:25 | 2.8505 | 3.826 | 3.373 | 12.7154 | 2022-12-28 08:20:47 | 10.9059
16963 | 恒流恒压充电 | 01:12:00 | 278:46:25 | 2.8505 | 3.828 | 3.4205 | 12.8972 | 2022-12-28 08:21:47 | 10.9116
16964 | 恒流恒压充电 | 01:13:00 | 278:47:25 | 2.8505 | 3.8299 | 3.4681 | 13.0792 | 2022-12-28 08:22:47 | 10.917
16965 | 恒流恒压充电 | 01:14:00 | 278:48:25 | 2.8505 | 3.8318 | 3.5156 | 13.2611 | 2022-12-28 08:23:47 | 10.9224
16966 | 恒流恒压充电 | 01:15:00 | 278:49:25 | 2.8505 | 3.8339 | 3.5631 | 13.4432 | 2022-12-28 08:24:47 | 10.9284
16967 | 恒流恒压充电 | 01:16:00 | 278:50:25 | 2.8505 | 3.836 | 3.6106 | 13.6254 | 2022-12-28 08:25:47 | 10.9344
16968 | 恒流恒压充电 | 01:17:00 | 278:51:25 | 2.8505 | 3.8381 | 3.6581 | 13.8077 | 2022-12-28 08:26:47 | 10.9404
16969 | 恒流恒压充电 | 01:18:00 | 278:52:25 | 2.8503 | 3.8402 | 3.7056 | 13.9901 | 2022-12-28 08:27:47 | 10.9455
16970 | 恒流恒压充电 | 01:19:00 | 278:53:25 | 2.8505 | 3.8425 | 3.7531 | 14.1726 | 2022-12-28 08:28:47 | 10.9529
16971 | 恒流恒压充电 | 01:20:00 | 278:54:25 | 2.8505 | 3.8447 | 3.8006 | 14.3552 | 2022-12-28 08:29:47 | 10.9592
16972 | 恒流恒压充电 | 01:21:00 | 278:55:25 | 2.8505 | 3.8472 | 3.8481 | 14.5379 | 2022-12-28 08:30:47 | 10.9663
16973 | 恒流恒压充电 | 01:22:00 | 278:56:25 | 2.8505 | 3.8496 | 3.8956 | 14.7207 | 2022-12-28 08:31:47 | 10.9731
16974 | 恒流恒压充电 | 01:23:00 | 278:57:25 | 2.8505 | 3.8523 | 3.9431 | 14.9037 | 2022-12-28 08:32:47 | 10.9808
16975 | 恒流恒压充电 | 01:24:00 | 278:58:25 | 2.8505 | 3.8548 | 3.9906 | 15.0868 | 2022-12-28 08:33:47 | 10.988
16976 | 恒流恒压充电 | 01:25:00 | 278:59:25 | 2.8505 | 3.8575 | 4.0381 | 15.27 | 2022-12-28 08:34:47 | 10.9956
16977 | 恒流恒压充电 | 01:26:00 | 279:00:25 | 2.8505 | 3.8604 | 4.0857 | 15.4533 | 2022-12-28 08:35:47 | 11.0039
16978 | 恒流恒压充电 | 01:27:00 | 279:01:25 | 2.8505 | 3.8631 | 4.1332 | 15.6368 | 2022-12-28 08:36:47 | 11.0116
16979 | 恒流恒压充电 | 01:28:00 | 279:02:25 | 2.8505 | 3.866 | 4.1807 | 15.8203 | 2022-12-28 08:37:47 | 11.0199
16980 | 恒流恒压充电 | 01:29:00 | 279:03:25 | 2.8505 | 3.8691 | 4.2282 | 16.0041 | 2022-12-28 08:38:47 | 11.0287
16981 | 恒流恒压充电 | 01:30:00 | 279:04:25 | 2.8505 | 3.8723 | 4.2757 | 16.188 | 2022-12-28 08:39:47 | 11.0378
16982 | 恒流恒压充电 | 01:31:00 | 279:05:25 | 2.8505 | 3.8756 | 4.3232 | 16.372 | 2022-12-28 08:40:47 | 11.0472
16983 | 恒流恒压充电 | 01:32:00 | 279:06:25 | 2.8505 | 3.879 | 4.3707 | 16.5562 | 2022-12-28 08:41:47 | 11.0569
16984 | 恒流恒压充电 | 01:33:00 | 279:07:25 | 2.8505 | 3.8823 | 4.4182 | 16.7406 | 2022-12-28 08:42:47 | 11.0663
16985 | 恒流恒压充电 | 01:34:00 | 279:08:25 | 2.8505 | 3.8859 | 4.4657 | 16.9251 | 2022-12-28 08:43:47 | 11.0766
16986 | 恒流恒压充电 | 01:35:00 | 279:09:25 | 2.8505 | 3.8896 | 4.5132 | 17.1098 | 2022-12-28 08:44:47 | 11.0871
16987 | 恒流恒压充电 | 01:36:00 | 279:10:25 | 2.8503 | 3.8935 | 4.5607 | 17.2947 | 2022-12-28 08:45:47 | 11.0974
16988 | 恒流恒压充电 | 01:37:00 | 279:11:25 | 2.8505 | 3.8974 | 4.6082 | 17.4797 | 2022-12-28 08:46:47 | 11.1094
16989 | 恒流恒压充电 | 01:38:00 | 279:12:25 | 2.8505 | 3.9014 | 4.6557 | 17.665 | 2022-12-28 08:47:47 | 11.1208
16990 | 恒流恒压充电 | 01:39:00 | 279:13:25 | 2.8505 | 3.9054 | 4.7032 | 17.8504 | 2022-12-28 08:48:47 | 11.1322
16991 | 恒流恒压充电 | 01:40:00 | 279:14:25 | 2.8505 | 3.9096 | 4.7508 | 18.0361 | 2022-12-28 08:49:47 | 11.1442
16992 | 恒流恒压充电 | 01:41:00 | 279:15:25 | 2.8505 | 3.914 | 4.7983 | 18.2219 | 2022-12-28 08:50:47 | 11.1567
16993 | 恒流恒压充电 | 01:42:00 | 279:16:25 | 2.8505 | 3.9185 | 4.8458 | 18.408 | 2022-12-28 08:51:47 | 11.1695
16994 | 恒流恒压充电 | 01:43:00 | 279:17:25 | 2.8505 | 3.923 | 4.8933 | 18.5942 | 2022-12-28 08:52:47 | 11.1824
16995 | 恒流恒压充电 | 01:44:00 | 279:18:25 | 2.8505 | 3.9277 | 4.9408 | 18.7807 | 2022-12-28 08:53:47 | 11.1958
16996 | 恒流恒压充电 | 01:45:00 | 279:19:25 | 2.8505 | 3.9325 | 4.9883 | 18.9674 | 2022-12-28 08:54:47 | 11.2094
16997 | 恒流恒压充电 | 01:46:00 | 279:20:25 | 2.8505 | 3.9372 | 5.0358 | 19.1544 | 2022-12-28 08:55:47 | 11.2228
16998 | 恒流恒压充电 | 01:47:00 | 279:21:25 | 2.8503 | 3.9422 | 5.0833 | 19.3415 | 2022-12-28 08:56:47 | 11.2363
16999 | 恒流恒压充电 | 01:48:00 | 279:22:25 | 2.8503 | 3.9472 | 5.1308 | 19.5289 | 2022-12-28 08:57:47 | 11.2505
17000 | 恒流恒压充电 | 01:49:00 | 279:23:25 | 2.8505 | 3.9524 | 5.1783 | 19.7166 | 2022-12-28 08:58:47 | 11.2662
17001 | 恒流恒压充电 | 01:50:00 | 279:24:25 | 2.8505 | 3.9576 | 5.2258 | 19.9045 | 2022-12-28 08:59:47 | 11.281
17002 | 恒流恒压充电 | 01:51:00 | 279:25:25 | 2.8505 | 3.9627 | 5.2733 | 20.0926 | 2022-12-28 09:00:48 | 11.2955
17003 | 恒流恒压充电 | 01:52:00 | 279:26:25 | 2.8505 | 3.968 | 5.3208 | 20.281 | 2022-12-28 09:01:48 | 11.3106
17004 | 恒流恒压充电 | 01:53:00 | 279:27:25 | 2.8505 | 3.9734 | 5.3684 | 20.4696 | 2022-12-28 09:02:48 | 11.326
17005 | 恒流恒压充电 | 01:54:00 | 279:28:25 | 2.8505 | 3.9789 | 5.4159 | 20.6585 | 2022-12-28 09:03:48 | 11.3417
17006 | 恒流恒压充电 | 01:55:00 | 279:29:25 | 2.8505 | 3.9842 | 5.4634 | 20.8477 | 2022-12-28 09:04:48 | 11.3568
17007 | 恒流恒压充电 | 01:56:00 | 279:30:25 | 2.8505 | 3.9897 | 5.5109 | 21.0371 | 2022-12-28 09:05:48 | 11.3725
17008 | 恒流恒压充电 | 01:57:00 | 279:31:25 | 2.8505 | 3.9952 | 5.5584 | 21.2267 | 2022-12-28 09:06:48 | 11.3882
17009 | 恒流恒压充电 | 01:58:00 | 279:32:25 | 2.8505 | 4.0006 | 5.6059 | 21.4167 | 2022-12-28 09:07:48 | 11.4036
17010 | 恒流恒压充电 | 01:59:00 | 279:33:25 | 2.8503 | 4.0063 | 5.6534 | 21.6069 | 2022-12-28 09:08:48 | 11.419
17011 | 恒流恒压充电 | 02:00:00 | 279:34:25 | 2.8505 | 4.0118 | 5.7009 | 21.7973 | 2022-12-28 09:09:48 | 11.4355
17012 | 恒流恒压充电 | 02:01:00 | 279:35:25 | 2.8503 | 4.0173 | 5.7484 | 21.988 | 2022-12-28 09:10:48 | 11.4503
17013 | 恒流恒压充电 | 02:02:00 | 279:36:25 | 2.8505 | 4.0229 | 5.7959 | 22.179 | 2022-12-28 09:11:48 | 11.4671
17014 | 恒流恒压充电 | 02:03:00 | 279:37:25 | 2.8505 | 4.0286 | 5.8434 | 22.3703 | 2022-12-28 09:12:48 | 11.4834
17015 | 恒流恒压充电 | 02:04:00 | 279:38:25 | 2.8503 | 4.034 | 5.8909 | 22.5618 | 2022-12-28 09:13:48 | 11.4979
17016 | 恒流恒压充电 | 02:05:00 | 279:39:25 | 2.8505 | 4.0397 | 5.9384 | 22.7536 | 2022-12-28 09:14:48 | 11.515
17017 | 恒流恒压充电 | 02:06:00 | 279:40:25 | 2.8505 | 4.0452 | 5.9859 | 22.9456 | 2022-12-28 09:15:48 | 11.5307
17018 | 恒流恒压充电 | 02:07:00 | 279:41:25 | 2.8505 | 4.0507 | 6.0335 | 23.1379 | 2022-12-28 09:16:48 | 11.5464
17019 | 恒流恒压充电 | 02:08:00 | 279:42:25 | 2.8503 | 4.0563 | 6.081 | 23.3305 | 2022-12-28 09:17:48 | 11.5615
17020 | 恒流恒压充电 | 02:09:00 | 279:43:25 | 2.8505 | 4.0618 | 6.1285 | 23.5233 | 2022-12-28 09:18:48 | 11.578
17021 | 恒流恒压充电 | 02:10:00 | 279:44:25 | 2.8505 | 4.0675 | 6.176 | 23.7164 | 2022-12-28 09:19:48 | 11.5942
17022 | 恒流恒压充电 | 02:11:00 | 279:45:25 | 2.8505 | 4.0729 | 6.2235 | 23.9098 | 2022-12-28 09:20:48 | 11.6096
17023 | 恒流恒压充电 | 02:12:00 | 279:46:25 | 2.8505 | 4.0784 | 6.271 | 24.1034 | 2022-12-28 09:21:48 | 11.6253
17024 | 恒流恒压充电 | 02:13:00 | 279:47:25 | 2.8505 | 4.0839 | 6.3185 | 24.2973 | 2022-12-28 09:22:48 | 11.641
17025 | 恒流恒压充电 | 02:14:00 | 279:48:25 | 2.8505 | 4.0894 | 6.366 | 24.4914 | 2022-12-28 09:23:48 | 11.6567
17026 | 恒流恒压充电 | 02:15:00 | 279:49:25 | 2.8505 | 4.0947 | 6.4135 | 24.6858 | 2022-12-28 09:24:48 | 11.6718
17027 | 恒流恒压充电 | 02:16:00 | 279:50:25 | 2.8505 | 4.1001 | 6.461 | 24.8805 | 2022-12-28 09:25:48 | 11.6872
17028 | 恒流恒压充电 | 02:17:00 | 279:51:25 | 2.8505 | 4.1054 | 6.5085 | 25.0754 | 2022-12-28 09:26:48 | 11.7023
17029 | 恒流恒压充电 | 02:18:00 | 279:52:25 | 2.8505 | 4.1107 | 6.556 | 25.2706 | 2022-12-28 09:27:48 | 11.7174
17030 | 恒流恒压充电 | 02:19:00 | 279:53:25 | 2.8505 | 4.1159 | 6.6035 | 25.466 | 2022-12-28 09:28:48 | 11.7322
17031 | 恒流恒压充电 | 02:20:00 | 279:54:25 | 2.8505 | 4.1209 | 6.651 | 25.6616 | 2022-12-28 09:29:48 | 11.7465
17032 | 恒流恒压充电 | 02:21:00 | 279:55:25 | 2.8505 | 4.1259 | 6.6986 | 25.8575 | 2022-12-28 09:30:48 | 11.7607
17033 | 恒流恒压充电 | 02:22:00 | 279:56:25 | 2.8505 | 4.1307 | 6.7461 | 26.0537 | 2022-12-28 09:31:48 | 11.7744
17034 | 恒流恒压充电 | 02:23:00 | 279:57:25 | 2.8505 | 4.1356 | 6.7936 | 26.25 | 2022-12-28 09:32:48 | 11.7884
17035 | 恒流恒压充电 | 02:24:00 | 279:58:25 | 2.8505 | 4.1401 | 6.8411 | 26.4466 | 2022-12-28 09:33:48 | 11.8012
17036 | 恒流恒压充电 | 02:25:00 | 279:59:25 | 2.8505 | 4.1448 | 6.8886 | 26.6434 | 2022-12-28 09:34:48 | 11.8146
17037 | 恒流恒压充电 | 02:26:00 | 280:00:25 | 2.8503 | 4.1494 | 6.9361 | 26.8404 | 2022-12-28 09:35:48 | 11.8268
17038 | 恒流恒压充电 | 02:27:00 | 280:01:25 | 2.8505 | 4.1541 | 6.9836 | 27.0377 | 2022-12-28 09:36:48 | 11.8411
17039 | 恒流恒压充电 | 02:28:00 | 280:02:25 | 2.8505 | 4.159 | 7.0311 | 27.2351 | 2022-12-28 09:37:48 | 11.8551
17040 | 恒流恒压充电 | 02:29:00 | 280:03:25 | 2.8505 | 4.1636 | 7.0786 | 27.4328 | 2022-12-28 09:38:48 | 11.8682
17041 | 恒流恒压充电 | 02:30:00 | 280:04:25 | 2.8505 | 4.1688 | 7.1261 | 27.6307 | 2022-12-28 09:39:48 | 11.883
17042 | 恒流恒压充电 | 02:31:00 | 280:05:25 | 2.8503 | 4.1738 | 7.1736 | 27.8289 | 2022-12-28 09:40:48 | 11.8964
17043 | 恒流恒压充电 | 02:32:00 | 280:06:25 | 2.8503 | 4.1788 | 7.2211 | 28.0273 | 2022-12-28 09:41:48 | 11.9106
17044 | 恒流恒压充电 | 02:33:00 | 280:07:25 | 2.8505 | 4.184 | 7.2686 | 28.226 | 2022-12-28 09:42:48 | 11.9263
17045 | 恒流恒压充电 | 02:34:00 | 280:08:25 | 2.8505 | 4.1895 | 7.3161 | 28.4249 | 2022-12-28 09:43:48 | 11.942
17046 | 恒流恒压充电 | 02:35:00 | 280:09:25 | 2.8505 | 4.1946 | 7.3637 | 28.624 | 2022-12-28 09:44:48 | 11.9565
17047 | 恒流恒压充电 | 02:36:00 | 280:10:25 | 2.8505 | 4.1999 | 7.4112 | 28.8234 | 2022-12-28 09:45:48 | 11.9716
17048 | 恒流恒压充电 | 02:37:00 | 280:11:25 | 2.8503 | 4.2054 | 7.4587 | 29.0231 | 2022-12-28 09:46:48 | 11.9864
17049 | 恒流恒压充电 | 02:38:00 | 280:12:25 | 2.8505 | 4.2108 | 7.5062 | 29.223 | 2022-12-28 09:47:48 | 12.0027
17050 | 恒流恒压充电 | 02:39:00 | 280:13:25 | 2.8505 | 4.2162 | 7.5537 | 29.4232 | 2022-12-28 09:48:48 | 12.0181
17051 | 恒流恒压充电 | 02:40:00 | 280:14:25 | 2.8505 | 4.2217 | 7.6012 | 29.6236 | 2022-12-28 09:49:48 | 12.0338
17052 | 恒流恒压充电 | 02:41:00 | 280:15:25 | 2.8503 | 4.2272 | 7.6487 | 29.8243 | 2022-12-28 09:50:48 | 12.0486
17053 | 恒流恒压充电 | 02:42:00 | 280:16:25 | 2.8503 | 4.2327 | 7.6962 | 30.0252 | 2022-12-28 09:51:48 | 12.0643
17054 | 恒流恒压充电 | 02:43:00 | 280:17:25 | 2.8503 | 4.2382 | 7.7437 | 30.2264 | 2022-12-28 09:52:48 | 12.0799
17055 | 恒流恒压充电 | 02:44:00 | 280:18:25 | 2.8505 | 4.2435 | 7.7912 | 30.4279 | 2022-12-28 09:53:48 | 12.0959
17056 | 恒流恒压充电 | 02:45:00 | 280:19:25 | 2.8505 | 4.2492 | 7.8387 | 30.6296 | 2022-12-28 09:54:48 | 12.1122
17057 | 恒流恒压充电 | 02:46:00 | 280:20:25 | 2.8505 | 4.2545 | 7.8862 | 30.8316 | 2022-12-28 09:55:48 | 12.1273
17058 | 恒流恒压充电 | 02:47:00 | 280:21:25 | 2.8505 | 4.26 | 7.9337 | 31.0339 | 2022-12-28 09:56:48 | 12.143
17059 | 恒流恒压充电 | 02:48:00 | 280:22:25 | 2.8503 | 4.2653 | 7.9812 | 31.2364 | 2022-12-28 09:57:48 | 12.1572
17060 | 恒流恒压充电 | 02:49:00 | 280:23:25 | 2.8505 | 4.2708 | 8.0288 | 31.4391 | 2022-12-28 09:58:48 | 12.1737
17061 | 恒流恒压充电 | 02:50:00 | 280:24:25 | 2.8505 | 4.2761 | 8.0763 | 31.6422 | 2022-12-28 09:59:48 | 12.1889
17062 | 恒流恒压充电 | 02:51:00 | 280:25:25 | 2.8503 | 4.2814 | 8.1238 | 31.8454 | 2022-12-28 10:00:48 | 12.2031
17063 | 恒流恒压充电 | 02:52:00 | 280:26:25 | 2.8503 | 4.2868 | 8.1713 | 32.049 | 2022-12-28 10:01:48 | 12.2185
17064 | 恒流恒压充电 | 02:53:00 | 280:27:25 | 2.8505 | 4.2921 | 8.2188 | 32.2527 | 2022-12-28 10:02:48 | 12.2345
17065 | 恒流恒压充电 | 02:54:00 | 280:28:25 | 2.8505 | 4.2973 | 8.2663 | 32.4568 | 2022-12-28 10:03:48 | 12.2493
17066 | 恒流恒压充电 | 02:55:00 | 280:29:25 | 2.8505 | 4.3026 | 8.3138 | 32.661 | 2022-12-28 10:04:48 | 12.2644
17067 | 恒流恒压充电 | 02:56:00 | 280:30:25 | 2.8505 | 4.3078 | 8.3613 | 32.8656 | 2022-12-28 10:05:48 | 12.2792
17068 | 恒流恒压充电 | 02:57:00 | 280:31:25 | 2.8505 | 4.3129 | 8.4088 | 33.0703 | 2022-12-28 10:06:48 | 12.2937
17069 | 恒流恒压充电 | 02:58:00 | 280:32:25 | 2.8503 | 4.3182 | 8.4563 | 33.2754 | 2022-12-28 10:07:48 | 12.3079
17070 | 恒流恒压充电 | 02:59:00 | 280:33:25 | 2.8503 | 4.3234 | 8.5038 | 33.4806 | 2022-12-28 10:08:48 | 12.3228
17071 | 恒流恒压充电 | 03:00:00 | 280:34:25 | 2.8503 | 4.3287 | 8.5513 | 33.6861 | 2022-12-28 10:09:48 | 12.3379
17072 | 恒流恒压充电 | 03:01:00 | 280:35:25 | 2.8503 | 4.3341 | 8.5988 | 33.8919 | 2022-12-28 10:10:48 | 12.3533
17073 | 恒流恒压充电 | 03:02:00 | 280:36:25 | 2.8503 | 4.3394 | 8.6463 | 34.0979 | 2022-12-28 10:11:48 | 12.3684
17074 | 恒流恒压充电 | 03:03:00 | 280:37:25 | 2.8503 | 4.3449 | 8.6938 | 34.3042 | 2022-12-28 10:12:48 | 12.3841
17075 | 恒流恒压充电 | 03:04:00 | 280:38:25 | 2.8049 | 4.35 | 8.7413 | 34.5105 | 2022-12-28 10:13:48 | 12.2015
17076 | 恒流恒压充电 | 03:05:00 | 280:39:25 | 2.4939 | 4.3499 | 8.7853 | 34.7019 | 2022-12-28 10:14:48 | 10.8483
17077 | 恒流恒压充电 | 03:06:00 | 280:40:25 | 2.2463 | 4.3499 | 8.8247 | 34.8734 | 2022-12-28 10:15:48 | 9.7712
17078 | 恒流恒压充电 | 03:07:00 | 280:41:25 | 2.037 | 4.3499 | 8.8603 | 35.0284 | 2022-12-28 10:16:48 | 8.8608
17079 | 恒流恒压充电 | 03:08:00 | 280:42:25 | 1.8554 | 4.35 | 8.8927 | 35.1692 | 2022-12-28 10:17:48 | 8.0709
17080 | 恒流恒压充电 | 03:09:00 | 280:43:25 | 1.6943 | 4.35 | 8.9223 | 35.2978 | 2022-12-28 10:18:48 | 7.37
17081 | 恒流恒压充电 | 03:10:00 | 280:44:25 | 1.5561 | 4.35 | 8.9494 | 35.4156 | 2022-12-28 10:19:48 | 6.769
17082 | 恒流恒压充电 | 03:11:00 | 280:45:25 | 1.4332 | 4.3499 | 8.9742 | 35.5237 | 2022-12-28 10:20:48 | 6.2342
17083 | 恒流恒压充电 | 03:12:00 | 280:46:25 | 1.3174 | 4.3499 | 8.9971 | 35.6233 | 2022-12-28 10:21:48 | 5.7304
17084 | 恒流恒压充电 | 03:13:00 | 280:47:25 | 1.2166 | 4.3499 | 9.0182 | 35.7151 | 2022-12-28 10:22:48 | 5.292
17085 | 恒流恒压充电 | 03:14:00 | 280:48:25 | 1.1231 | 4.3499 | 9.0377 | 35.7999 | 2022-12-28 10:23:48 | 4.8855
17086 | 恒流恒压充电 | 03:15:00 | 280:49:25 | 1.0484 | 4.35 | 9.0558 | 35.8786 | 2022-12-28 10:24:48 | 4.5604
17087 | 恒流恒压充电 | 03:16:00 | 280:50:25 | 0.97 | 4.35 | 9.0726 | 35.9516 | 2022-12-28 10:25:48 | 4.2197
17088 | 恒流恒压充电 | 03:17:00 | 280:51:25 | 0.9025 | 4.3499 | 9.0882 | 36.0196 | 2022-12-28 10:26:48 | 3.9257
17089 | 恒流恒压充电 | 03:18:00 | 280:52:25 | 0.8439 | 4.35 | 9.1028 | 36.0829 | 2022-12-28 10:27:48 | 3.671
17090 | 恒流恒压充电 | 03:19:00 | 280:53:25 | 0.7877 | 4.3499 | 9.1163 | 36.1419 | 2022-12-28 10:28:48 | 3.4265
17091 | 恒流恒压充电 | 03:20:00 | 280:54:25 | 0.7357 | 4.35 | 9.129 | 36.197 | 2022-12-28 10:29:48 | 3.2005
17092 | 恒流恒压充电 | 03:21:00 | 280:55:25 | 0.6914 | 4.3499 | 9.1409 | 36.2486 | 2022-12-28 10:30:48 | 3.0074
17093 | 恒流恒压充电 | 03:22:00 | 280:56:25 | 0.6479 | 4.3499 | 9.152 | 36.2971 | 2022-12-28 10:31:48 | 2.8184
17094 | 恒流恒压充电 | 03:23:00 | 280:57:25 | 0.6077 | 4.3499 | 9.1624 | 36.3424 | 2022-12-28 10:32:48 | 2.6433
17095 | 恒流恒压充电 | 03:24:00 | 280:58:25 | 0.5698 | 4.35 | 9.1722 | 36.3851 | 2022-12-28 10:33:48 | 2.4787
17096 | 恒流恒压充电 | 03:25:00 | 280:59:25 | 0.5357 | 4.3499 | 9.1815 | 36.4252 | 2022-12-28 10:34:48 | 2.3301
17097 | 恒流恒压充电 | 03:26:00 | 281:00:25 | 0.5031 | 4.3499 | 9.1901 | 36.4629 | 2022-12-28 10:35:48 | 2.1884
17098 | 恒流恒压充电 | 03:27:00 | 281:01:25 | 0.4777 | 4.3499 | 9.1983 | 36.4985 | 2022-12-28 10:36:48 | 2.0779
17099 | 恒流恒压充电 | 03:27:03 | 281:01:28 | 0.4747 | 4.3499 | 9.1987 | 36.5003 | 2022-12-28 10:36:51 | 2.065
17100 | 搁置 | 00:00:00 | 281:01:28 | 0 | 4.3468 | 0 | 0 | 2022-12-28 10:36:51 | 0
17101 | 搁置 | 00:01:00 | 281:02:28 | 0 | 4.34 | 0 | 0 | 2022-12-28 10:37:51 | 0
17102 | 搁置 | 00:02:00 | 281:03:28 | 0 | 4.3389 | 0 | 0 | 2022-12-28 10:38:51 | 0
17103 | 搁置 | 00:03:00 | 281:04:28 | 0 | 4.3379 | 0 | 0 | 2022-12-28 10:39:51 | 0
17104 | 搁置 | 00:04:00 | 281:05:28 | 0 | 4.3371 | 0 | 0 | 2022-12-28 10:40:51 | 0
17105 | 搁置 | 00:05:00 | 281:06:28 | 0 | 4.3365 | 0 | 0 | 2022-12-28 10:41:51 | 0
17106 | 搁置 | 00:06:00 | 281:07:28 | 0 | 4.3358 | 0 | 0 | 2022-12-28 10:42:51 | 0
17107 | 搁置 | 00:07:00 | 281:08:28 | 0 | 4.3352 | 0 | 0 | 2022-12-28 10:43:51 | 0
17108 | 搁置 | 00:08:00 | 281:09:28 | 0 | 4.3349 | 0 | 0 | 2022-12-28 10:44:51 | 0
17109 | 搁置 | 00:09:00 | 281:10:28 | 0 | 4.3342 | 0 | 0 | 2022-12-28 10:45:51 | 0
17110 | 搁置 | 00:10:00 | 281:11:28 | 0 | 4.3339 | 0 | 0 | 2022-12-28 10:46:51 | 0
17111 | 搁置 | 00:11:00 | 281:12:28 | 0 | 4.3336 | 0 | 0 | 2022-12-28 10:47:51 | 0
17112 | 搁置 | 00:12:00 | 281:13:28 | 0 | 4.3331 | 0 | 0 | 2022-12-28 10:48:51 | 0
17113 | 搁置 | 00:13:00 | 281:14:28 | 0 | 4.3328 | 0 | 0 | 2022-12-28 10:49:51 | 0
17114 | 搁置 | 00:14:00 | 281:15:28 | 0 | 4.3326 | 0 | 0 | 2022-12-28 10:50:51 | 0
17115 | 搁置 | 00:15:00 | 281:16:28 | 0 | 4.3323 | 0 | 0 | 2022-12-28 10:51:51 | 0
17116 | 恒流放电 | 00:00:00 | 281:16:28 | -4.7487 | 4.3072 | 0 | 0 | 2022-12-28 10:51:51 | -20.4535
17117 | 恒流放电 | 00:01:00 | 281:17:28 | -4.7503 | 4.2428 | 0.0792 | 0.3368 | 2022-12-28 10:52:51 | -20.1545
17118 | 恒流放电 | 00:02:00 | 281:18:28 | -4.7503 | 4.2306 | 0.1583 | 0.6722 | 2022-12-28 10:53:51 | -20.0966
17119 | 恒流放电 | 00:03:00 | 281:19:28 | -4.7501 | 4.2206 | 0.2375 | 1.0067 | 2022-12-28 10:54:51 | -20.0482
17120 | 恒流放电 | 00:04:00 | 281:20:28 | -4.7501 | 4.2111 | 0.3167 | 1.3405 | 2022-12-28 10:55:51 | -20.0031
17121 | 恒流放电 | 00:05:00 | 281:21:28 | -4.7501 | 4.2022 | 0.3958 | 1.6735 | 2022-12-28 10:56:51 | -19.9608
17122 | 恒流放电 | 00:06:00 | 281:22:28 | -4.7501 | 4.1935 | 0.475 | 2.0058 | 2022-12-28 10:57:51 | -19.9195
17123 | 恒流放电 | 00:07:00 | 281:23:28 | -4.7503 | 4.1848 | 0.5542 | 2.3375 | 2022-12-28 10:58:51 | -19.879
17124 | 恒流放电 | 00:08:00 | 281:24:28 | -4.7501 | 4.1761 | 0.6334 | 2.6685 | 2022-12-28 10:59:51 | -19.8369
17125 | 恒流放电 | 00:09:00 | 281:25:28 | -4.7501 | 4.1674 | 0.7125 | 2.9987 | 2022-12-28 11:00:51 | -19.7955
17126 | 恒流放电 | 00:10:00 | 281:26:28 | -4.7501 | 4.1585 | 0.7917 | 3.3283 | 2022-12-28 11:01:51 | -19.7532
17127 | 恒流放电 | 00:11:00 | 281:27:28 | -4.7501 | 4.1496 | 0.8709 | 3.6572 | 2022-12-28 11:02:51 | -19.711
17128 | 恒流放电 | 00:12:00 | 281:28:28 | -4.7503 | 4.1406 | 0.95 | 3.9854 | 2022-12-28 11:03:51 | -19.6691
17129 | 恒流放电 | 00:13:00 | 281:29:28 | -4.7501 | 4.1314 | 1.0292 | 4.3128 | 2022-12-28 11:04:51 | -19.6245
17130 | 恒流放电 | 00:14:00 | 281:30:28 | -4.7503 | 4.122 | 1.1084 | 4.6395 | 2022-12-28 11:05:51 | -19.5807
17131 | 恒流放电 | 00:15:00 | 281:31:28 | -4.7501 | 4.1127 | 1.1875 | 4.9655 | 2022-12-28 11:06:51 | -19.5357
17132 | 恒流放电 | 00:16:00 | 281:32:28 | -4.7501 | 4.1031 | 1.2667 | 5.2907 | 2022-12-28 11:07:51 | -19.4901
17133 | 恒流放电 | 00:17:00 | 281:33:28 | -4.7503 | 4.0935 | 1.3459 | 5.6152 | 2022-12-28 11:08:51 | -19.4453
17134 | 恒流放电 | 00:18:00 | 281:34:28 | -4.7501 | 4.0836 | 1.4251 | 5.9389 | 2022-12-28 11:09:51 | -19.3975
17135 | 恒流放电 | 00:19:00 | 281:35:28 | -4.7503 | 4.074 | 1.5042 | 6.2618 | 2022-12-28 11:10:51 | -19.3527
17136 | 恒流放电 | 00:20:00 | 281:36:28 | -4.7503 | 4.0643 | 1.5834 | 6.5839 | 2022-12-28 11:11:51 | -19.3066
17137 | 恒流放电 | 00:21:00 | 281:37:28 | -4.7503 | 4.0546 | 1.6626 | 6.9053 | 2022-12-28 11:12:51 | -19.2605
17138 | 恒流放电 | 00:22:00 | 281:38:28 | -4.7503 | 4.0449 | 1.7417 | 7.2259 | 2022-12-28 11:13:51 | -19.2144
17139 | 恒流放电 | 00:23:00 | 281:39:28 | -4.7501 | 4.0354 | 1.8209 | 7.5458 | 2022-12-28 11:14:51 | -19.1685
17140 | 恒流放电 | 00:24:00 | 281:40:28 | -4.7503 | 4.0257 | 1.9001 | 7.8649 | 2022-12-28 11:15:51 | -19.1232
17141 | 恒流放电 | 00:25:00 | 281:41:28 | -4.7501 | 4.0165 | 1.9793 | 8.1833 | 2022-12-28 11:16:51 | -19.0787
17142 | 恒流放电 | 00:26:00 | 281:42:28 | -4.7503 | 4.0072 | 2.0584 | 8.5009 | 2022-12-28 11:17:51 | -19.0354
17143 | 恒流放电 | 00:27:00 | 281:43:28 | -4.7503 | 3.998 | 2.1376 | 8.8178 | 2022-12-28 11:18:51 | -18.9917
17144 | 恒流放电 | 00:28:00 | 281:44:28 | -4.7503 | 3.9889 | 2.2168 | 9.1339 | 2022-12-28 11:19:51 | -18.9484
17145 | 恒流放电 | 00:29:00 | 281:45:28 | -4.7503 | 3.9801 | 2.2959 | 9.4494 | 2022-12-28 11:20:51 | -18.9066
17146 | 恒流放电 | 00:30:00 | 281:46:28 | -4.7503 | 3.9715 | 2.3751 | 9.7641 | 2022-12-28 11:21:51 | -18.8658
17147 | 恒流放电 | 00:31:00 | 281:47:28 | -4.7503 | 3.9631 | 2.4543 | 10.0782 | 2022-12-28 11:22:51 | -18.8259
17148 | 恒流放电 | 00:32:00 | 281:48:28 | -4.7501 | 3.9551 | 2.5334 | 10.3917 | 2022-12-28 11:23:51 | -18.7871
17149 | 恒流放电 | 00:33:00 | 281:49:28 | -4.7503 | 3.9472 | 2.6126 | 10.7045 | 2022-12-28 11:24:51 | -18.7503
17150 | 恒流放电 | 00:34:00 | 281:50:28 | -4.7501 | 3.9397 | 2.6918 | 11.0167 | 2022-12-28 11:25:51 | -18.7139
17151 | 恒流放电 | 00:35:00 | 281:51:28 | -4.7501 | 3.9326 | 2.771 | 11.3283 | 2022-12-28 11:26:51 | -18.6802
17152 | 恒流放电 | 00:36:00 | 281:52:28 | -4.7503 | 3.9259 | 2.8501 | 11.6394 | 2022-12-28 11:27:51 | -18.6492
17153 | 恒流放电 | 00:37:00 | 281:53:28 | -4.7503 | 3.9193 | 2.9293 | 11.9499 | 2022-12-28 11:28:51 | -18.6178
17154 | 恒流放电 | 00:38:00 | 281:54:28 | -4.7503 | 3.9128 | 3.0085 | 12.26 | 2022-12-28 11:29:51 | -18.5869
17155 | 恒流放电 | 00:39:00 | 281:55:28 | -4.7503 | 3.9065 | 3.0876 | 12.5695 | 2022-12-28 11:30:51 | -18.557
17156 | 恒流放电 | 00:40:00 | 281:56:28 | -4.7503 | 3.9001 | 3.1668 | 12.8785 | 2022-12-28 11:31:51 | -18.5266
17157 | 恒流放电 | 00:41:00 | 281:57:28 | -4.7503 | 3.8936 | 3.246 | 13.187 | 2022-12-28 11:32:51 | -18.4957
17158 | 恒流放电 | 00:42:00 | 281:58:28 | -4.7501 | 3.8873 | 3.3251 | 13.4951 | 2022-12-28 11:33:51 | -18.465
17159 | 恒流放电 | 00:43:00 | 281:59:28 | -4.7501 | 3.8807 | 3.4043 | 13.8026 | 2022-12-28 11:34:51 | -18.4337
17160 | 恒流放电 | 00:44:00 | 282:00:28 | -4.7503 | 3.8741 | 3.4835 | 14.1095 | 2022-12-28 11:35:51 | -18.4031
17161 | 恒流放电 | 00:45:00 | 282:01:28 | -4.7501 | 3.8675 | 3.5627 | 14.416 | 2022-12-28 11:36:51 | -18.371
17162 | 恒流放电 | 00:46:00 | 282:02:28 | -4.7503 | 3.8607 | 3.6418 | 14.7219 | 2022-12-28 11:37:51 | -18.3394
17163 | 恒流放电 | 00:47:00 | 282:03:28 | -4.7503 | 3.8539 | 3.721 | 15.0273 | 2022-12-28 11:38:51 | -18.3071
17164 | 恒流放电 | 00:48:00 | 282:04:28 | -4.7503 | 3.847 | 3.8002 | 15.3321 | 2022-12-28 11:39:51 | -18.2744
17165 | 恒流放电 | 00:49:00 | 282:05:28 | -4.7503 | 3.8404 | 3.8793 | 15.6364 | 2022-12-28 11:40:51 | -18.243
17166 | 恒流放电 | 00:50:00 | 282:06:28 | -4.7501 | 3.8336 | 3.9585 | 15.9402 | 2022-12-28 11:41:51 | -18.2099
17167 | 恒流放电 | 00:51:00 | 282:07:28 | -4.7501 | 3.827 | 4.0377 | 16.2435 | 2022-12-28 11:42:51 | -18.1786
17168 | 恒流放电 | 00:52:00 | 282:08:28 | -4.7501 | 3.8205 | 4.1169 | 16.5462 | 2022-12-28 11:43:51 | -18.1477
17169 | 恒流放电 | 00:53:00 | 282:09:28 | -4.7503 | 3.8141 | 4.196 | 16.8484 | 2022-12-28 11:44:51 | -18.1181
17170 | 恒流放电 | 00:54:00 | 282:10:28 | -4.7503 | 3.808 | 4.2752 | 17.1501 | 2022-12-28 11:45:51 | -18.0891
17171 | 恒流放电 | 00:55:00 | 282:11:28 | -4.7503 | 3.8018 | 4.3544 | 17.4513 | 2022-12-28 11:46:51 | -18.0597
17172 | 恒流放电 | 00:56:00 | 282:12:28 | -4.7501 | 3.796 | 4.4335 | 17.7521 | 2022-12-28 11:47:51 | -18.0313
17173 | 恒流放电 | 00:57:00 | 282:13:28 | -4.7503 | 3.7902 | 4.5127 | 18.0524 | 2022-12-28 11:48:51 | -18.0045
17174 | 恒流放电 | 00:58:00 | 282:14:28 | -4.7503 | 3.7849 | 4.5919 | 18.3523 | 2022-12-28 11:49:51 | -17.9794
17175 | 恒流放电 | 00:59:00 | 282:15:28 | -4.7501 | 3.7797 | 4.671 | 18.6517 | 2022-12-28 11:50:51 | -17.9539
17176 | 恒流放电 | 01:00:00 | 282:16:28 | -4.7501 | 3.7746 | 4.7502 | 18.9507 | 2022-12-28 11:51:51 | -17.9297
17177 | 恒流放电 | 01:01:00 | 282:17:28 | -4.7501 | 3.7699 | 4.8294 | 19.2494 | 2022-12-28 11:52:51 | -17.9074
17178 | 恒流放电 | 01:02:00 | 282:18:28 | -4.7503 | 3.7654 | 4.9086 | 19.5477 | 2022-12-28 11:53:51 | -17.8867
17179 | 恒流放电 | 01:03:00 | 282:19:28 | -4.7503 | 3.761 | 4.9877 | 19.8456 | 2022-12-28 11:54:51 | -17.8658
17180 | 恒流放电 | 01:04:00 | 282:20:28 | -4.7503 | 3.7568 | 5.0669 | 20.1432 | 2022-12-28 11:55:51 | -17.8459
17181 | 恒流放电 | 01:05:00 | 282:21:28 | -4.7503 | 3.7528 | 5.1461 | 20.4405 | 2022-12-28 11:56:51 | -17.8269
17182 | 恒流放电 | 01:06:00 | 282:22:28 | -4.7501 | 3.7489 | 5.2252 | 20.7374 | 2022-12-28 11:57:51 | -17.8076
17183 | 恒流放电 | 01:07:00 | 282:23:28 | -4.7503 | 3.7454 | 5.3044 | 21.0341 | 2022-12-28 11:58:51 | -17.7917
17184 | 恒流放电 | 01:08:00 | 282:24:28 | -4.7503 | 3.7417 | 5.3836 | 21.3304 | 2022-12-28 11:59:51 | -17.7742
17185 | 恒流放电 | 01:09:00 | 282:25:28 | -4.7501 | 3.7383 | 5.4627 | 21.6265 | 2022-12-28 12:00:51 | -17.7573
17186 | 恒流放电 | 01:10:00 | 282:26:28 | -4.7503 | 3.7349 | 5.5419 | 21.9223 | 2022-12-28 12:01:51 | -17.7419
17187 | 恒流放电 | 01:11:00 | 282:27:28 | -4.7501 | 3.7317 | 5.6211 | 22.2179 | 2022-12-28 12:02:51 | -17.7259
17188 | 恒流放电 | 01:12:00 | 282:28:28 | -4.7503 | 3.7286 | 5.7003 | 22.5132 | 2022-12-28 12:03:51 | -17.7119
17189 | 恒流放电 | 01:13:00 | 282:29:28 | -4.7501 | 3.7255 | 5.7794 | 22.8083 | 2022-12-28 12:04:51 | -17.6965
17190 | 恒流放电 | 01:14:00 | 282:30:28 | -4.7503 | 3.7225 | 5.8586 | 23.1031 | 2022-12-28 12:05:51 | -17.683
17191 | 恒流放电 | 01:15:00 | 282:31:28 | -4.7503 | 3.7196 | 5.9378 | 23.3977 | 2022-12-28 12:06:51 | -17.6692
17192 | 恒流放电 | 01:16:00 | 282:32:28 | -4.7501 | 3.7166 | 6.0169 | 23.6921 | 2022-12-28 12:07:51 | -17.6542
17193 | 恒流放电 | 01:17:00 | 282:33:28 | -4.7503 | 3.7137 | 6.0961 | 23.9862 | 2022-12-28 12:08:51 | -17.6412
17194 | 恒流放电 | 01:18:00 | 282:34:28 | -4.7501 | 3.711 | 6.1753 | 24.2801 | 2022-12-28 12:09:51 | -17.6276
17195 | 恒流放电 | 01:19:00 | 282:35:28 | -4.7503 | 3.7083 | 6.2544 | 24.5738 | 2022-12-28 12:10:51 | -17.6155
17196 | 恒流放电 | 01:20:00 | 282:36:28 | -4.7503 | 3.7054 | 6.3336 | 24.8673 | 2022-12-28 12:11:51 | -17.6017
17197 | 恒流放电 | 01:21:00 | 282:37:28 | -4.7503 | 3.7025 | 6.4128 | 25.1605 | 2022-12-28 12:12:51 | -17.5879
17198 | 恒流放电 | 01:22:00 | 282:38:28 | -4.7503 | 3.6997 | 6.492 | 25.4535 | 2022-12-28 12:13:51 | -17.5746
17199 | 恒流放电 | 01:23:00 | 282:39:28 | -4.7501 | 3.6968 | 6.5711 | 25.7463 | 2022-12-28 12:14:51 | -17.5601
17200 | 恒流放电 | 01:24:00 | 282:40:28 | -4.7503 | 3.6941 | 6.6503 | 26.0389 | 2022-12-28 12:15:51 | -17.548
17201 | 恒流放电 | 01:25:00 | 282:41:28 | -4.7501 | 3.6912 | 6.7295 | 26.3313 | 2022-12-28 12:16:51 | -17.5335
17202 | 恒流放电 | 01:26:00 | 282:42:28 | -4.7503 | 3.6883 | 6.8086 | 26.6234 | 2022-12-28 12:17:51 | -17.5205
17203 | 恒流放电 | 01:27:00 | 282:43:28 | -4.7503 | 3.6854 | 6.8878 | 26.9152 | 2022-12-28 12:18:51 | -17.5067
17204 | 恒流放电 | 01:28:00 | 282:44:28 | -4.7503 | 3.6823 | 6.967 | 27.2069 | 2022-12-28 12:19:51 | -17.492
17205 | 恒流放电 | 01:29:00 | 282:45:28 | -4.7503 | 3.6791 | 7.0461 | 27.4983 | 2022-12-28 12:20:51 | -17.4768
17206 | 恒流放电 | 01:30:00 | 282:46:28 | -4.7503 | 3.6758 | 7.1253 | 27.7894 | 2022-12-28 12:21:51 | -17.4611
17207 | 恒流放电 | 01:31:00 | 282:47:28 | -4.7501 | 3.6726 | 7.2045 | 28.0803 | 2022-12-28 12:22:51 | -17.4452
17208 | 恒流放电 | 01:32:00 | 282:48:28 | -4.7501 | 3.6692 | 7.2837 | 28.3709 | 2022-12-28 12:23:51 | -17.429
17209 | 恒流放电 | 01:33:00 | 282:49:28 | -4.7503 | 3.6657 | 7.3628 | 28.6613 | 2022-12-28 12:24:51 | -17.4131
17210 | 恒流放电 | 01:34:00 | 282:50:28 | -4.7501 | 3.662 | 7.442 | 28.9514 | 2022-12-28 12:25:51 | -17.3948
17211 | 恒流放电 | 01:35:00 | 282:51:28 | -4.7503 | 3.6581 | 7.5212 | 29.2411 | 2022-12-28 12:26:51 | -17.377
17212 | 恒流放电 | 01:36:00 | 282:52:28 | -4.7501 | 3.6541 | 7.6003 | 29.5306 | 2022-12-28 12:27:51 | -17.3573
17213 | 恒流放电 | 01:37:00 | 282:53:28 | -4.7501 | 3.6499 | 7.6795 | 29.8197 | 2022-12-28 12:28:51 | -17.3374
17214 | 恒流放电 | 01:38:00 | 282:54:28 | -4.7503 | 3.6452 | 7.7587 | 30.1085 | 2022-12-28 12:29:51 | -17.3158
17215 | 恒流放电 | 01:39:00 | 282:55:28 | -4.7501 | 3.6402 | 7.8378 | 30.3969 | 2022-12-28 12:30:51 | -17.2913
17216 | 恒流放电 | 01:40:00 | 282:56:28 | -4.7501 | 3.6347 | 7.917 | 30.6848 | 2022-12-28 12:31:51 | -17.2652
17217 | 恒流放电 | 01:41:00 | 282:57:28 | -4.7501 | 3.6287 | 7.9962 | 30.9724 | 2022-12-28 12:32:51 | -17.2367
17218 | 恒流放电 | 01:42:00 | 282:58:28 | -4.7501 | 3.6221 | 8.0754 | 31.2594 | 2022-12-28 12:33:51 | -17.2053
17219 | 恒流放电 | 01:43:00 | 282:59:28 | -4.7503 | 3.6145 | 8.1545 | 31.5459 | 2022-12-28 12:34:51 | -17.1699
17220 | 恒流放电 | 01:44:00 | 283:00:28 | -4.7503 | 3.6057 | 8.2337 | 31.8317 | 2022-12-28 12:35:51 | -17.1281
17221 | 恒流放电 | 01:45:00 | 283:01:28 | -4.7501 | 3.5949 | 8.3129 | 32.1167 | 2022-12-28 12:36:51 | -17.0761
17222 | 恒流放电 | 01:46:00 | 283:02:28 | -4.7501 | 3.5816 | 8.392 | 32.4008 | 2022-12-28 12:37:51 | -17.0129
17223 | 恒流放电 | 01:47:00 | 283:03:28 | -4.7503 | 3.5649 | 8.4712 | 32.6837 | 2022-12-28 12:38:51 | -16.9343
17224 | 恒流放电 | 01:48:00 | 283:04:28 | -4.7503 | 3.5437 | 8.5504 | 32.9652 | 2022-12-28 12:39:51 | -16.8336
17225 | 恒流放电 | 01:49:00 | 283:05:28 | -4.7503 | 3.5179 | 8.6295 | 33.2447 | 2022-12-28 12:40:51 | -16.711
17226 | 恒流放电 | 01:50:00 | 283:06:28 | -4.7501 | 3.4898 | 8.7087 | 33.5221 | 2022-12-28 12:41:51 | -16.5769
17227 | 恒流放电 | 01:51:00 | 283:07:28 | -4.7501 | 3.4626 | 8.7879 | 33.7973 | 2022-12-28 12:42:51 | -16.4477
17228 | 恒流放电 | 01:52:00 | 283:08:28 | -4.7501 | 3.4382 | 8.867 | 34.0705 | 2022-12-28 12:43:51 | -16.3318
17229 | 恒流放电 | 01:53:00 | 283:09:28 | -4.7503 | 3.4114 | 8.9462 | 34.3417 | 2022-12-28 12:44:51 | -16.2051
17230 | 恒流放电 | 01:54:00 | 283:10:28 | -4.7501 | 3.3487 | 9.0254 | 34.6097 | 2022-12-28 12:45:51 | -15.9066
17231 | 恒流放电 | 01:55:00 | 283:11:28 | -4.7503 | 3.2117 | 9.1046 | 34.8699 | 2022-12-28 12:46:51 | -15.2565
17232 | 恒流放电 | 01:55:59 | 283:12:28 | -4.7501 | 2.9997 | 9.1836 | 35.1158 | 2022-12-28 12:47:51 | -14.2488
17233 | 搁置 | 00:00:00 | 283:12:28 | 0 | 3.0244 | 0 | 0 | 2022-12-28 12:47:51 | 0
17234 | 搁置 | 00:01:00 | 283:13:28 | 0 | 3.514 | 0 | 0 | 2022-12-28 12:48:51 | 0
17235 | 搁置 | 00:02:00 | 283:14:28 | 0 | 3.5192 | 0 | 0 | 2022-12-28 12:49:51 | 0
17236 | 搁置 | 00:03:00 | 283:15:28 | 0 | 3.5257 | 0 | 0 | 2022-12-28 12:50:51 | 0
17237 | 搁置 | 00:04:00 | 283:16:28 | 0 | 3.5358 | 0 | 0 | 2022-12-28 12:51:51 | 0
17238 | 搁置 | 00:05:00 | 283:17:28 | 0 | 3.549 | 0 | 0 | 2022-12-28 12:52:51 | 0
17239 | 搁置 | 00:06:00 | 283:18:28 | 0 | 3.5642 | 0 | 0 | 2022-12-28 12:53:51 | 0
17240 | 搁置 | 00:07:00 | 283:19:28 | 0 | 3.5807 | 0 | 0 | 2022-12-28 12:54:51 | 0
17241 | 搁置 | 00:08:00 | 283:20:28 | 0 | 3.5966 | 0 | 0 | 2022-12-28 12:55:51 | 0
17242 | 搁置 | 00:09:00 | 283:21:28 | 0 | 3.6103 | 0 | 0 | 2022-12-28 12:56:51 | 0
17243 | 搁置 | 00:10:00 | 283:22:28 | 0 | 3.621 | 0 | 0 | 2022-12-28 12:57:51 | 0
17244 | 搁置 | 00:11:00 | 283:23:28 | 0 | 3.6286 | 0 | 0 | 2022-12-28 12:58:51 | 0
17245 | 搁置 | 00:12:00 | 283:24:28 | 0 | 3.6341 | 0 | 0 | 2022-12-28 12:59:51 | 0
17246 | 搁置 | 00:13:00 | 283:25:28 | 0 | 3.6379 | 0 | 0 | 2022-12-28 13:00:51 | 0
17247 | 搁置 | 00:14:00 | 283:26:28 | 0 | 3.641 | 0 | 0 | 2022-12-28 13:01:51 | 0
17248 | 搁置 | 00:15:00 | 283:27:28 | 0 | 3.6433 | 0 | 0 | 2022-12-28 13:02:51 | 0
17249 | 恒流恒压充电 | 00:00:00 | 283:27:28 | 2.8494 | 3.6574 | 0 | 0 | 2022-12-28 13:02:51 | 10.4215
17250 | 恒流恒压充电 | 00:01:00 | 283:28:28 | 2.8505 | 3.7082 | 0.0475 | 0.1757 | 2022-12-28 13:03:51 | 10.5701
17251 | 恒流恒压充电 | 00:02:00 | 283:29:28 | 2.8505 | 3.714 | 0.095 | 0.352 | 2022-12-28 13:04:51 | 10.5866
17252 | 恒流恒压充电 | 00:03:00 | 283:30:28 | 2.8505 | 3.7176 | 0.1425 | 0.5286 | 2022-12-28 13:05:51 | 10.5969
17253 | 恒流恒压充电 | 00:04:00 | 283:31:28 | 2.8505 | 3.7202 | 0.19 | 0.7053 | 2022-12-28 13:06:51 | 10.6043
17254 | 恒流恒压充电 | 00:05:00 | 283:32:28 | 2.8505 | 3.7224 | 0.2375 | 0.882 | 2022-12-28 13:07:51 | 10.6106
17255 | 恒流恒压充电 | 00:06:00 | 283:33:28 | 2.8505 | 3.7245 | 0.285 | 1.0589 | 2022-12-28 13:08:51 | 10.6165
17256 | 恒流恒压充电 | 00:07:00 | 283:34:28 | 2.8505 | 3.7263 | 0.3326 | 1.2359 | 2022-12-28 13:09:51 | 10.6217
17257 | 恒流恒压充电 | 00:08:00 | 283:35:28 | 2.8505 | 3.7282 | 0.3801 | 1.413 | 2022-12-28 13:10:51 | 10.6271
17258 | 恒流恒压充电 | 00:09:00 | 283:36:28 | 2.8505 | 3.7298 | 0.4276 | 1.5902 | 2022-12-28 13:11:51 | 10.6316
17259 | 恒流恒压充电 | 00:10:00 | 283:37:28 | 2.8505 | 3.7315 | 0.4751 | 1.7674 | 2022-12-28 13:12:51 | 10.6365
17260 | 恒流恒压充电 | 00:11:00 | 283:38:28 | 2.8505 | 3.7332 | 0.5226 | 1.9447 | 2022-12-28 13:13:51 | 10.6413
17261 | 恒流恒压充电 | 00:12:00 | 283:39:28 | 2.8505 | 3.7348 | 0.5701 | 2.1221 | 2022-12-28 13:14:51 | 10.6459
17262 | 恒流恒压充电 | 00:13:00 | 283:40:28 | 2.8505 | 3.7365 | 0.6176 | 2.2996 | 2022-12-28 13:15:51 | 10.6507
17263 | 恒流恒压充电 | 00:14:00 | 283:41:28 | 2.8505 | 3.7381 | 0.6651 | 2.4771 | 2022-12-28 13:16:51 | 10.6553
17264 | 恒流恒压充电 | 00:15:00 | 283:42:28 | 2.8505 | 3.7397 | 0.7126 | 2.6548 | 2022-12-28 13:17:51 | 10.6599
17265 | 恒流恒压充电 | 00:16:00 | 283:43:28 | 2.8505 | 3.7413 | 0.7601 | 2.8325 | 2022-12-28 13:18:51 | 10.6644
17266 | 恒流恒压充电 | 00:17:00 | 283:44:28 | 2.8505 | 3.7429 | 0.8076 | 3.0102 | 2022-12-28 13:19:51 | 10.669
17267 | 恒流恒压充电 | 00:18:00 | 283:45:28 | 2.8505 | 3.7444 | 0.8551 | 3.1881 | 2022-12-28 13:20:51 | 10.6733
17268 | 恒流恒压充电 | 00:19:00 | 283:46:28 | 2.8505 | 3.746 | 0.9027 | 3.366 | 2022-12-28 13:21:51 | 10.6778
17269 | 恒流恒压充电 | 00:20:00 | 283:47:28 | 2.8505 | 3.7474 | 0.9502 | 3.544 | 2022-12-28 13:22:51 | 10.6818
17270 | 恒流恒压充电 | 00:21:00 | 283:48:28 | 2.8505 | 3.749 | 0.9977 | 3.7221 | 2022-12-28 13:23:51 | 10.6864
17271 | 恒流恒压充电 | 00:22:00 | 283:49:28 | 2.8505 | 3.7507 | 1.0452 | 3.9002 | 2022-12-28 13:24:51 | 10.6912
17272 | 恒流恒压充电 | 00:23:00 | 283:50:28 | 2.8505 | 3.7521 | 1.0927 | 4.0784 | 2022-12-28 13:25:51 | 10.6952
17273 | 恒流恒压充电 | 00:24:00 | 283:51:28 | 2.8505 | 3.7536 | 1.1402 | 4.2567 | 2022-12-28 13:26:51 | 10.6995
17274 | 恒流恒压充电 | 00:25:00 | 283:52:28 | 2.8505 | 3.7552 | 1.1877 | 4.4351 | 2022-12-28 13:27:51 | 10.704
17275 | 恒流恒压充电 | 00:26:00 | 283:53:28 | 2.8505 | 3.7568 | 1.2352 | 4.6135 | 2022-12-28 13:28:51 | 10.7086
17276 | 恒流恒压充电 | 00:27:00 | 283:54:28 | 2.8505 | 3.7581 | 1.2827 | 4.792 | 2022-12-28 13:29:51 | 10.7123
17277 | 恒流恒压充电 | 00:28:00 | 283:55:28 | 2.8505 | 3.7597 | 1.3302 | 4.9706 | 2022-12-28 13:30:51 | 10.7169
17278 | 恒流恒压充电 | 00:29:00 | 283:56:28 | 2.8505 | 3.7613 | 1.3777 | 5.1493 | 2022-12-28 13:31:51 | 10.7214
17279 | 恒流恒压充电 | 00:30:00 | 283:57:28 | 2.8505 | 3.7628 | 1.4252 | 5.328 | 2022-12-28 13:32:51 | 10.7257
17280 | 恒流恒压充电 | 00:31:00 | 283:58:28 | 2.8505 | 3.7642 | 1.4727 | 5.5068 | 2022-12-28 13:33:51 | 10.7297
17281 | 恒流恒压充电 | 00:32:00 | 283:59:28 | 2.8505 | 3.7657 | 1.5203 | 5.6856 | 2022-12-28 13:34:51 | 10.734
17282 | 恒流恒压充电 | 00:33:00 | 284:00:28 | 2.8505 | 3.7671 | 1.5678 | 5.8646 | 2022-12-28 13:35:51 | 10.738
17283 | 恒流恒压充电 | 00:34:00 | 284:01:28 | 2.8505 | 3.7687 | 1.6153 | 6.0436 | 2022-12-28 13:36:51 | 10.7425
17284 | 恒流恒压充电 | 00:35:00 | 284:02:28 | 2.8503 | 3.7702 | 1.6628 | 6.2227 | 2022-12-28 13:37:51 | 10.746
17285 | 恒流恒压充电 | 00:36:00 | 284:03:28 | 2.8505 | 3.7716 | 1.7103 | 6.4018 | 2022-12-28 13:38:51 | 10.7508
17286 | 恒流恒压充电 | 00:37:00 | 284:04:28 | 2.8505 | 3.7731 | 1.7578 | 6.581 | 2022-12-28 13:39:51 | 10.7551
17287 | 恒流恒压充电 | 00:38:00 | 284:05:28 | 2.8505 | 3.7747 | 1.8053 | 6.7603 | 2022-12-28 13:40:51 | 10.7596
17288 | 恒流恒压充电 | 00:39:00 | 284:06:28 | 2.8503 | 3.7762 | 1.8528 | 6.9397 | 2022-12-28 13:41:51 | 10.7631
17289 | 恒流恒压充电 | 00:40:00 | 284:07:28 | 2.8505 | 3.7776 | 1.9003 | 7.1191 | 2022-12-28 13:42:51 | 10.7679
17290 | 恒流恒压充电 | 00:41:00 | 284:08:28 | 2.8505 | 3.7791 | 1.9478 | 7.2986 | 2022-12-28 13:43:51 | 10.7722
17291 | 恒流恒压充电 | 00:42:00 | 284:09:28 | 2.8505 | 3.7805 | 1.9953 | 7.4782 | 2022-12-28 13:44:51 | 10.7762
17292 | 恒流恒压充电 | 00:43:00 | 284:10:28 | 2.8505 | 3.782 | 2.0428 | 7.6578 | 2022-12-28 13:45:51 | 10.7804
17293 | 恒流恒压充电 | 00:44:00 | 284:11:28 | 2.8505 | 3.7834 | 2.0903 | 7.8375 | 2022-12-28 13:46:51 | 10.7844
17294 | 恒流恒压充电 | 00:45:00 | 284:12:28 | 2.8505 | 3.7849 | 2.1378 | 8.0173 | 2022-12-28 13:47:51 | 10.7887
17295 | 恒流恒压充电 | 00:46:00 | 284:13:28 | 2.8505 | 3.7863 | 2.1854 | 8.1971 | 2022-12-28 13:48:51 | 10.7927
17296 | 恒流恒压充电 | 00:47:00 | 284:14:28 | 2.8505 | 3.7878 | 2.2329 | 8.377 | 2022-12-28 13:49:51 | 10.797
17297 | 恒流恒压充电 | 00:48:00 | 284:15:28 | 2.8505 | 3.7894 | 2.2804 | 8.557 | 2022-12-28 13:50:51 | 10.8015
17298 | 恒流恒压充电 | 00:49:00 | 284:16:28 | 2.8505 | 3.7908 | 2.3279 | 8.7371 | 2022-12-28 13:51:51 | 10.8055
17299 | 恒流恒压充电 | 00:50:00 | 284:17:28 | 2.8505 | 3.7923 | 2.3754 | 8.9172 | 2022-12-28 13:52:51 | 10.8098
17300 | 恒流恒压充电 | 00:51:00 | 284:18:28 | 2.8505 | 3.7937 | 2.4229 | 9.0974 | 2022-12-28 13:53:51 | 10.8138
17301 | 恒流恒压充电 | 00:52:00 | 284:19:28 | 2.8505 | 3.7952 | 2.4704 | 9.2777 | 2022-12-28 13:54:51 | 10.8181
17302 | 恒流恒压充电 | 00:53:00 | 284:20:28 | 2.8505 | 3.7968 | 2.5179 | 9.458 | 2022-12-28 13:55:51 | 10.8226
17303 | 恒流恒压充电 | 00:54:00 | 284:21:28 | 2.8505 | 3.7983 | 2.5654 | 9.6384 | 2022-12-28 13:56:51 | 10.8269
17304 | 恒流恒压充电 | 00:55:00 | 284:22:28 | 2.8505 | 3.7997 | 2.6129 | 9.8189 | 2022-12-28 13:57:51 | 10.8309
17305 | 恒流恒压充电 | 00:56:00 | 284:23:28 | 2.8505 | 3.8013 | 2.6604 | 9.9995 | 2022-12-28 13:58:51 | 10.8355
17306 | 恒流恒压充电 | 00:57:00 | 284:24:28 | 2.8505 | 3.8028 | 2.7079 | 10.1801 | 2022-12-28 13:59:51 | 10.8397
17307 | 恒流恒压充电 | 00:58:00 | 284:25:28 | 2.8505 | 3.8042 | 2.7554 | 10.3608 | 2022-12-28 14:00:51 | 10.8437
17308 | 恒流恒压充电 | 00:59:00 | 284:26:28 | 2.8505 | 3.8059 | 2.803 | 10.5416 | 2022-12-28 14:01:51 | 10.8486
17309 | 恒流恒压充电 | 01:00:00 | 284:27:28 | 2.8505 | 3.8076 | 2.8505 | 10.7224 | 2022-12-28 14:02:51 | 10.8534
17310 | 恒流恒压充电 | 01:01:00 | 284:28:28 | 2.8505 | 3.8092 | 2.898 | 10.9033 | 2022-12-28 14:03:51 | 10.858
17311 | 恒流恒压充电 | 01:02:00 | 284:29:28 | 2.8505 | 3.8109 | 2.9455 | 11.0843 | 2022-12-28 14:04:51 | 10.8628
17312 | 恒流恒压充电 | 01:03:00 | 284:30:28 | 2.8505 | 3.8125 | 2.993 | 11.2654 | 2022-12-28 14:05:51 | 10.8674
17313 | 恒流恒压充电 | 01:04:00 | 284:31:28 | 2.8505 | 3.8141 | 3.0405 | 11.4466 | 2022-12-28 14:06:51 | 10.8719
17314 | 恒流恒压充电 | 01:05:00 | 284:32:28 | 2.8505 | 3.8157 | 3.088 | 11.6278 | 2022-12-28 14:07:51 | 10.8765
17315 | 恒流恒压充电 | 01:06:00 | 284:33:28 | 2.8505 | 3.8175 | 3.1355 | 11.8091 | 2022-12-28 14:08:51 | 10.8816
17316 | 恒流恒压充电 | 01:07:00 | 284:34:28 | 2.8505 | 3.8192 | 3.183 | 11.9905 | 2022-12-28 14:09:51 | 10.8865
17317 | 恒流恒压充电 | 01:08:00 | 284:35:28 | 2.8505 | 3.8209 | 3.2305 | 12.172 | 2022-12-28 14:10:51 | 10.8913
17318 | 恒流恒压充电 | 01:09:00 | 284:36:28 | 2.8505 | 3.8226 | 3.278 | 12.3536 | 2022-12-28 14:11:51 | 10.8962
17319 | 恒流恒压充电 | 01:10:00 | 284:37:28 | 2.8505 | 3.8246 | 3.3255 | 12.5352 | 2022-12-28 14:12:51 | 10.9019
17320 | 恒流恒压充电 | 01:11:00 | 284:38:28 | 2.8505 | 3.8265 | 3.373 | 12.717 | 2022-12-28 14:13:51 | 10.9073
17321 | 恒流恒压充电 | 01:12:00 | 284:39:28 | 2.8505 | 3.8284 | 3.4206 | 12.8988 | 2022-12-28 14:14:51 | 10.9127
17322 | 恒流恒压充电 | 01:13:00 | 284:40:28 | 2.8505 | 3.8302 | 3.4681 | 13.0807 | 2022-12-28 14:15:51 | 10.9178
17323 | 恒流恒压充电 | 01:14:00 | 284:41:28 | 2.8505 | 3.8323 | 3.5156 | 13.2627 | 2022-12-28 14:16:51 | 10.9238
17324 | 恒流恒压充电 | 01:15:00 | 284:42:28 | 2.8505 | 3.8344 | 3.5631 | 13.4449 | 2022-12-28 14:17:51 | 10.9298
17325 | 恒流恒压充电 | 01:16:00 | 284:43:28 | 2.8505 | 3.8365 | 3.6106 | 13.6271 | 2022-12-28 14:18:51 | 10.9358
17326 | 恒流恒压充电 | 01:17:00 | 284:44:28 | 2.8503 | 3.8386 | 3.6581 | 13.8094 | 2022-12-28 14:19:51 | 10.941
17327 | 恒流恒压充电 | 01:18:00 | 284:45:28 | 2.8505 | 3.8409 | 3.7056 | 13.9918 | 2022-12-28 14:20:51 | 10.9483
17328 | 恒流恒压充电 | 01:19:00 | 284:46:28 | 2.8505 | 3.843 | 3.7531 | 14.1743 | 2022-12-28 14:21:51 | 10.9543
17329 | 恒流恒压充电 | 01:20:00 | 284:47:28 | 2.8505 | 3.8454 | 3.8006 | 14.3569 | 2022-12-28 14:22:51 | 10.9612
17330 | 恒流恒压充电 | 01:21:00 | 284:48:28 | 2.8505 | 3.8478 | 3.8481 | 14.5397 | 2022-12-28 14:23:51 | 10.968
17331 | 恒流恒压充电 | 01:22:00 | 284:49:28 | 2.8505 | 3.8502 | 3.8956 | 14.7225 | 2022-12-28 14:24:51 | 10.9748
17332 | 恒流恒压充电 | 01:23:00 | 284:50:28 | 2.8505 | 3.8528 | 3.9431 | 14.9055 | 2022-12-28 14:25:51 | 10.9823
17333 | 恒流恒压充电 | 01:24:00 | 284:51:28 | 2.8505 | 3.8556 | 3.9906 | 15.0886 | 2022-12-28 14:26:51 | 10.9902
17334 | 恒流恒压充电 | 01:25:00 | 284:52:28 | 2.8505 | 3.8581 | 4.0381 | 15.2718 | 2022-12-28 14:27:51 | 10.9974
17335 | 恒流恒压充电 | 01:26:00 | 284:53:28 | 2.8505 | 3.861 | 4.0857 | 15.4552 | 2022-12-28 14:28:51 | 11.0056
17336 | 恒流恒压充电 | 01:27:00 | 284:54:28 | 2.8505 | 3.8638 | 4.1332 | 15.6387 | 2022-12-28 14:29:51 | 11.0136
17337 | 恒流恒压充电 | 01:28:00 | 284:55:28 | 2.8505 | 3.8669 | 4.1807 | 15.8223 | 2022-12-28 14:30:51 | 11.0224
17338 | 恒流恒压充电 | 01:29:00 | 284:56:28 | 2.8505 | 3.8699 | 4.2282 | 16.0061 | 2022-12-28 14:31:51 | 11.031
17339 | 恒流恒压充电 | 01:30:00 | 284:57:28 | 2.8505 | 3.8731 | 4.2757 | 16.19 | 2022-12-28 14:32:51 | 11.0401
17340 | 恒流恒压充电 | 01:31:00 | 284:58:28 | 2.8507 | 3.8764 | 4.3232 | 16.3741 | 2022-12-28 14:33:51 | 11.0503
17341 | 恒流恒压充电 | 01:32:00 | 284:59:28 | 2.8505 | 3.8796 | 4.3707 | 16.5583 | 2022-12-28 14:34:51 | 11.0586
17342 | 恒流恒压充电 | 01:33:00 | 285:00:28 | 2.8505 | 3.8832 | 4.4182 | 16.7427 | 2022-12-28 14:35:51 | 11.0689
17343 | 恒流恒压充电 | 01:34:00 | 285:01:28 | 2.8505 | 3.8867 | 4.4657 | 16.9273 | 2022-12-28 14:36:51 | 11.0789
17344 | 恒流恒压充电 | 01:35:00 | 285:02:28 | 2.8505 | 3.8904 | 4.5132 | 17.112 | 2022-12-28 14:37:51 | 11.0894
17345 | 恒流恒压充电 | 01:36:00 | 285:03:28 | 2.8505 | 3.8943 | 4.5607 | 17.297 | 2022-12-28 14:38:51 | 11.1005
17346 | 恒流恒压充电 | 01:37:00 | 285:04:28 | 2.8505 | 3.8982 | 4.6082 | 17.4821 | 2022-12-28 14:39:51 | 11.1117
17347 | 恒流恒压充电 | 01:38:00 | 285:05:28 | 2.8505 | 3.9022 | 4.6558 | 17.6673 | 2022-12-28 14:40:51 | 11.1231
17348 | 恒流恒压充电 | 01:39:00 | 285:06:28 | 2.8505 | 3.9062 | 4.7033 | 17.8528 | 2022-12-28 14:41:51 | 11.1345
17349 | 恒流恒压充电 | 01:40:00 | 285:07:28 | 2.8505 | 3.9106 | 4.7508 | 18.0385 | 2022-12-28 14:42:51 | 11.147
17350 | 恒流恒压充电 | 01:41:00 | 285:08:28 | 2.8505 | 3.9149 | 4.7983 | 18.2244 | 2022-12-28 14:43:51 | 11.1593
17351 | 恒流恒压充电 | 01:42:00 | 285:09:28 | 2.8505 | 3.9195 | 4.8458 | 18.4105 | 2022-12-28 14:44:51 | 11.1724
17352 | 恒流恒压充电 | 01:43:00 | 285:10:28 | 2.8505 | 3.924 | 4.8933 | 18.5968 | 2022-12-28 14:45:51 | 11.1852
17353 | 恒流恒压充电 | 01:44:00 | 285:11:28 | 2.8505 | 3.9287 | 4.9408 | 18.7833 | 2022-12-28 14:46:51 | 11.1986
17354 | 恒流恒压充电 | 01:45:00 | 285:12:28 | 2.8505 | 3.9335 | 4.9883 | 18.9701 | 2022-12-28 14:47:51 | 11.2123
17355 | 恒流恒压充电 | 01:46:00 | 285:13:28 | 2.8505 | 3.9383 | 5.0358 | 19.1571 | 2022-12-28 14:48:51 | 11.226
17356 | 恒流恒压充电 | 01:47:00 | 285:14:28 | 2.8505 | 3.9432 | 5.0833 | 19.3443 | 2022-12-28 14:49:51 | 11.2399
17357 | 恒流恒压充电 | 01:48:00 | 285:15:28 | 2.8505 | 3.9482 | 5.1308 | 19.5318 | 2022-12-28 14:50:51 | 11.2542
17358 | 恒流恒压充电 | 01:49:00 | 285:16:28 | 2.8505 | 3.9534 | 5.1783 | 19.7195 | 2022-12-28 14:51:51 | 11.269
17359 | 恒流恒压充电 | 01:50:00 | 285:17:28 | 2.8505 | 3.9585 | 5.2258 | 19.9074 | 2022-12-28 14:52:51 | 11.2835
17360 | 恒流恒压充电 | 01:51:00 | 285:18:28 | 2.8505 | 3.9638 | 5.2734 | 20.0956 | 2022-12-28 14:53:51 | 11.2987
17361 | 恒流恒压充电 | 01:52:00 | 285:19:28 | 2.8505 | 3.9692 | 5.3209 | 20.284 | 2022-12-28 14:54:51 | 11.314
17362 | 恒流恒压充电 | 01:53:00 | 285:20:28 | 2.8505 | 3.9745 | 5.3684 | 20.4727 | 2022-12-28 14:55:51 | 11.3292
17363 | 恒流恒压充电 | 01:54:00 | 285:21:28 | 2.8505 | 3.9798 | 5.4159 | 20.6617 | 2022-12-28 14:56:51 | 11.3443
17364 | 恒流恒压充电 | 01:55:00 | 285:22:28 | 2.8505 | 3.9853 | 5.4634 | 20.8509 | 2022-12-28 14:57:51 | 11.3599
17365 | 恒流恒压充电 | 01:56:00 | 285:23:28 | 2.8505 | 3.9908 | 5.5109 | 21.0403 | 2022-12-28 14:58:51 | 11.3756
17366 | 恒流恒压充电 | 01:57:00 | 285:24:28 | 2.8505 | 3.9963 | 5.5584 | 21.23 | 2022-12-28 14:59:51 | 11.3913
17367 | 恒流恒压充电 | 01:58:00 | 285:25:28 | 2.8505 | 4.0018 | 5.6059 | 21.42 | 2022-12-28 15:00:51 | 11.407
17368 | 恒流恒压充电 | 01:59:00 | 285:26:28 | 2.8505 | 4.0074 | 5.6534 | 21.6103 | 2022-12-28 15:01:51 | 11.4229
17369 | 恒流恒压充电 | 02:00:00 | 285:27:28 | 2.8505 | 4.0129 | 5.7009 | 21.8008 | 2022-12-28 15:02:51 | 11.4386
17370 | 恒流恒压充电 | 02:01:00 | 285:28:28 | 2.8505 | 4.0184 | 5.7484 | 21.9916 | 2022-12-28 15:03:51 | 11.4543
17371 | 恒流恒压充电 | 02:02:00 | 285:29:28 | 2.8505 | 4.024 | 5.7959 | 22.1826 | 2022-12-28 15:04:51 | 11.4703
17372 | 恒流恒压充电 | 02:03:00 | 285:30:28 | 2.8505 | 4.0295 | 5.8434 | 22.3739 | 2022-12-28 15:05:51 | 11.4859
17373 | 恒流恒压充电 | 02:04:00 | 285:31:28 | 2.8505 | 4.0352 | 5.891 | 22.5655 | 2022-12-28 15:06:51 | 11.5022
17374 | 恒流恒压充电 | 02:05:00 | 285:32:28 | 2.8505 | 4.0408 | 5.9385 | 22.7573 | 2022-12-28 15:07:51 | 11.5181
17375 | 恒流恒压充电 | 02:06:00 | 285:33:28 | 2.8505 | 4.0463 | 5.986 | 22.9494 | 2022-12-28 15:08:51 | 11.5338
17376 | 恒流恒压充电 | 02:07:00 | 285:34:28 | 2.8507 | 4.0518 | 6.0335 | 23.1418 | 2022-12-28 15:09:51 | 11.5503
17377 | 恒流恒压充电 | 02:08:00 | 285:35:28 | 2.8505 | 4.0574 | 6.081 | 23.3344 | 2022-12-28 15:10:51 | 11.5655
17378 | 恒流恒压充电 | 02:09:00 | 285:36:28 | 2.8505 | 4.0629 | 6.1285 | 23.5273 | 2022-12-28 15:11:51 | 11.5811
17379 | 恒流恒压充电 | 02:10:00 | 285:37:28 | 2.8505 | 4.0684 | 6.176 | 23.7204 | 2022-12-28 15:12:51 | 11.5968
17380 | 恒流恒压充电 | 02:11:00 | 285:38:28 | 2.8505 | 4.0739 | 6.2235 | 23.9139 | 2022-12-28 15:13:51 | 11.6125
17381 | 恒流恒压充电 | 02:12:00 | 285:39:28 | 2.8505 | 4.0794 | 6.271 | 24.1075 | 2022-12-28 15:14:51 | 11.6282
17382 | 恒流恒压充电 | 02:13:00 | 285:40:28 | 2.8505 | 4.0849 | 6.3185 | 24.3015 | 2022-12-28 15:15:51 | 11.6438
17383 | 恒流恒压充电 | 02:14:00 | 285:41:28 | 2.8505 | 4.0904 | 6.366 | 24.4957 | 2022-12-28 15:16:51 | 11.6595
17384 | 恒流恒压充电 | 02:15:00 | 285:42:28 | 2.8505 | 4.0957 | 6.4135 | 24.6901 | 2022-12-28 15:17:51 | 11.6746
17385 | 恒流恒压充电 | 02:16:00 | 285:43:28 | 2.8505 | 4.1012 | 6.461 | 24.8848 | 2022-12-28 15:18:51 | 11.6903
17386 | 恒流恒压充电 | 02:17:00 | 285:44:28 | 2.8505 | 4.1063 | 6.5086 | 25.0798 | 2022-12-28 15:19:51 | 11.7048
17387 | 恒流恒压充电 | 02:18:00 | 285:45:28 | 2.8505 | 4.1115 | 6.5561 | 25.275 | 2022-12-28 15:20:51 | 11.7197
17388 | 恒流恒压充电 | 02:19:00 | 285:46:28 | 2.8505 | 4.1168 | 6.6036 | 25.4704 | 2022-12-28 15:21:51 | 11.7348
17389 | 恒流恒压充电 | 02:20:00 | 285:47:28 | 2.8505 | 4.1218 | 6.6511 | 25.6661 | 2022-12-28 15:22:51 | 11.749
17390 | 恒流恒压充电 | 02:21:00 | 285:48:28 | 2.8503 | 4.1267 | 6.6986 | 25.8621 | 2022-12-28 15:23:51 | 11.7621
17391 | 恒流恒压充电 | 02:22:00 | 285:49:28 | 2.8505 | 4.1315 | 6.7461 | 26.0582 | 2022-12-28 15:24:51 | 11.7767
17392 | 恒流恒压充电 | 02:23:00 | 285:50:28 | 2.8505 | 4.1362 | 6.7936 | 26.2546 | 2022-12-28 15:25:51 | 11.7901
17393 | 恒流恒压充电 | 02:24:00 | 285:51:28 | 2.8505 | 4.1409 | 6.8411 | 26.4512 | 2022-12-28 15:26:51 | 11.8035
17394 | 恒流恒压充电 | 02:25:00 | 285:52:28 | 2.8505 | 4.1456 | 6.8886 | 26.6481 | 2022-12-28 15:27:51 | 11.8169
17395 | 恒流恒压充电 | 02:26:00 | 285:53:28 | 2.8505 | 4.1501 | 6.9361 | 26.8451 | 2022-12-28 15:28:51 | 11.8297
17396 | 恒流恒压充电 | 02:27:00 | 285:54:28 | 2.8505 | 4.1548 | 6.9836 | 27.0424 | 2022-12-28 15:29:51 | 11.8431
17397 | 恒流恒压充电 | 02:28:00 | 285:55:28 | 2.8505 | 4.1596 | 7.0311 | 27.2399 | 2022-12-28 15:30:51 | 11.8568
17398 | 恒流恒压充电 | 02:29:00 | 285:56:28 | 2.8505 | 4.1644 | 7.0786 | 27.4376 | 2022-12-28 15:31:51 | 11.8705
17399 | 恒流恒压充电 | 02:30:00 | 285:57:28 | 2.8505 | 4.1694 | 7.1262 | 27.6356 | 2022-12-28 15:32:51 | 11.8847
17400 | 恒流恒压充电 | 02:31:00 | 285:58:28 | 2.8505 | 4.1744 | 7.1737 | 27.8338 | 2022-12-28 15:33:51 | 11.899
17401 | 恒流恒压充电 | 02:32:00 | 285:59:28 | 2.8503 | 4.1795 | 7.2212 | 28.0322 | 2022-12-28 15:34:51 | 11.9126
17402 | 恒流恒压充电 | 02:33:00 | 286:00:28 | 2.8505 | 4.1848 | 7.2687 | 28.2309 | 2022-12-28 15:35:51 | 11.9286
17403 | 恒流恒压充电 | 02:34:00 | 286:01:28 | 2.8505 | 4.1899 | 7.3162 | 28.4298 | 2022-12-28 15:36:51 | 11.9431
17404 | 恒流恒压充电 | 02:35:00 | 286:02:28 | 2.8505 | 4.1953 | 7.3637 | 28.629 | 2022-12-28 15:37:51 | 11.9585
17405 | 恒流恒压充电 | 02:36:00 | 286:03:28 | 2.8507 | 4.2008 | 7.4112 | 28.8285 | 2022-12-28 15:38:51 | 11.9751
17406 | 恒流恒压充电 | 02:37:00 | 286:04:28 | 2.8505 | 4.2061 | 7.4587 | 29.0281 | 2022-12-28 15:39:51 | 11.9893
17407 | 恒流恒压充电 | 02:38:00 | 286:05:28 | 2.8505 | 4.2116 | 7.5062 | 29.2281 | 2022-12-28 15:40:51 | 12.005
17408 | 恒流恒压充电 | 02:39:00 | 286:06:28 | 2.8505 | 4.2171 | 7.5537 | 29.4283 | 2022-12-28 15:41:51 | 12.0207
17409 | 恒流恒压充电 | 02:40:00 | 286:07:28 | 2.8505 | 4.2224 | 7.6012 | 29.6288 | 2022-12-28 15:42:51 | 12.0358
17410 | 恒流恒压充电 | 02:41:00 | 286:08:28 | 2.8503 | 4.2279 | 7.6487 | 29.8295 | 2022-12-28 15:43:51 | 12.0506
17411 | 恒流恒压充电 | 02:42:00 | 286:09:28 | 2.8505 | 4.2334 | 7.6962 | 30.0305 | 2022-12-28 15:44:51 | 12.0671
17412 | 恒流恒压充电 | 02:43:00 | 286:10:28 | 2.8505 | 4.2387 | 7.7437 | 30.2317 | 2022-12-28 15:45:51 | 12.0822
17413 | 恒流恒压充电 | 02:44:00 | 286:11:28 | 2.8505 | 4.2443 | 7.7913 | 30.4332 | 2022-12-28 15:46:51 | 12.0982
17414 | 恒流恒压充电 | 02:45:00 | 286:12:28 | 2.8505 | 4.2497 | 7.8388 | 30.635 | 2022-12-28 15:47:51 | 12.1136
17415 | 恒流恒压充电 | 02:46:00 | 286:13:28 | 2.8505 | 4.2551 | 7.8863 | 30.837 | 2022-12-28 15:48:51 | 12.129
17416 | 恒流恒压充电 | 02:47:00 | 286:14:28 | 2.8505 | 4.2605 | 7.9338 | 31.0393 | 2022-12-28 15:49:51 | 12.1444
17417 | 恒流恒压充电 | 02:48:00 | 286:15:28 | 2.8505 | 4.266 | 7.9813 | 31.2418 | 2022-12-28 15:50:51 | 12.1601
17418 | 恒流恒压充电 | 02:49:00 | 286:16:28 | 2.8505 | 4.2713 | 8.0288 | 31.4446 | 2022-12-28 15:51:51 | 12.1752
17419 | 恒流恒压充电 | 02:50:00 | 286:17:28 | 2.8505 | 4.2766 | 8.0763 | 31.6476 | 2022-12-28 15:52:51 | 12.1903
17420 | 恒流恒压充电 | 02:51:00 | 286:18:28 | 2.8505 | 4.2819 | 8.1238 | 31.8509 | 2022-12-28 15:53:51 | 12.2054
17421 | 恒流恒压充电 | 02:52:00 | 286:19:28 | 2.8505 | 4.2871 | 8.1713 | 32.0545 | 2022-12-28 15:54:51 | 12.2202
17422 | 恒流恒压充电 | 02:53:00 | 286:20:28 | 2.8505 | 4.2924 | 8.2188 | 32.2583 | 2022-12-28 15:55:51 | 12.2353
17423 | 恒流恒压充电 | 02:54:00 | 286:21:28 | 2.8505 | 4.2977 | 8.2663 | 32.4623 | 2022-12-28 15:56:51 | 12.2504
17424 | 恒流恒压充电 | 02:55:00 | 286:22:28 | 2.8505 | 4.3029 | 8.3138 | 32.6666 | 2022-12-28 15:57:51 | 12.2652
17425 | 恒流恒压充电 | 02:56:00 | 286:23:28 | 2.8503 | 4.3081 | 8.3613 | 32.8712 | 2022-12-28 15:58:51 | 12.2792
17426 | 恒流恒压充电 | 02:57:00 | 286:24:28 | 2.8505 | 4.3132 | 8.4088 | 33.0759 | 2022-12-28 15:59:51 | 12.2946
17427 | 恒流恒压充电 | 02:58:00 | 286:25:28 | 2.8505 | 4.3184 | 8.4564 | 33.281 | 2022-12-28 16:00:51 | 12.3094
17428 | 恒流恒压充电 | 02:59:00 | 286:26:28 | 2.8505 | 4.3237 | 8.5039 | 33.4863 | 2022-12-28 16:01:51 | 12.3245
17429 | 恒流恒压充电 | 03:00:00 | 286:27:28 | 2.8503 | 4.3291 | 8.5514 | 33.6918 | 2022-12-28 16:02:51 | 12.339
17430 | 恒流恒压充电 | 03:01:00 | 286:28:28 | 2.8503 | 4.3342 | 8.5989 | 33.8976 | 2022-12-28 16:03:51 | 12.3536
17431 | 恒流恒压充电 | 03:02:00 | 286:29:28 | 2.8503 | 4.3397 | 8.6464 | 34.1036 | 2022-12-28 16:04:51 | 12.3692
17432 | 恒流恒压充电 | 03:03:00 | 286:30:28 | 2.8503 | 4.3452 | 8.6939 | 34.3099 | 2022-12-28 16:05:51 | 12.3849
17433 | 恒流恒压充电 | 03:04:00 | 286:31:28 | 2.7846 | 4.3499 | 8.7413 | 34.516 | 2022-12-28 16:06:51 | 12.1129
17434 | 恒流恒压充电 | 03:05:00 | 286:32:28 | 2.4781 | 4.3499 | 8.785 | 34.7063 | 2022-12-28 16:07:51 | 10.7794
17435 | 恒流恒压充电 | 03:06:00 | 286:33:28 | 2.2311 | 4.35 | 8.8242 | 34.8767 | 2022-12-28 16:08:51 | 9.7051
17436 | 恒流恒压充电 | 03:07:00 | 286:34:28 | 2.0232 | 4.3499 | 8.8596 | 35.0308 | 2022-12-28 16:09:51 | 8.8008
17437 | 恒流恒压充电 | 03:08:00 | 286:35:28 | 1.8434 | 4.35 | 8.8918 | 35.1707 | 2022-12-28 16:10:51 | 8.0187
17438 | 恒流恒压充电 | 03:09:00 | 286:36:28 | 1.6849 | 4.3499 | 8.9211 | 35.2984 | 2022-12-28 16:11:51 | 7.3292
17439 | 恒流恒压充电 | 03:10:00 | 286:37:28 | 1.5429 | 4.3499 | 8.948 | 35.4152 | 2022-12-28 16:12:51 | 6.7114
17440 | 恒流恒压充电 | 03:11:00 | 286:38:28 | 1.4167 | 4.3499 | 8.9727 | 35.5224 | 2022-12-28 16:13:51 | 6.1626
17441 | 恒流恒压充电 | 03:12:00 | 286:39:28 | 1.306 | 4.3499 | 8.9953 | 35.6211 | 2022-12-28 16:14:51 | 5.6809
17442 | 恒流恒压充电 | 03:13:00 | 286:40:28 | 1.2052 | 4.3499 | 9.0163 | 35.7121 | 2022-12-28 16:15:51 | 5.2425
17443 | 恒流恒压充电 | 03:14:00 | 286:41:28 | 1.1154 | 4.35 | 9.0356 | 35.7963 | 2022-12-28 16:16:51 | 4.852
17444 | 恒流恒压充电 | 03:15:00 | 286:42:28 | 1.0327 | 4.35 | 9.0535 | 35.8743 | 2022-12-28 16:17:51 | 4.4923
17445 | 恒流恒压充电 | 03:16:00 | 286:43:28 | 0.9615 | 4.35 | 9.0702 | 35.9466 | 2022-12-28 16:18:51 | 4.1827
17446 | 恒流恒压充电 | 03:17:00 | 286:44:28 | 0.893 | 4.3499 | 9.0856 | 36.0139 | 2022-12-28 16:19:51 | 3.8845
17447 | 恒流恒压充电 | 03:18:00 | 286:45:28 | 0.8353 | 4.35 | 9.1 | 36.0765 | 2022-12-28 16:20:51 | 3.6337
17448 | 恒流恒压充电 | 03:19:00 | 286:46:28 | 0.7791 | 4.35 | 9.1135 | 36.1349 | 2022-12-28 16:21:51 | 3.3893
17449 | 恒流恒压充电 | 03:20:00 | 286:47:28 | 0.7312 | 4.35 | 9.126 | 36.1895 | 2022-12-28 16:22:51 | 3.1805
17450 | 恒流恒压充电 | 03:21:00 | 286:48:28 | 0.6805 | 4.3499 | 9.1378 | 36.2407 | 2022-12-28 16:23:51 | 2.9602
17451 | 恒流恒压充电 | 03:22:00 | 286:49:28 | 0.6357 | 4.3499 | 9.1487 | 36.2884 | 2022-12-28 16:24:51 | 2.7652
17452 | 恒流恒压充电 | 03:23:00 | 286:50:28 | 0.6004 | 4.3499 | 9.159 | 36.3332 | 2022-12-28 16:25:51 | 2.6117
17453 | 恒流恒压充电 | 03:24:00 | 286:51:28 | 0.5642 | 4.3499 | 9.1687 | 36.3754 | 2022-12-28 16:26:51 | 2.4543
17454 | 恒流恒压充电 | 03:25:00 | 286:52:28 | 0.5306 | 4.3499 | 9.1778 | 36.4149 | 2022-12-28 16:27:51 | 2.3079
17455 | 恒流恒压充电 | 03:26:00 | 286:53:28 | 0.4978 | 4.3499 | 9.1864 | 36.4522 | 2022-12-28 16:28:51 | 2.1655
17456 | 恒流恒压充电 | 03:26:45 | 286:54:13 | 0.4742 | 4.3499 | 9.1926 | 36.4792 | 2022-12-28 16:29:36 | 2.0626
17457 | 搁置 | 00:00:00 | 286:54:13 | 0 | 4.3466 | 0 | 0 | 2022-12-28 16:29:37 | 0
17458 | 搁置 | 00:01:00 | 286:55:13 | 0 | 4.3402 | 0 | 0 | 2022-12-28 16:30:36 | 0
17459 | 搁置 | 00:02:00 | 286:56:13 | 0 | 4.3389 | 0 | 0 | 2022-12-28 16:31:36 | 0
17460 | 搁置 | 00:03:00 | 286:57:13 | 0 | 4.3379 | 0 | 0 | 2022-12-28 16:32:36 | 0
17461 | 搁置 | 00:04:00 | 286:58:13 | 0 | 4.3371 | 0 | 0 | 2022-12-28 16:33:36 | 0
17462 | 搁置 | 00:05:00 | 286:59:13 | 0 | 4.3365 | 0 | 0 | 2022-12-28 16:34:36 | 0
17463 | 搁置 | 00:06:00 | 287:00:13 | 0 | 4.3358 | 0 | 0 | 2022-12-28 16:35:36 | 0
17464 | 搁置 | 00:07:00 | 287:01:13 | 0 | 4.3353 | 0 | 0 | 2022-12-28 16:36:36 | 0
17465 | 搁置 | 00:08:00 | 287:02:13 | 0 | 4.3349 | 0 | 0 | 2022-12-28 16:37:36 | 0
17466 | 搁置 | 00:09:00 | 287:03:13 | 0 | 4.3344 | 0 | 0 | 2022-12-28 16:38:36 | 0
17467 | 搁置 | 00:10:00 | 287:04:13 | 0 | 4.3341 | 0 | 0 | 2022-12-28 16:39:36 | 0
17468 | 搁置 | 00:11:00 | 287:05:13 | 0 | 4.3336 | 0 | 0 | 2022-12-28 16:40:36 | 0
17469 | 搁置 | 00:12:00 | 287:06:13 | 0 | 4.3332 | 0 | 0 | 2022-12-28 16:41:36 | 0
17470 | 搁置 | 00:13:00 | 287:07:13 | 0 | 4.3329 | 0 | 0 | 2022-12-28 16:42:36 | 0
17471 | 搁置 | 00:14:00 | 287:08:13 | 0 | 4.3326 | 0 | 0 | 2022-12-28 16:43:36 | 0
17472 | 搁置 | 00:15:00 | 287:09:13 | 0 | 4.3323 | 0 | 0 | 2022-12-28 16:44:36 | 0
17473 | 恒流放电 | 00:00:00 | 287:09:13 | -4.7497 | 4.303 | 0 | 0 | 2022-12-28 16:44:37 | -20.4379
17474 | 恒流放电 | 00:01:00 | 287:10:13 | -4.7503 | 4.2435 | 0.0792 | 0.3368 | 2022-12-28 16:45:36 | -20.1579
17475 | 恒流放电 | 00:02:00 | 287:11:13 | -4.7501 | 4.2312 | 0.1583 | 0.6723 | 2022-12-28 16:46:36 | -20.0986
17476 | 恒流放电 | 00:03:00 | 287:12:13 | -4.7501 | 4.2211 | 0.2375 | 1.0069 | 2022-12-28 16:47:36 | -20.0506
17477 | 恒流放电 | 00:04:00 | 287:13:13 | -4.7503 | 4.2117 | 0.3167 | 1.3407 | 2022-12-28 16:48:36 | -20.0068
17478 | 恒流放电 | 00:05:00 | 287:14:13 | -4.7503 | 4.2028 | 0.3959 | 1.6738 | 2022-12-28 16:49:36 | -19.9645
17479 | 恒流放电 | 00:06:00 | 287:15:13 | -4.7503 | 4.1941 | 0.475 | 2.0062 | 2022-12-28 16:50:36 | -19.9232
17480 | 恒流放电 | 00:07:00 | 287:16:13 | -4.7503 | 4.1854 | 0.5542 | 2.3379 | 2022-12-28 16:51:36 | -19.8819
17481 | 恒流放电 | 00:08:00 | 287:17:13 | -4.7503 | 4.1767 | 0.6334 | 2.6689 | 2022-12-28 16:52:36 | -19.8405
17482 | 恒流放电 | 00:09:00 | 287:18:13 | -4.7501 | 4.168 | 0.7125 | 2.9992 | 2022-12-28 16:53:36 | -19.7984
17483 | 恒流放电 | 00:10:00 | 287:19:13 | -4.7501 | 4.1591 | 0.7917 | 3.3288 | 2022-12-28 16:54:36 | -19.7561
17484 | 恒流放电 | 00:11:00 | 287:20:13 | -4.7501 | 4.1503 | 0.8709 | 3.6578 | 2022-12-28 16:55:36 | -19.7143
17485 | 恒流放电 | 00:12:00 | 287:21:13 | -4.7503 | 4.1412 | 0.95 | 3.986 | 2022-12-28 16:56:36 | -19.6719
17486 | 恒流放电 | 00:13:00 | 287:22:13 | -4.7501 | 4.132 | 1.0292 | 4.3135 | 2022-12-28 16:57:36 | -19.6274
17487 | 恒流放电 | 00:14:00 | 287:23:13 | -4.7501 | 4.1227 | 1.1084 | 4.6402 | 2022-12-28 16:58:36 | -19.5832
17488 | 恒流放电 | 00:15:00 | 287:24:13 | -4.7501 | 4.1132 | 1.1876 | 4.9662 | 2022-12-28 16:59:36 | -19.5381
17489 | 恒流放电 | 00:16:00 | 287:25:13 | -4.7503 | 4.1036 | 1.2667 | 5.2915 | 2022-12-28 17:00:36 | -19.4933
17490 | 恒流放电 | 00:17:00 | 287:26:13 | -4.7501 | 4.094 | 1.3459 | 5.616 | 2022-12-28 17:01:36 | -19.4469
17491 | 恒流放电 | 00:18:00 | 287:27:13 | -4.7503 | 4.0844 | 1.4251 | 5.9397 | 2022-12-28 17:02:36 | -19.4021
17492 | 恒流放电 | 00:19:00 | 287:28:13 | -4.7503 | 4.0744 | 1.5042 | 6.2627 | 2022-12-28 17:03:36 | -19.3546
17493 | 恒流放电 | 00:20:00 | 287:29:13 | -4.7503 | 4.0648 | 1.5834 | 6.5849 | 2022-12-28 17:04:36 | -19.309
17494 | 恒流放电 | 00:21:00 | 287:30:13 | -4.7501 | 4.0551 | 1.6626 | 6.9063 | 2022-12-28 17:05:36 | -19.2621
17495 | 恒流放电 | 00:22:00 | 287:31:13 | -4.7503 | 4.0454 | 1.7417 | 7.227 | 2022-12-28 17:06:36 | -19.2168
17496 | 恒流放电 | 00:23:00 | 287:32:13 | -4.7501 | 4.0359 | 1.8209 | 7.5469 | 2022-12-28 17:07:36 | -19.1709
17497 | 恒流放电 | 00:24:00 | 287:33:13 | -4.7501 | 4.0264 | 1.9001 | 7.866 | 2022-12-28 17:08:36 | -19.1258
17498 | 恒流放电 | 00:25:00 | 287:34:13 | -4.7503 | 4.0168 | 1.9793 | 8.1844 | 2022-12-28 17:09:36 | -19.081
17499 | 恒流放电 | 00:26:00 | 287:35:13 | -4.7501 | 4.0077 | 2.0584 | 8.5021 | 2022-12-28 17:10:36 | -19.0369
17500 | 恒流放电 | 00:27:00 | 287:36:13 | -4.7501 | 3.9985 | 2.1376 | 8.819 | 2022-12-28 17:11:36 | -18.9932
17501 | 恒流放电 | 00:28:00 | 287:37:13 | -4.7503 | 3.9894 | 2.2168 | 9.1352 | 2022-12-28 17:12:36 | -18.9508
17502 | 恒流放电 | 00:29:00 | 287:38:13 | -4.7501 | 3.9806 | 2.2959 | 9.4507 | 2022-12-28 17:13:36 | -18.9082
17503 | 恒流放电 | 00:30:00 | 287:39:13 | -4.7501 | 3.972 | 2.3751 | 9.7655 | 2022-12-28 17:14:36 | -18.8674
17504 | 恒流放电 | 00:31:00 | 287:40:13 | -4.7501 | 3.9635 | 2.4543 | 10.0796 | 2022-12-28 17:15:36 | -18.827
17505 | 恒流放电 | 00:32:00 | 287:41:13 | -4.7501 | 3.9554 | 2.5334 | 10.3931 | 2022-12-28 17:16:36 | -18.7885
17506 | 恒流放电 | 00:33:00 | 287:42:13 | -4.7501 | 3.9476 | 2.6126 | 10.7059 | 2022-12-28 17:17:36 | -18.7515
17507 | 恒流放电 | 00:34:00 | 287:43:13 | -4.7503 | 3.9402 | 2.6918 | 11.0181 | 2022-12-28 17:18:36 | -18.7171
17508 | 恒流放电 | 00:35:00 | 287:44:13 | -4.7501 | 3.9331 | 2.771 | 11.3298 | 2022-12-28 17:19:36 | -18.6826
17509 | 恒流放电 | 00:36:00 | 287:45:13 | -4.7503 | 3.9262 | 2.8501 | 11.6409 | 2022-12-28 17:20:36 | -18.6506
17510 | 恒流放电 | 00:37:00 | 287:46:13 | -4.7501 | 3.9197 | 2.9293 | 11.9515 | 2022-12-28 17:21:36 | -18.6189
17511 | 恒流放电 | 00:38:00 | 287:47:13 | -4.7501 | 3.9131 | 3.0085 | 12.2616 | 2022-12-28 17:22:36 | -18.5876
17512 | 恒流放电 | 00:39:00 | 287:48:13 | -4.7501 | 3.9068 | 3.0876 | 12.5711 | 2022-12-28 17:23:36 | -18.5577
17513 | 恒流放电 | 00:40:00 | 287:49:13 | -4.7501 | 3.9005 | 3.1668 | 12.8802 | 2022-12-28 17:24:36 | -18.5277
17514 | 恒流放电 | 00:41:00 | 287:50:13 | -4.7501 | 3.8941 | 3.246 | 13.1887 | 2022-12-28 17:25:36 | -18.4973
17515 | 恒流放电 | 00:42:00 | 287:51:13 | -4.7503 | 3.8876 | 3.3251 | 13.4968 | 2022-12-28 17:26:36 | -18.4672
17516 | 恒流放电 | 00:43:00 | 287:52:13 | -4.7503 | 3.8812 | 3.4043 | 13.8043 | 2022-12-28 17:27:36 | -18.4368
17517 | 恒流放电 | 00:44:00 | 287:53:13 | -4.7503 | 3.8746 | 3.4835 | 14.1113 | 2022-12-28 17:28:36 | -18.4055
17518 | 恒流放电 | 00:45:00 | 287:54:13 | -4.7501 | 3.868 | 3.5627 | 14.4178 | 2022-12-28 17:29:36 | -18.3733
17519 | 恒流放电 | 00:46:00 | 287:55:13 | -4.7503 | 3.8612 | 3.6418 | 14.7237 | 2022-12-28 17:30:36 | -18.3418
17520 | 恒流放电 | 00:47:00 | 287:56:13 | -4.7503 | 3.8544 | 3.721 | 15.0292 | 2022-12-28 17:31:36 | -18.3095
17521 | 恒流放电 | 00:48:00 | 287:57:13 | -4.7503 | 3.8476 | 3.8002 | 15.334 | 2022-12-28 17:32:36 | -18.2772
17522 | 恒流放电 | 00:49:00 | 287:58:13 | -4.7503 | 3.8409 | 3.8793 | 15.6384 | 2022-12-28 17:33:36 | -18.2454
17523 | 恒流放电 | 00:50:00 | 287:59:13 | -4.7503 | 3.8341 | 3.9585 | 15.9422 | 2022-12-28 17:34:36 | -18.2131
17524 | 恒流放电 | 00:51:00 | 288:00:13 | -4.7501 | 3.8275 | 4.0377 | 16.2455 | 2022-12-28 17:35:36 | -18.181
17525 | 恒流放电 | 00:52:00 | 288:01:13 | -4.7503 | 3.8209 | 4.1168 | 16.5482 | 2022-12-28 17:36:36 | -18.1504
17526 | 恒流放电 | 00:53:00 | 288:02:13 | -4.7501 | 3.8144 | 4.196 | 16.8505 | 2022-12-28 17:37:36 | -18.1187
17527 | 恒流放电 | 00:54:00 | 288:03:13 | -4.7501 | 3.8081 | 4.2752 | 17.1522 | 2022-12-28 17:38:36 | -18.0888
17528 | 恒流放电 | 00:55:00 | 288:04:13 | -4.7501 | 3.8021 | 4.3544 | 17.4535 | 2022-12-28 17:39:36 | -18.0603
17529 | 恒流放电 | 00:56:00 | 288:05:13 | -4.7501 | 3.7962 | 4.4335 | 17.7542 | 2022-12-28 17:40:36 | -18.0323
17530 | 恒流放电 | 00:57:00 | 288:06:13 | -4.7501 | 3.7905 | 4.5127 | 18.0546 | 2022-12-28 17:41:36 | -18.0052
17531 | 恒流放电 | 00:58:00 | 288:07:13 | -4.7501 | 3.7852 | 4.5919 | 18.3544 | 2022-12-28 17:42:36 | -17.98
17532 | 恒流放电 | 00:59:00 | 288:08:13 | -4.7503 | 3.7799 | 4.671 | 18.6539 | 2022-12-28 17:43:36 | -17.9556
17533 | 恒流放电 | 01:00:00 | 288:09:13 | -4.7503 | 3.7749 | 4.7502 | 18.953 | 2022-12-28 17:44:36 | -17.9319
17534 | 恒流放电 | 01:01:00 | 288:10:13 | -4.7501 | 3.77 | 4.8294 | 19.2516 | 2022-12-28 17:45:36 | -17.9078
17535 | 恒流放电 | 01:02:00 | 288:11:13 | -4.7501 | 3.7655 | 4.9085 | 19.5499 | 2022-12-28 17:46:36 | -17.8865
17536 | 恒流放电 | 01:03:00 | 288:12:13 | -4.7501 | 3.7612 | 4.9877 | 19.8479 | 2022-12-28 17:47:36 | -17.866
17537 | 恒流放电 | 01:04:00 | 288:13:13 | -4.7503 | 3.757 | 5.0669 | 20.1455 | 2022-12-28 17:48:36 | -17.8468
17538 | 恒流放电 | 01:05:00 | 288:14:13 | -4.7501 | 3.7529 | 5.1461 | 20.4428 | 2022-12-28 17:49:36 | -17.8266
17539 | 恒流放电 | 01:06:00 | 288:15:13 | -4.7501 | 3.7491 | 5.2252 | 20.7397 | 2022-12-28 17:50:36 | -17.8086
17540 | 恒流放电 | 01:07:00 | 288:16:13 | -4.7501 | 3.7454 | 5.3044 | 21.0364 | 2022-12-28 17:51:36 | -17.791
17541 | 恒流放电 | 01:08:00 | 288:17:13 | -4.7501 | 3.7418 | 5.3836 | 21.3328 | 2022-12-28 17:52:36 | -17.7739
17542 | 恒流放电 | 01:09:00 | 288:18:13 | -4.7501 | 3.7384 | 5.4627 | 21.6289 | 2022-12-28 17:53:36 | -17.7577
17543 | 恒流放电 | 01:10:00 | 288:19:13 | -4.7503 | 3.735 | 5.5419 | 21.9247 | 2022-12-28 17:54:36 | -17.7423
17544 | 恒流放电 | 01:11:00 | 288:20:13 | -4.7503 | 3.7318 | 5.6211 | 22.2203 | 2022-12-28 17:55:36 | -17.7271
17545 | 恒流放电 | 01:12:00 | 288:21:13 | -4.7503 | 3.7287 | 5.7002 | 22.5156 | 2022-12-28 17:56:36 | -17.7124
17546 | 恒流放电 | 01:13:00 | 288:22:13 | -4.7501 | 3.7257 | 5.7794 | 22.8107 | 2022-12-28 17:57:36 | -17.6974
17547 | 恒流放电 | 01:14:00 | 288:23:13 | -4.7501 | 3.7226 | 5.8586 | 23.1055 | 2022-12-28 17:58:36 | -17.6827
17548 | 恒流放电 | 01:15:00 | 288:24:13 | -4.7503 | 3.7197 | 5.9378 | 23.4001 | 2022-12-28 17:59:36 | -17.6697
17549 | 恒流放电 | 01:16:00 | 288:25:13 | -4.7503 | 3.7168 | 6.0169 | 23.6945 | 2022-12-28 18:00:35 | -17.6559
17550 | 恒流放电 | 01:17:00 | 288:26:13 | -4.7503 | 3.7139 | 6.0961 | 23.9887 | 2022-12-28 18:01:35 | -17.6421
17551 | 恒流放电 | 01:18:00 | 288:27:13 | -4.7501 | 3.7112 | 6.1753 | 24.2826 | 2022-12-28 18:02:35 | -17.6285
17552 | 恒流放电 | 01:19:00 | 288:28:13 | -4.7501 | 3.7083 | 6.2544 | 24.5763 | 2022-12-28 18:03:35 | -17.6148
17553 | 恒流放电 | 01:20:00 | 288:29:13 | -4.7501 | 3.7055 | 6.3336 | 24.8698 | 2022-12-28 18:04:35 | -17.6015
17554 | 恒流放电 | 01:21:00 | 288:30:13 | -4.7503 | 3.7026 | 6.4128 | 25.163 | 2022-12-28 18:05:35 | -17.5884
17555 | 恒流放电 | 01:22:00 | 288:31:13 | -4.7501 | 3.6999 | 6.4919 | 25.456 | 2022-12-28 18:06:35 | -17.5749
17556 | 恒流放电 | 01:23:00 | 288:32:13 | -4.7503 | 3.697 | 6.5711 | 25.7488 | 2022-12-28 18:07:35 | -17.5618
17557 | 恒流放电 | 01:24:00 | 288:33:13 | -4.7501 | 3.6941 | 6.6503 | 26.0414 | 2022-12-28 18:08:35 | -17.5473
17558 | 恒流放电 | 01:25:00 | 288:34:13 | -4.7501 | 3.6912 | 6.7294 | 26.3338 | 2022-12-28 18:09:35 | -17.5335
17559 | 恒流放电 | 01:26:00 | 288:35:13 | -4.7501 | 3.6883 | 6.8086 | 26.6259 | 2022-12-28 18:10:35 | -17.5198
17560 | 恒流放电 | 01:27:00 | 288:36:13 | -4.7501 | 3.6854 | 6.8878 | 26.9178 | 2022-12-28 18:11:35 | -17.506
17561 | 恒流放电 | 01:28:00 | 288:37:13 | -4.7501 | 3.6823 | 6.967 | 27.2094 | 2022-12-28 18:12:35 | -17.4913
17562 | 恒流放电 | 01:29:00 | 288:38:13 | -4.7501 | 3.6792 | 7.0461 | 27.5008 | 2022-12-28 18:13:35 | -17.4765
17563 | 恒流放电 | 01:30:00 | 288:39:13 | -4.7503 | 3.676 | 7.1253 | 27.792 | 2022-12-28 18:14:35 | -17.4621
17564 | 恒流放电 | 01:31:00 | 288:40:13 | -4.7501 | 3.6728 | 7.2045 | 28.0829 | 2022-12-28 18:15:35 | -17.4461
17565 | 恒流放电 | 01:32:00 | 288:41:13 | -4.7501 | 3.6692 | 7.2836 | 28.3735 | 2022-12-28 18:16:35 | -17.429
17566 | 恒流放电 | 01:33:00 | 288:42:13 | -4.7501 | 3.6658 | 7.3628 | 28.6638 | 2022-12-28 18:17:35 | -17.4129
17567 | 恒流放电 | 01:34:00 | 288:43:13 | -4.7503 | 3.6621 | 7.442 | 28.9539 | 2022-12-28 18:18:35 | -17.396
17568 | 恒流放电 | 01:35:00 | 288:44:13 | -4.7501 | 3.6583 | 7.5211 | 29.2437 | 2022-12-28 18:19:35 | -17.3773
17569 | 恒流放电 | 01:36:00 | 288:45:13 | -4.7503 | 3.6542 | 7.6003 | 29.5332 | 2022-12-28 18:20:35 | -17.3585
17570 | 恒流放电 | 01:37:00 | 288:46:13 | -4.7501 | 3.65 | 7.6795 | 29.8223 | 2022-12-28 18:21:35 | -17.3378
17571 | 恒流放电 | 01:38:00 | 288:47:13 | -4.7501 | 3.6453 | 7.7587 | 30.1111 | 2022-12-28 18:22:35 | -17.3155
17572 | 恒流放电 | 01:39:00 | 288:48:13 | -4.7501 | 3.6403 | 7.8378 | 30.3995 | 2022-12-28 18:23:35 | -17.2918
17573 | 恒流放电 | 01:40:00 | 288:49:13 | -4.7501 | 3.635 | 7.917 | 30.6875 | 2022-12-28 18:24:35 | -17.2666
17574 | 恒流放电 | 01:41:00 | 288:50:13 | -4.7501 | 3.6291 | 7.9962 | 30.975 | 2022-12-28 18:25:35 | -17.2386
17575 | 恒流放电 | 01:42:00 | 288:51:13 | -4.7503 | 3.6224 | 8.0753 | 31.2621 | 2022-12-28 18:26:35 | -17.2075
17576 | 恒流放电 | 01:43:00 | 288:52:13 | -4.7501 | 3.6149 | 8.1545 | 31.5486 | 2022-12-28 18:27:35 | -17.1711
17577 | 恒流放电 | 01:44:00 | 288:53:13 | -4.7503 | 3.6062 | 8.2337 | 31.8344 | 2022-12-28 18:28:35 | -17.1305
17578 | 恒流放电 | 01:45:00 | 288:54:13 | -4.7501 | 3.5957 | 8.3128 | 32.1195 | 2022-12-28 18:29:35 | -17.0799
17579 | 恒流放电 | 01:46:00 | 288:55:13 | -4.7503 | 3.5826 | 8.392 | 32.4037 | 2022-12-28 18:30:35 | -17.0184
17580 | 恒流放电 | 01:47:00 | 288:56:13 | -4.7503 | 3.5661 | 8.4712 | 32.6867 | 2022-12-28 18:31:35 | -16.94
17581 | 恒流放电 | 01:48:00 | 288:57:13 | -4.7503 | 3.5453 | 8.5503 | 32.9682 | 2022-12-28 18:32:35 | -16.8412
17582 | 恒流放电 | 01:49:00 | 288:58:13 | -4.7501 | 3.5199 | 8.6295 | 33.2479 | 2022-12-28 18:33:35 | -16.7198
17583 | 恒流放电 | 01:50:00 | 288:59:13 | -4.7501 | 3.4919 | 8.7087 | 33.5255 | 2022-12-28 18:34:35 | -16.5868
17584 | 恒流放电 | 01:51:00 | 289:00:13 | -4.7501 | 3.4647 | 8.7879 | 33.8008 | 2022-12-28 18:35:35 | -16.4576
17585 | 恒流放电 | 01:52:00 | 289:01:13 | -4.7501 | 3.4402 | 8.867 | 34.0741 | 2022-12-28 18:36:35 | -16.3413
17586 | 恒流放电 | 01:53:00 | 289:02:13 | -4.7501 | 3.4145 | 8.9462 | 34.3455 | 2022-12-28 18:37:35 | -16.2192
17587 | 恒流放电 | 01:54:00 | 289:03:13 | -4.7501 | 3.3573 | 9.0254 | 34.614 | 2022-12-28 18:38:35 | -15.9475
17588 | 恒流放电 | 01:55:00 | 289:04:13 | -4.7501 | 3.2267 | 9.1045 | 34.8751 | 2022-12-28 18:39:35 | -15.3271
17589 | 恒流放电 | 01:56:00 | 289:05:13 | -4.7501 | 3.0206 | 9.1837 | 35.1229 | 2022-12-28 18:40:35 | -14.3481
17590 | 恒流放电 | 01:56:05 | 289:05:18 | -4.7501 | 2.9996 | 9.1904 | 35.1431 | 2022-12-28 18:40:40 | -14.2484
17591 | 搁置 | 00:00:00 | 289:05:18 | 0 | 3.0283 | 0 | 0 | 2022-12-28 18:40:40 | 0
17592 | 搁置 | 00:01:00 | 289:06:18 | 0 | 3.5137 | 0 | 0 | 2022-12-28 18:41:40 | 0
17593 | 搁置 | 00:02:00 | 289:07:18 | 0 | 3.5189 | 0 | 0 | 2022-12-28 18:42:40 | 0
17594 | 搁置 | 00:03:00 | 289:08:18 | 0 | 3.5253 | 0 | 0 | 2022-12-28 18:43:40 | 0
17595 | 搁置 | 00:04:00 | 289:09:18 | 0 | 3.5352 | 0 | 0 | 2022-12-28 18:44:40 | 0
17596 | 搁置 | 00:05:00 | 289:10:18 | 0 | 3.5482 | 0 | 0 | 2022-12-28 18:45:40 | 0
17597 | 搁置 | 00:06:00 | 289:11:18 | 0 | 3.5634 | 0 | 0 | 2022-12-28 18:46:40 | 0
17598 | 搁置 | 00:07:00 | 289:12:18 | 0 | 3.5795 | 0 | 0 | 2022-12-28 18:47:40 | 0
17599 | 搁置 | 00:08:00 | 289:13:18 | 0 | 3.5955 | 0 | 0 | 2022-12-28 18:48:40 | 0
17600 | 搁置 | 00:09:00 | 289:14:18 | 0 | 3.6094 | 0 | 0 | 2022-12-28 18:49:40 | 0
17601 | 搁置 | 00:10:00 | 289:15:18 | 0 | 3.62 | 0 | 0 | 2022-12-28 18:50:40 | 0
17602 | 搁置 | 00:11:00 | 289:16:18 | 0 | 3.6279 | 0 | 0 | 2022-12-28 18:51:40 | 0
17603 | 搁置 | 00:12:00 | 289:17:18 | 0 | 3.6336 | 0 | 0 | 2022-12-28 18:52:40 | 0
17604 | 搁置 | 00:13:00 | 289:18:18 | 0 | 3.6374 | 0 | 0 | 2022-12-28 18:53:40 | 0
17605 | 搁置 | 00:14:00 | 289:19:18 | 0 | 3.6405 | 0 | 0 | 2022-12-28 18:54:40 | 0
17606 | 搁置 | 00:15:00 | 289:20:18 | 0 | 3.6428 | 0 | 0 | 2022-12-28 18:55:40 | 0
17607 | 恒流恒压充电 | 00:00:00 | 289:20:18 | 2.849 | 3.6564 | 0 | 0 | 2022-12-28 18:55:40 | 10.4172
17608 | 恒流恒压充电 | 00:01:00 | 289:21:18 | 2.8505 | 3.7081 | 0.0475 | 0.1757 | 2022-12-28 18:56:40 | 10.5698
17609 | 恒流恒压充电 | 00:02:00 | 289:22:18 | 2.8505 | 3.7139 | 0.095 | 0.352 | 2022-12-28 18:57:40 | 10.5863
17610 | 恒流恒压充电 | 00:03:00 | 289:23:18 | 2.8505 | 3.7174 | 0.1425 | 0.5286 | 2022-12-28 18:58:40 | 10.5963
17611 | 恒流恒压充电 | 00:04:00 | 289:24:18 | 2.8505 | 3.7202 | 0.19 | 0.7052 | 2022-12-28 18:59:40 | 10.6043
17612 | 恒流恒压充电 | 00:05:00 | 289:25:18 | 2.8505 | 3.7223 | 0.2375 | 0.882 | 2022-12-28 19:00:40 | 10.6103
17613 | 恒流恒压充电 | 00:06:00 | 289:26:18 | 2.8505 | 3.7244 | 0.285 | 1.0589 | 2022-12-28 19:01:40 | 10.6163
17614 | 恒流恒压充电 | 00:07:00 | 289:27:18 | 2.8505 | 3.7261 | 0.3326 | 1.2359 | 2022-12-28 19:02:40 | 10.6211
17615 | 恒流恒压充电 | 00:08:00 | 289:28:18 | 2.8505 | 3.7281 | 0.3801 | 1.4129 | 2022-12-28 19:03:40 | 10.6268
17616 | 恒流恒压充电 | 00:09:00 | 289:29:18 | 2.8505 | 3.7297 | 0.4276 | 1.5901 | 2022-12-28 19:04:40 | 10.6314
17617 | 恒流恒压充电 | 00:10:00 | 289:30:18 | 2.8505 | 3.7313 | 0.4751 | 1.7673 | 2022-12-28 19:05:40 | 10.6359
17618 | 恒流恒压充电 | 00:11:00 | 289:31:18 | 2.8505 | 3.7331 | 0.5226 | 1.9446 | 2022-12-28 19:06:40 | 10.6411
17619 | 恒流恒压充电 | 00:12:00 | 289:32:18 | 2.8507 | 3.7347 | 0.5701 | 2.122 | 2022-12-28 19:07:40 | 10.6464
17620 | 恒流恒压充电 | 00:13:00 | 289:33:18 | 2.8505 | 3.7363 | 0.6176 | 2.2995 | 2022-12-28 19:08:40 | 10.6502
17621 | 恒流恒压充电 | 00:14:00 | 289:34:18 | 2.8505 | 3.7379 | 0.6651 | 2.477 | 2022-12-28 19:09:40 | 10.6547
17622 | 恒流恒压充电 | 00:15:00 | 289:35:18 | 2.8505 | 3.7395 | 0.7126 | 2.6547 | 2022-12-28 19:10:40 | 10.6593
17623 | 恒流恒压充电 | 00:16:00 | 289:36:18 | 2.8507 | 3.741 | 0.7601 | 2.8324 | 2022-12-28 19:11:40 | 10.6643
17624 | 恒流恒压充电 | 00:17:00 | 289:37:18 | 2.8505 | 3.7428 | 0.8076 | 3.0101 | 2022-12-28 19:12:40 | 10.6687
17625 | 恒流恒压充电 | 00:18:00 | 289:38:18 | 2.8505 | 3.7442 | 0.8551 | 3.188 | 2022-12-28 19:13:40 | 10.6727
17626 | 恒流恒压充电 | 00:19:00 | 289:39:18 | 2.8505 | 3.7458 | 0.9027 | 3.3659 | 2022-12-28 19:14:40 | 10.6773
17627 | 恒流恒压充电 | 00:20:00 | 289:40:18 | 2.8505 | 3.7474 | 0.9502 | 3.5439 | 2022-12-28 19:15:40 | 10.6818
17628 | 恒流恒压充电 | 00:21:00 | 289:41:18 | 2.8505 | 3.7489 | 0.9977 | 3.722 | 2022-12-28 19:16:40 | 10.6861
17629 | 恒流恒压充电 | 00:22:00 | 289:42:18 | 2.8505 | 3.7505 | 1.0452 | 3.9001 | 2022-12-28 19:17:40 | 10.6907
17630 | 恒流恒压充电 | 00:23:00 | 289:43:18 | 2.8507 | 3.752 | 1.0927 | 4.0783 | 2022-12-28 19:18:40 | 10.6957
17631 | 恒流恒压充电 | 00:24:00 | 289:44:18 | 2.8505 | 3.7536 | 1.1402 | 4.2566 | 2022-12-28 19:19:40 | 10.6995
17632 | 恒流恒压充电 | 00:25:00 | 289:45:18 | 2.8505 | 3.755 | 1.1877 | 4.435 | 2022-12-28 19:20:40 | 10.7035
17633 | 恒流恒压充电 | 00:26:00 | 289:46:18 | 2.8505 | 3.7565 | 1.2352 | 4.6134 | 2022-12-28 19:21:40 | 10.7078
17634 | 恒流恒压充电 | 00:27:00 | 289:47:18 | 2.8505 | 3.7581 | 1.2827 | 4.7919 | 2022-12-28 19:22:40 | 10.7123
17635 | 恒流恒压充电 | 00:28:00 | 289:48:18 | 2.8505 | 3.7597 | 1.3302 | 4.9705 | 2022-12-28 19:23:40 | 10.7169
17636 | 恒流恒压充电 | 00:29:00 | 289:49:18 | 2.8505 | 3.7612 | 1.3777 | 5.1491 | 2022-12-28 19:24:40 | 10.7212
17637 | 恒流恒压充电 | 00:30:00 | 289:50:18 | 2.8505 | 3.7626 | 1.4252 | 5.3278 | 2022-12-28 19:25:40 | 10.7251
17638 | 恒流恒压充电 | 00:31:00 | 289:51:18 | 2.8507 | 3.7642 | 1.4728 | 5.5066 | 2022-12-28 19:26:40 | 10.7305
17639 | 恒流恒压充电 | 00:32:00 | 289:52:18 | 2.8505 | 3.7657 | 1.5203 | 5.6855 | 2022-12-28 19:27:40 | 10.734
17640 | 恒流恒压充电 | 00:33:00 | 289:53:18 | 2.8507 | 3.7671 | 1.5678 | 5.8644 | 2022-12-28 19:28:40 | 10.7387
17641 | 恒流恒压充电 | 00:34:00 | 289:54:18 | 2.8505 | 3.7686 | 1.6153 | 6.0434 | 2022-12-28 19:29:40 | 10.7422
17642 | 恒流恒压充电 | 00:35:00 | 289:55:18 | 2.8505 | 3.77 | 1.6628 | 6.2225 | 2022-12-28 19:30:40 | 10.7462
17643 | 恒流恒压充电 | 00:36:00 | 289:56:18 | 2.8505 | 3.7716 | 1.7103 | 6.4016 | 2022-12-28 19:31:40 | 10.7508
17644 | 恒流恒压充电 | 00:37:00 | 289:57:18 | 2.8505 | 3.7731 | 1.7578 | 6.5809 | 2022-12-28 19:32:40 | 10.7551
17645 | 恒流恒压充电 | 00:38:00 | 289:58:18 | 2.8505 | 3.7745 | 1.8053 | 6.7601 | 2022-12-28 19:33:40 | 10.7591
17646 | 恒流恒压充电 | 00:39:00 | 289:59:18 | 2.8505 | 3.776 | 1.8528 | 6.9395 | 2022-12-28 19:34:40 | 10.7633
17647 | 恒流恒压充电 | 00:40:00 | 290:00:18 | 2.8505 | 3.7774 | 1.9003 | 7.1189 | 2022-12-28 19:35:40 | 10.7673
17648 | 恒流恒压充电 | 00:41:00 | 290:01:18 | 2.8505 | 3.7789 | 1.9478 | 7.2984 | 2022-12-28 19:36:40 | 10.7716
17649 | 恒流恒压充电 | 00:42:00 | 290:02:18 | 2.8505 | 3.7804 | 1.9953 | 7.478 | 2022-12-28 19:37:40 | 10.7759
17650 | 恒流恒压充电 | 00:43:00 | 290:03:18 | 2.8505 | 3.7818 | 2.0428 | 7.6576 | 2022-12-28 19:38:40 | 10.7799
17651 | 恒流恒压充电 | 00:44:00 | 290:04:18 | 2.8505 | 3.7834 | 2.0904 | 7.8373 | 2022-12-28 19:39:40 | 10.7844
17652 | 恒流恒压充电 | 00:45:00 | 290:05:18 | 2.8505 | 3.7849 | 2.1379 | 8.0171 | 2022-12-28 19:40:40 | 10.7887
17653 | 恒流恒压充电 | 00:46:00 | 290:06:18 | 2.8505 | 3.7863 | 2.1854 | 8.1969 | 2022-12-28 19:41:40 | 10.7927
17654 | 恒流恒压充电 | 00:47:00 | 290:07:18 | 2.8503 | 3.7878 | 2.2329 | 8.3768 | 2022-12-28 19:42:40 | 10.7962
17655 | 恒流恒压充电 | 00:48:00 | 290:08:18 | 2.8505 | 3.7892 | 2.2804 | 8.5568 | 2022-12-28 19:43:40 | 10.801
17656 | 恒流恒压充电 | 00:49:00 | 290:09:18 | 2.8505 | 3.7907 | 2.3279 | 8.7369 | 2022-12-28 19:44:40 | 10.8052
17657 | 恒流恒压充电 | 00:50:00 | 290:10:18 | 2.8505 | 3.7921 | 2.3754 | 8.917 | 2022-12-28 19:45:40 | 10.8092
17658 | 恒流恒压充电 | 00:51:00 | 290:11:18 | 2.8507 | 3.7937 | 2.4229 | 9.0972 | 2022-12-28 19:46:40 | 10.8145
17659 | 恒流恒压充电 | 00:52:00 | 290:12:18 | 2.8505 | 3.7952 | 2.4704 | 9.2775 | 2022-12-28 19:47:40 | 10.8181
17660 | 恒流恒压充电 | 00:53:00 | 290:13:18 | 2.8505 | 3.7967 | 2.5179 | 9.4578 | 2022-12-28 19:48:40 | 10.8223
17661 | 恒流恒压充电 | 00:54:00 | 290:14:18 | 2.8505 | 3.7983 | 2.5654 | 9.6382 | 2022-12-28 19:49:40 | 10.8269
17662 | 恒流恒压充电 | 00:55:00 | 290:15:18 | 2.8505 | 3.7997 | 2.6129 | 9.8187 | 2022-12-28 19:50:40 | 10.8309
17663 | 恒流恒压充电 | 00:56:00 | 290:16:18 | 2.8505 | 3.8012 | 2.6604 | 9.9993 | 2022-12-28 19:51:40 | 10.8352
17664 | 恒流恒压充电 | 00:57:00 | 290:17:18 | 2.8505 | 3.8028 | 2.708 | 10.1799 | 2022-12-28 19:52:40 | 10.8397
17665 | 恒流恒压充电 | 00:58:00 | 290:18:18 | 2.8505 | 3.8044 | 2.7555 | 10.3606 | 2022-12-28 19:53:40 | 10.8443
17666 | 恒流恒压充电 | 00:59:00 | 290:19:18 | 2.8505 | 3.806 | 2.803 | 10.5414 | 2022-12-28 19:54:40 | 10.8489
17667 | 恒流恒压充电 | 01:00:00 | 290:20:18 | 2.8505 | 3.8075 | 2.8505 | 10.7222 | 2022-12-28 19:55:40 | 10.8531
17668 | 恒流恒压充电 | 01:01:00 | 290:21:18 | 2.8505 | 3.8091 | 2.898 | 10.9031 | 2022-12-28 19:56:40 | 10.8577
17669 | 恒流恒压充电 | 01:02:00 | 290:22:18 | 2.8505 | 3.8107 | 2.9455 | 11.0841 | 2022-12-28 19:57:40 | 10.8622
17670 | 恒流恒压充电 | 01:03:00 | 290:23:18 | 2.8505 | 3.8125 | 2.993 | 11.2652 | 2022-12-28 19:58:40 | 10.8674
17671 | 恒流恒压充电 | 01:04:00 | 290:24:18 | 2.8505 | 3.8141 | 3.0405 | 11.4464 | 2022-12-28 19:59:40 | 10.8719
17672 | 恒流恒压充电 | 01:05:00 | 290:25:18 | 2.8505 | 3.8157 | 3.088 | 11.6276 | 2022-12-28 20:00:40 | 10.8765
17673 | 恒流恒压充电 | 01:06:00 | 290:26:18 | 2.8505 | 3.8175 | 3.1355 | 11.8089 | 2022-12-28 20:01:40 | 10.8816
17674 | 恒流恒压充电 | 01:07:00 | 290:27:18 | 2.8505 | 3.8192 | 3.183 | 11.9903 | 2022-12-28 20:02:40 | 10.8865
17675 | 恒流恒压充电 | 01:08:00 | 290:28:18 | 2.8505 | 3.821 | 3.2305 | 12.1718 | 2022-12-28 20:03:40 | 10.8916
17676 | 恒流恒压充电 | 01:09:00 | 290:29:18 | 2.8505 | 3.8228 | 3.278 | 12.3534 | 2022-12-28 20:04:40 | 10.8967
17677 | 恒流恒压充电 | 01:10:00 | 290:30:18 | 2.8505 | 3.8246 | 3.3256 | 12.535 | 2022-12-28 20:05:40 | 10.9019
17678 | 恒流恒压充电 | 01:11:00 | 290:31:18 | 2.8505 | 3.8263 | 3.3731 | 12.7168 | 2022-12-28 20:06:40 | 10.9067
17679 | 恒流恒压充电 | 01:12:00 | 290:32:18 | 2.8505 | 3.8283 | 3.4206 | 12.8986 | 2022-12-28 20:07:40 | 10.9124
17680 | 恒流恒压充电 | 01:13:00 | 290:33:18 | 2.8505 | 3.8302 | 3.4681 | 13.0805 | 2022-12-28 20:08:40 | 10.9178
17681 | 恒流恒压充电 | 01:14:00 | 290:34:18 | 2.8507 | 3.8323 | 3.5156 | 13.2625 | 2022-12-28 20:09:40 | 10.9246
17682 | 恒流恒压充电 | 01:15:00 | 290:35:18 | 2.8505 | 3.8343 | 3.5631 | 13.4446 | 2022-12-28 20:10:40 | 10.9295
17683 | 恒流恒压充电 | 01:16:00 | 290:36:18 | 2.8505 | 3.8364 | 3.6106 | 13.6268 | 2022-12-28 20:11:40 | 10.9355
17684 | 恒流恒压充电 | 01:17:00 | 290:37:18 | 2.8505 | 3.8386 | 3.6581 | 13.8091 | 2022-12-28 20:12:40 | 10.9418
17685 | 恒流恒压充电 | 01:18:00 | 290:38:18 | 2.8507 | 3.8409 | 3.7056 | 13.9916 | 2022-12-28 20:13:40 | 10.9491
17686 | 恒流恒压充电 | 01:19:00 | 290:39:18 | 2.8505 | 3.8431 | 3.7531 | 14.1741 | 2022-12-28 20:14:40 | 10.9546
17687 | 恒流恒压充电 | 01:20:00 | 290:40:18 | 2.8505 | 3.8454 | 3.8006 | 14.3567 | 2022-12-28 20:15:40 | 10.9612
17688 | 恒流恒压充电 | 01:21:00 | 290:41:18 | 2.8505 | 3.8478 | 3.8481 | 14.5395 | 2022-12-28 20:16:40 | 10.968
17689 | 恒流恒压充电 | 01:22:00 | 290:42:18 | 2.8505 | 3.8502 | 3.8956 | 14.7223 | 2022-12-28 20:17:40 | 10.9748
17690 | 恒流恒压充电 | 01:23:00 | 290:43:18 | 2.8505 | 3.8528 | 3.9432 | 14.9053 | 2022-12-28 20:18:40 | 10.9823
17691 | 恒流恒压充电 | 01:24:00 | 290:44:18 | 2.8505 | 3.8554 | 3.9907 | 15.0884 | 2022-12-28 20:19:40 | 10.9897
17692 | 恒流恒压充电 | 01:25:00 | 290:45:18 | 2.8505 | 3.8581 | 4.0382 | 15.2716 | 2022-12-28 20:20:40 | 10.9974
17693 | 恒流恒压充电 | 01:26:00 | 290:46:18 | 2.8505 | 3.861 | 4.0857 | 15.455 | 2022-12-28 20:21:40 | 11.0056
17694 | 恒流恒压充电 | 01:27:00 | 290:47:18 | 2.8505 | 3.8638 | 4.1332 | 15.6385 | 2022-12-28 20:22:40 | 11.0136
17695 | 恒流恒压充电 | 01:28:00 | 290:48:18 | 2.8505 | 3.8669 | 4.1807 | 15.8221 | 2022-12-28 20:23:40 | 11.0224
17696 | 恒流恒压充电 | 01:29:00 | 290:49:18 | 2.8505 | 3.8698 | 4.2282 | 16.0059 | 2022-12-28 20:24:40 | 11.0307
17697 | 恒流恒压充电 | 01:30:00 | 290:50:18 | 2.8505 | 3.873 | 4.2757 | 16.1898 | 2022-12-28 20:25:40 | 11.0398
17698 | 恒流恒压充电 | 01:31:00 | 290:51:18 | 2.8505 | 3.8762 | 4.3232 | 16.3739 | 2022-12-28 20:26:40 | 11.049
17699 | 恒流恒压充电 | 01:32:00 | 290:52:18 | 2.8505 | 3.8798 | 4.3707 | 16.5581 | 2022-12-28 20:27:40 | 11.0592
17700 | 恒流恒压充电 | 01:33:00 | 290:53:18 | 2.8505 | 3.883 | 4.4182 | 16.7425 | 2022-12-28 20:28:40 | 11.0683
17701 | 恒流恒压充电 | 01:34:00 | 290:54:18 | 2.8505 | 3.8867 | 4.4657 | 16.9271 | 2022-12-28 20:29:40 | 11.0789
17702 | 恒流恒压充电 | 01:35:00 | 290:55:18 | 2.8505 | 3.8904 | 4.5132 | 17.1118 | 2022-12-28 20:30:40 | 11.0894
17703 | 恒流恒压充电 | 01:36:00 | 290:56:18 | 2.8505 | 3.8941 | 4.5608 | 17.2967 | 2022-12-28 20:31:40 | 11.1
17704 | 恒流恒压充电 | 01:37:00 | 290:57:18 | 2.8505 | 3.898 | 4.6083 | 17.4818 | 2022-12-28 20:32:40 | 11.1111
17705 | 恒流恒压充电 | 01:38:00 | 290:58:18 | 2.8505 | 3.902 | 4.6558 | 17.6671 | 2022-12-28 20:33:40 | 11.1225
17706 | 恒流恒压充电 | 01:39:00 | 290:59:18 | 2.8505 | 3.9062 | 4.7033 | 17.8526 | 2022-12-28 20:34:40 | 11.1345
17707 | 恒流恒压充电 | 01:40:00 | 291:00:18 | 2.8505 | 3.9106 | 4.7508 | 18.0383 | 2022-12-28 20:35:40 | 11.147
17708 | 恒流恒压充电 | 01:41:00 | 291:01:18 | 2.8505 | 3.9149 | 4.7983 | 18.2241 | 2022-12-28 20:36:40 | 11.1593
17709 | 恒流恒压充电 | 01:42:00 | 291:02:18 | 2.8505 | 3.9195 | 4.8458 | 18.4102 | 2022-12-28 20:37:40 | 11.1724
17710 | 恒流恒压充电 | 01:43:00 | 291:03:18 | 2.8505 | 3.924 | 4.8933 | 18.5965 | 2022-12-28 20:38:40 | 11.1852
17711 | 恒流恒压充电 | 01:44:00 | 291:04:18 | 2.8505 | 3.9287 | 4.9408 | 18.7831 | 2022-12-28 20:39:40 | 11.1986
17712 | 恒流恒压充电 | 01:45:00 | 291:05:18 | 2.8505 | 3.9333 | 4.9883 | 18.9698 | 2022-12-28 20:40:40 | 11.2117
17713 | 恒流恒压充电 | 01:46:00 | 291:06:18 | 2.8505 | 3.9382 | 5.0358 | 19.1568 | 2022-12-28 20:41:40 | 11.2257
17714 | 恒流恒压充电 | 01:47:00 | 291:07:18 | 2.8505 | 3.9432 | 5.0833 | 19.344 | 2022-12-28 20:42:40 | 11.2399
17715 | 恒流恒压充电 | 01:48:00 | 291:08:18 | 2.8505 | 3.9482 | 5.1308 | 19.5315 | 2022-12-28 20:43:40 | 11.2542
17716 | 恒流恒压充电 | 01:49:00 | 291:09:18 | 2.8505 | 3.9534 | 5.1784 | 19.7192 | 2022-12-28 20:44:40 | 11.269
17717 | 恒流恒压充电 | 01:50:00 | 291:10:18 | 2.8505 | 3.9585 | 5.2259 | 19.9071 | 2022-12-28 20:45:40 | 11.2835
17718 | 恒流恒压充电 | 01:51:00 | 291:11:18 | 2.8505 | 3.9638 | 5.2734 | 20.0953 | 2022-12-28 20:46:40 | 11.2987
17719 | 恒流恒压充电 | 01:52:00 | 291:12:18 | 2.8505 | 3.9692 | 5.3209 | 20.2837 | 2022-12-28 20:47:40 | 11.314
17720 | 恒流恒压充电 | 01:53:00 | 291:13:18 | 2.8507 | 3.9745 | 5.3684 | 20.4724 | 2022-12-28 20:48:40 | 11.3299
17721 | 恒流恒压充电 | 01:54:00 | 291:14:18 | 2.8505 | 3.98 | 5.4159 | 20.6613 | 2022-12-28 20:49:40 | 11.3448
17722 | 恒流恒压充电 | 01:55:00 | 291:15:18 | 2.8505 | 3.9853 | 5.4634 | 20.8506 | 2022-12-28 20:50:40 | 11.3599
17723 | 恒流恒压充电 | 01:56:00 | 291:16:18 | 2.8505 | 3.9908 | 5.5109 | 21.04 | 2022-12-28 20:51:40 | 11.3756
17724 | 恒流恒压充电 | 01:57:00 | 291:17:18 | 2.8505 | 3.9963 | 5.5584 | 21.2297 | 2022-12-28 20:52:40 | 11.3913
17725 | 恒流恒压充电 | 01:58:00 | 291:18:18 | 2.8505 | 4.0019 | 5.6059 | 21.4197 | 2022-12-28 20:53:40 | 11.4073
17726 | 恒流恒压充电 | 01:59:00 | 291:19:18 | 2.8505 | 4.0074 | 5.6534 | 21.61 | 2022-12-28 20:54:40 | 11.4229
17727 | 恒流恒压充电 | 02:00:00 | 291:20:18 | 2.8505 | 4.0129 | 5.7009 | 21.8005 | 2022-12-28 20:55:40 | 11.4386
17728 | 恒流恒压充电 | 02:01:00 | 291:21:18 | 2.8505 | 4.0186 | 5.7484 | 21.9913 | 2022-12-28 20:56:40 | 11.4549
17729 | 恒流恒压充电 | 02:02:00 | 291:22:18 | 2.8505 | 4.0242 | 5.796 | 22.1823 | 2022-12-28 20:57:40 | 11.4708
17730 | 恒流恒压充电 | 02:03:00 | 291:23:18 | 2.8505 | 4.0297 | 5.8435 | 22.3736 | 2022-12-28 20:58:40 | 11.4865
17731 | 恒流恒压充电 | 02:04:00 | 291:24:18 | 2.8505 | 4.0353 | 5.891 | 22.5652 | 2022-12-28 20:59:40 | 11.5025
17732 | 恒流恒压充电 | 02:05:00 | 291:25:18 | 2.8505 | 4.0408 | 5.9385 | 22.757 | 2022-12-28 21:00:40 | 11.5181
17733 | 恒流恒压充电 | 02:06:00 | 291:26:18 | 2.8505 | 4.0463 | 5.986 | 22.9492 | 2022-12-28 21:01:40 | 11.5338
17734 | 恒流恒压充电 | 02:07:00 | 291:27:18 | 2.8507 | 4.052 | 6.0335 | 23.1415 | 2022-12-28 21:02:40 | 11.5509
17735 | 恒流恒压充电 | 02:08:00 | 291:28:18 | 2.8505 | 4.0574 | 6.081 | 23.3342 | 2022-12-28 21:03:40 | 11.5655
17736 | 恒流恒压充电 | 02:09:00 | 291:29:18 | 2.8505 | 4.0631 | 6.1285 | 23.527 | 2022-12-28 21:04:40 | 11.5817
17737 | 恒流恒压充电 | 02:10:00 | 291:30:18 | 2.8505 | 4.0686 | 6.176 | 23.7202 | 2022-12-28 21:05:40 | 11.5974
17738 | 恒流恒压充电 | 02:11:00 | 291:31:18 | 2.8505 | 4.0742 | 6.2235 | 23.9136 | 2022-12-28 21:06:40 | 11.6133
17739 | 恒流恒压充电 | 02:12:00 | 291:32:18 | 2.8505 | 4.0797 | 6.271 | 24.1073 | 2022-12-28 21:07:40 | 11.629
17740 | 恒流恒压充电 | 02:13:00 | 291:33:18 | 2.8505 | 4.085 | 6.3185 | 24.3013 | 2022-12-28 21:08:40 | 11.6441
17741 | 恒流恒压充电 | 02:14:00 | 291:34:18 | 2.8505 | 4.0905 | 6.366 | 24.4955 | 2022-12-28 21:09:40 | 11.6598
17742 | 恒流恒压充电 | 02:15:00 | 291:35:18 | 2.8505 | 4.096 | 6.4136 | 24.6899 | 2022-12-28 21:10:40 | 11.6755
17743 | 恒流恒压充电 | 02:16:00 | 291:36:18 | 2.8505 | 4.1013 | 6.4611 | 24.8846 | 2022-12-28 21:11:40 | 11.6906
17744 | 恒流恒压充电 | 02:17:00 | 291:37:18 | 2.8505 | 4.1067 | 6.5086 | 25.0796 | 2022-12-28 21:12:40 | 11.706
17745 | 恒流恒压充电 | 02:18:00 | 291:38:18 | 2.8505 | 4.1118 | 6.5561 | 25.2748 | 2022-12-28 21:13:40 | 11.7205
17746 | 恒流恒压充电 | 02:19:00 | 291:39:18 | 2.8505 | 4.117 | 6.6036 | 25.4703 | 2022-12-28 21:14:40 | 11.7353
17747 | 恒流恒压充电 | 02:20:00 | 291:40:18 | 2.8505 | 4.122 | 6.6511 | 25.666 | 2022-12-28 21:15:40 | 11.7496
17748 | 恒流恒压充电 | 02:21:00 | 291:41:18 | 2.8505 | 4.127 | 6.6986 | 25.862 | 2022-12-28 21:16:40 | 11.7638
17749 | 恒流恒压充电 | 02:22:00 | 291:42:18 | 2.8505 | 4.1318 | 6.7461 | 26.0581 | 2022-12-28 21:17:40 | 11.7775
17750 | 恒流恒压充电 | 02:23:00 | 291:43:18 | 2.8505 | 4.1367 | 6.7936 | 26.2546 | 2022-12-28 21:18:40 | 11.7915
17751 | 恒流恒压充电 | 02:24:00 | 291:44:18 | 2.8505 | 4.1412 | 6.8411 | 26.4512 | 2022-12-28 21:19:40 | 11.8043
17752 | 恒流恒压充电 | 02:25:00 | 291:45:18 | 2.8505 | 4.1459 | 6.8886 | 26.648 | 2022-12-28 21:20:40 | 11.8177
17753 | 恒流恒压充电 | 02:26:00 | 291:46:18 | 2.8505 | 4.1506 | 6.9361 | 26.8451 | 2022-12-28 21:21:40 | 11.8311
17754 | 恒流恒压充电 | 02:27:00 | 291:47:18 | 2.8505 | 4.1552 | 6.9836 | 27.0424 | 2022-12-28 21:22:40 | 11.8442
17755 | 恒流恒压充电 | 02:28:00 | 291:48:18 | 2.8505 | 4.1601 | 7.0312 | 27.2399 | 2022-12-28 21:23:40 | 11.8582
17756 | 恒流恒压充电 | 02:29:00 | 291:49:18 | 2.8505 | 4.1649 | 7.0787 | 27.4377 | 2022-12-28 21:24:40 | 11.8719
17757 | 恒流恒压充电 | 02:30:00 | 291:50:18 | 2.8505 | 4.1699 | 7.1262 | 27.6357 | 2022-12-28 21:25:40 | 11.8861
17758 | 恒流恒压充电 | 02:31:00 | 291:51:18 | 2.8505 | 4.1749 | 7.1737 | 27.8339 | 2022-12-28 21:26:40 | 11.9004
17759 | 恒流恒压充电 | 02:32:00 | 291:52:18 | 2.8505 | 4.1801 | 7.2212 | 28.0323 | 2022-12-28 21:27:40 | 11.9152
17760 | 恒流恒压充电 | 02:33:00 | 291:53:18 | 2.8505 | 4.1853 | 7.2687 | 28.231 | 2022-12-28 21:28:40 | 11.93
17761 | 恒流恒压充电 | 02:34:00 | 291:54:18 | 2.8505 | 4.1906 | 7.3162 | 28.43 | 2022-12-28 21:29:40 | 11.9451
17762 | 恒流恒压充电 | 02:35:00 | 291:55:18 | 2.8505 | 4.1959 | 7.3637 | 28.6292 | 2022-12-28 21:30:40 | 11.9602
17763 | 恒流恒压充电 | 02:36:00 | 291:56:18 | 2.8505 | 4.2014 | 7.4112 | 28.8287 | 2022-12-28 21:31:40 | 11.9759
17764 | 恒流恒压充电 | 02:37:00 | 291:57:18 | 2.8505 | 4.2067 | 7.4587 | 29.0284 | 2022-12-28 21:32:40 | 11.991
17765 | 恒流恒压充电 | 02:38:00 | 291:58:18 | 2.8505 | 4.2122 | 7.5062 | 29.2284 | 2022-12-28 21:33:40 | 12.0067
17766 | 恒流恒压充电 | 02:39:00 | 291:59:18 | 2.8505 | 4.2177 | 7.5537 | 29.4286 | 2022-12-28 21:34:40 | 12.0224
17767 | 恒流恒压充电 | 02:40:00 | 292:00:18 | 2.8505 | 4.2232 | 7.6012 | 29.6291 | 2022-12-28 21:35:40 | 12.0381
17768 | 恒流恒压充电 | 02:41:00 | 292:01:18 | 2.8505 | 4.2287 | 7.6488 | 29.8299 | 2022-12-28 21:36:40 | 12.0537
17769 | 恒流恒压充电 | 02:42:00 | 292:02:18 | 2.8505 | 4.2342 | 7.6963 | 30.0309 | 2022-12-28 21:37:40 | 12.0694
17770 | 恒流恒压充电 | 02:43:00 | 292:03:18 | 2.8505 | 4.2396 | 7.7438 | 30.2322 | 2022-12-28 21:38:40 | 12.0848
17771 | 恒流恒压充电 | 02:44:00 | 292:04:18 | 2.8505 | 4.2451 | 7.7913 | 30.4337 | 2022-12-28 21:39:40 | 12.1005
17772 | 恒流恒压充电 | 02:45:00 | 292:05:18 | 2.8505 | 4.2505 | 7.8388 | 30.6355 | 2022-12-28 21:40:40 | 12.1159
17773 | 恒流恒压充电 | 02:46:00 | 292:06:18 | 2.8505 | 4.2559 | 7.8863 | 30.8376 | 2022-12-28 21:41:40 | 12.1313
17774 | 恒流恒压充电 | 02:47:00 | 292:07:18 | 2.8505 | 4.2614 | 7.9338 | 31.0399 | 2022-12-28 21:42:40 | 12.147
17775 | 恒流恒压充电 | 02:48:00 | 292:08:18 | 2.8505 | 4.2668 | 7.9813 | 31.2425 | 2022-12-28 21:43:40 | 12.1623
17776 | 恒流恒压充电 | 02:49:00 | 292:09:18 | 2.8505 | 4.2722 | 8.0288 | 31.4453 | 2022-12-28 21:44:40 | 12.1777
17777 | 恒流恒压充电 | 02:50:00 | 292:10:18 | 2.8505 | 4.2776 | 8.0763 | 31.6484 | 2022-12-28 21:45:40 | 12.1931
17778 | 恒流恒压充电 | 02:51:00 | 292:11:18 | 2.8505 | 4.2829 | 8.1238 | 31.8518 | 2022-12-28 21:46:40 | 12.2082
17779 | 恒流恒压充电 | 02:52:00 | 292:12:18 | 2.8505 | 4.2882 | 8.1713 | 32.0554 | 2022-12-28 21:47:40 | 12.2233
17780 | 恒流恒压充电 | 02:53:00 | 292:13:18 | 2.8505 | 4.2935 | 8.2188 | 32.2592 | 2022-12-28 21:48:40 | 12.2385
17781 | 恒流恒压充电 | 02:54:00 | 292:14:18 | 2.8505 | 4.2987 | 8.2664 | 32.4633 | 2022-12-28 21:49:40 | 12.2533
17782 | 恒流恒压充电 | 02:55:00 | 292:15:18 | 2.8505 | 4.304 | 8.3139 | 32.6677 | 2022-12-28 21:50:40 | 12.2684
17783 | 恒流恒压充电 | 02:56:00 | 292:16:18 | 2.8505 | 4.3092 | 8.3614 | 32.8723 | 2022-12-28 21:51:40 | 12.2832
17784 | 恒流恒压充电 | 02:57:00 | 292:17:18 | 2.8505 | 4.3145 | 8.4089 | 33.0771 | 2022-12-28 21:52:40 | 12.2983
17785 | 恒流恒压充电 | 02:58:00 | 292:18:18 | 2.8505 | 4.3197 | 8.4564 | 33.2822 | 2022-12-28 21:53:40 | 12.3131
17786 | 恒流恒压充电 | 02:59:00 | 292:19:18 | 2.8503 | 4.325 | 8.5039 | 33.4875 | 2022-12-28 21:54:40 | 12.3273
17787 | 恒流恒压充电 | 03:00:00 | 292:20:18 | 2.8503 | 4.3303 | 8.5514 | 33.6931 | 2022-12-28 21:55:40 | 12.3424
17788 | 恒流恒压充电 | 03:01:00 | 292:21:18 | 2.8505 | 4.3357 | 8.5989 | 33.899 | 2022-12-28 21:56:40 | 12.3587
17789 | 恒流恒压充电 | 03:02:00 | 292:22:18 | 2.8503 | 4.3412 | 8.6464 | 34.1051 | 2022-12-28 21:57:40 | 12.3735
17790 | 恒流恒压充电 | 03:03:00 | 292:23:18 | 2.8503 | 4.3466 | 8.6939 | 34.3114 | 2022-12-28 21:58:40 | 12.3889
17791 | 恒流恒压充电 | 03:04:00 | 292:24:18 | 2.6991 | 4.3499 | 8.7409 | 34.5156 | 2022-12-28 21:59:40 | 11.7409
17792 | 恒流恒压充电 | 03:05:00 | 292:25:18 | 2.422 | 4.3499 | 8.7834 | 34.7008 | 2022-12-28 22:00:40 | 10.5355
17793 | 恒流恒压充电 | 03:06:00 | 292:26:18 | 2.1835 | 4.3499 | 8.8218 | 34.8675 | 2022-12-28 22:01:40 | 9.4981
17794 | 恒流恒压充电 | 03:07:00 | 292:27:18 | 1.987 | 4.3499 | 8.8565 | 35.0186 | 2022-12-28 22:02:40 | 8.6434
17795 | 恒流恒压充电 | 03:08:00 | 292:28:18 | 1.816 | 4.3499 | 8.8882 | 35.1563 | 2022-12-28 22:03:40 | 7.8993
17796 | 恒流恒压充电 | 03:09:00 | 292:29:18 | 1.6652 | 4.3499 | 8.9171 | 35.2824 | 2022-12-28 22:04:40 | 7.2435
17797 | 恒流恒压充电 | 03:10:00 | 292:30:18 | 1.5301 | 4.3499 | 8.9437 | 35.398 | 2022-12-28 22:05:40 | 6.6557
17798 | 恒流恒压充电 | 03:11:00 | 292:31:18 | 1.408 | 4.3499 | 8.9682 | 35.5044 | 2022-12-28 22:06:40 | 6.1246
17799 | 恒流恒压充电 | 03:12:00 | 292:32:18 | 1.3011 | 4.3499 | 8.9907 | 35.6025 | 2022-12-28 22:07:40 | 5.6597
17800 | 恒流恒压充电 | 03:13:00 | 292:33:18 | 1.2026 | 4.3499 | 9.0116 | 35.6933 | 2022-12-28 22:08:40 | 5.2311
17801 | 恒流恒压充电 | 03:14:00 | 292:34:18 | 1.1174 | 4.3499 | 9.0309 | 35.7774 | 2022-12-28 22:09:40 | 4.8608
17802 | 恒流恒压充电 | 03:15:00 | 292:35:18 | 1.0325 | 4.3497 | 9.0489 | 35.8554 | 2022-12-28 22:10:40 | 4.4911
17803 | 恒流恒压充电 | 03:16:00 | 292:36:18 | 0.9649 | 4.3499 | 9.0655 | 35.9279 | 2022-12-28 22:11:40 | 4.1971
17804 | 恒流恒压充电 | 03:17:00 | 292:37:18 | 0.8972 | 4.3497 | 9.0811 | 35.9954 | 2022-12-28 22:12:40 | 3.9024
17805 | 恒流恒压充电 | 03:18:00 | 292:38:18 | 0.8372 | 4.3499 | 9.0955 | 36.0585 | 2022-12-28 22:13:40 | 3.6417
17806 | 恒流恒压充电 | 03:19:00 | 292:39:18 | 0.7853 | 4.3499 | 9.1091 | 36.1174 | 2022-12-28 22:14:40 | 3.4162
17807 | 恒流恒压充电 | 03:20:00 | 292:40:18 | 0.7358 | 4.3499 | 9.1218 | 36.1725 | 2022-12-28 22:15:40 | 3.2006
17808 | 恒流恒压充电 | 03:21:00 | 292:41:18 | 0.6892 | 4.3499 | 9.1336 | 36.2241 | 2022-12-28 22:16:40 | 2.998
17809 | 恒流恒压充电 | 03:22:00 | 292:42:18 | 0.6473 | 4.3499 | 9.1448 | 36.2726 | 2022-12-28 22:17:40 | 2.8158
17810 | 恒流恒压充电 | 03:23:00 | 292:43:18 | 0.6082 | 4.3499 | 9.1552 | 36.3181 | 2022-12-28 22:18:40 | 2.6457
17811 | 恒流恒压充电 | 03:24:00 | 292:44:18 | 0.5739 | 4.3499 | 9.1651 | 36.361 | 2022-12-28 22:19:40 | 2.4964
17812 | 恒流恒压充电 | 03:25:00 | 292:45:18 | 0.54 | 4.3499 | 9.1744 | 36.4013 | 2022-12-28 22:20:40 | 2.3489
17813 | 恒流恒压充电 | 03:26:00 | 292:46:18 | 0.5109 | 4.3499 | 9.1831 | 36.4393 | 2022-12-28 22:21:40 | 2.2222
17814 | 恒流恒压充电 | 03:27:00 | 292:47:18 | 0.4791 | 4.3499 | 9.1914 | 36.4753 | 2022-12-28 22:22:40 | 2.0843
17815 | 恒流恒压充电 | 03:27:13 | 292:47:32 | 0.475 | 4.3499 | 9.1932 | 36.4831 | 2022-12-28 22:22:53 | 2.066
17816 | 搁置 | 00:00:00 | 292:47:32 | 0 | 4.3468 | 0 | 0 | 2022-12-28 22:22:54 | 0
17817 | 搁置 | 00:01:00 | 292:48:32 | 0 | 4.3399 | 0 | 0 | 2022-12-28 22:23:54 | 0
17818 | 搁置 | 00:02:00 | 292:49:32 | 0 | 4.3386 | 0 | 0 | 2022-12-28 22:24:54 | 0
17819 | 搁置 | 00:03:00 | 292:50:32 | 0 | 4.3376 | 0 | 0 | 2022-12-28 22:25:54 | 0
17820 | 搁置 | 00:04:00 | 292:51:32 | 0 | 4.337 | 0 | 0 | 2022-12-28 22:26:54 | 0
17821 | 搁置 | 00:05:00 | 292:52:32 | 0 | 4.3363 | 0 | 0 | 2022-12-28 22:27:54 | 0
17822 | 搁置 | 00:06:00 | 292:53:32 | 0 | 4.3357 | 0 | 0 | 2022-12-28 22:28:54 | 0
17823 | 搁置 | 00:07:00 | 292:54:32 | 0 | 4.3352 | 0 | 0 | 2022-12-28 22:29:54 | 0
17824 | 搁置 | 00:08:00 | 292:55:32 | 0 | 4.3347 | 0 | 0 | 2022-12-28 22:30:54 | 0
17825 | 搁置 | 00:09:00 | 292:56:32 | 0 | 4.3342 | 0 | 0 | 2022-12-28 22:31:54 | 0
17826 | 搁置 | 00:10:00 | 292:57:32 | 0 | 4.3337 | 0 | 0 | 2022-12-28 22:32:54 | 0
17827 | 搁置 | 00:11:00 | 292:58:32 | 0 | 4.3332 | 0 | 0 | 2022-12-28 22:33:54 | 0
17828 | 搁置 | 00:12:00 | 292:59:32 | 0 | 4.3329 | 0 | 0 | 2022-12-28 22:34:54 | 0
17829 | 搁置 | 00:13:00 | 293:00:32 | 0 | 4.3328 | 0 | 0 | 2022-12-28 22:35:54 | 0
17830 | 搁置 | 00:14:00 | 293:01:32 | 0 | 4.3324 | 0 | 0 | 2022-12-28 22:36:54 | 0
17831 | 搁置 | 00:15:00 | 293:02:32 | 0 | 4.332 | 0 | 0 | 2022-12-28 22:37:54 | 0
17832 | 恒流放电 | 00:00:00 | 293:02:32 | -4.7495 | 4.3038 | 0 | 0 | 2022-12-28 22:37:54 | -20.4408
17833 | 恒流放电 | 00:01:00 | 293:03:32 | -4.7503 | 4.2414 | 0.0792 | 0.3367 | 2022-12-28 22:38:54 | -20.1479
17834 | 恒流放电 | 00:02:00 | 293:04:32 | -4.7501 | 4.2293 | 0.1583 | 0.672 | 2022-12-28 22:39:54 | -20.0896
17835 | 恒流放电 | 00:03:00 | 293:05:32 | -4.7503 | 4.219 | 0.2375 | 1.0064 | 2022-12-28 22:40:54 | -20.0415
17836 | 恒流放电 | 00:04:00 | 293:06:32 | -4.7503 | 4.2096 | 0.3167 | 1.34 | 2022-12-28 22:41:54 | -19.9968
17837 | 恒流放电 | 00:05:00 | 293:07:32 | -4.7503 | 4.2007 | 0.3959 | 1.673 | 2022-12-28 22:42:54 | -19.9545
17838 | 恒流放电 | 00:06:00 | 293:08:32 | -4.7503 | 4.1919 | 0.475 | 2.0052 | 2022-12-28 22:43:54 | -19.9127
17839 | 恒流放电 | 00:07:00 | 293:09:32 | -4.7501 | 4.1833 | 0.5542 | 2.3367 | 2022-12-28 22:44:54 | -19.8711
17840 | 恒流放电 | 00:08:00 | 293:10:32 | -4.7503 | 4.1746 | 0.6334 | 2.6676 | 2022-12-28 22:45:54 | -19.8306
17841 | 恒流放电 | 00:09:00 | 293:11:32 | -4.7503 | 4.1659 | 0.7125 | 2.9977 | 2022-12-28 22:46:54 | -19.7892
17842 | 恒流放电 | 00:10:00 | 293:12:32 | -4.7501 | 4.157 | 0.7917 | 3.3272 | 2022-12-28 22:47:54 | -19.7461
17843 | 恒流放电 | 00:11:00 | 293:13:32 | -4.7501 | 4.148 | 0.8709 | 3.6559 | 2022-12-28 22:48:54 | -19.7034
17844 | 恒流放电 | 00:12:00 | 293:14:32 | -4.7503 | 4.139 | 0.95 | 3.984 | 2022-12-28 22:49:54 | -19.6615
17845 | 恒流放电 | 00:13:00 | 293:15:32 | -4.7501 | 4.1299 | 1.0292 | 4.3113 | 2022-12-28 22:50:54 | -19.6174
17846 | 恒流放电 | 00:14:00 | 293:16:32 | -4.7501 | 4.1204 | 1.1084 | 4.6379 | 2022-12-28 22:51:54 | -19.5723
17847 | 恒流放电 | 00:15:00 | 293:17:32 | -4.7503 | 4.1111 | 1.1876 | 4.9637 | 2022-12-28 22:52:54 | -19.5289
17848 | 恒流放电 | 00:16:00 | 293:18:32 | -4.7501 | 4.1015 | 1.2667 | 5.2888 | 2022-12-28 22:53:54 | -19.4825
17849 | 恒流放电 | 00:17:00 | 293:19:32 | -4.7503 | 4.0919 | 1.3459 | 5.6131 | 2022-12-28 22:54:54 | -19.4377
17850 | 恒流放电 | 00:18:00 | 293:20:32 | -4.7503 | 4.0822 | 1.4251 | 5.9367 | 2022-12-28 22:55:54 | -19.3916
17851 | 恒流放电 | 00:19:00 | 293:21:32 | -4.7503 | 4.0723 | 1.5042 | 6.2595 | 2022-12-28 22:56:54 | -19.3446
17852 | 恒流放电 | 00:20:00 | 293:22:32 | -4.7501 | 4.0627 | 1.5834 | 6.5815 | 2022-12-28 22:57:54 | -19.2982
17853 | 恒流放电 | 00:21:00 | 293:23:32 | -4.7501 | 4.053 | 1.6626 | 6.9028 | 2022-12-28 22:58:54 | -19.2521
17854 | 恒流放电 | 00:22:00 | 293:24:32 | -4.7501 | 4.0433 | 1.7417 | 7.2233 | 2022-12-28 22:59:54 | -19.206
17855 | 恒流放电 | 00:23:00 | 293:25:32 | -4.7503 | 4.0338 | 1.8209 | 7.543 | 2022-12-28 23:00:54 | -19.1617
17856 | 恒流放电 | 00:24:00 | 293:26:32 | -4.7503 | 4.0243 | 1.9001 | 7.862 | 2022-12-28 23:01:54 | -19.1166
17857 | 恒流放电 | 00:25:00 | 293:27:32 | -4.7503 | 4.0149 | 1.9792 | 8.1802 | 2022-12-28 23:02:54 | -19.0719
17858 | 恒流放电 | 00:26:00 | 293:28:32 | -4.7501 | 4.0056 | 2.0584 | 8.4977 | 2022-12-28 23:03:54 | -19.027
17859 | 恒流放电 | 00:27:00 | 293:29:32 | -4.7501 | 3.9965 | 2.1376 | 8.8145 | 2022-12-28 23:04:54 | -18.9837
17860 | 恒流放电 | 00:28:00 | 293:30:32 | -4.7501 | 3.9875 | 2.2168 | 9.1305 | 2022-12-28 23:05:54 | -18.941
17861 | 恒流放电 | 00:29:00 | 293:31:32 | -4.7501 | 3.9786 | 2.2959 | 9.4458 | 2022-12-28 23:06:54 | -18.8987
17862 | 恒流放电 | 00:30:00 | 293:32:32 | -4.7501 | 3.9701 | 2.3751 | 9.7605 | 2022-12-28 23:07:54 | -18.8583
17863 | 恒流放电 | 00:31:00 | 293:33:32 | -4.7503 | 3.9617 | 2.4543 | 10.0745 | 2022-12-28 23:08:54 | -18.8192
17864 | 恒流放电 | 00:32:00 | 293:34:32 | -4.7501 | 3.9536 | 2.5334 | 10.3878 | 2022-12-28 23:09:54 | -18.78
17865 | 恒流放电 | 00:33:00 | 293:35:32 | -4.7503 | 3.9459 | 2.6126 | 10.7005 | 2022-12-28 23:10:54 | -18.7442
17866 | 恒流放电 | 00:34:00 | 293:36:32 | -4.7501 | 3.9385 | 2.6918 | 11.0126 | 2022-12-28 23:11:54 | -18.7082
17867 | 恒流放电 | 00:35:00 | 293:37:32 | -4.7503 | 3.9314 | 2.7709 | 11.3241 | 2022-12-28 23:12:54 | -18.6753
17868 | 恒流放电 | 00:36:00 | 293:38:32 | -4.7501 | 3.9246 | 2.8501 | 11.6351 | 2022-12-28 23:13:54 | -18.6422
17869 | 恒流放电 | 00:37:00 | 293:39:32 | -4.7501 | 3.9181 | 2.9293 | 11.9455 | 2022-12-28 23:14:54 | -18.6113
17870 | 恒流放电 | 00:38:00 | 293:40:32 | -4.7501 | 3.9117 | 3.0084 | 12.2555 | 2022-12-28 23:15:54 | -18.5809
17871 | 恒流放电 | 00:39:00 | 293:41:32 | -4.7501 | 3.9052 | 3.0876 | 12.5649 | 2022-12-28 23:16:54 | -18.5501
17872 | 恒流放电 | 00:40:00 | 293:42:32 | -4.7503 | 3.8989 | 3.1668 | 12.8738 | 2022-12-28 23:17:54 | -18.5209
17873 | 恒流放电 | 00:41:00 | 293:43:32 | -4.7501 | 3.8925 | 3.246 | 13.1822 | 2022-12-28 23:18:54 | -18.4897
17874 | 恒流放电 | 00:42:00 | 293:44:32 | -4.7503 | 3.886 | 3.3251 | 13.4901 | 2022-12-28 23:19:54 | -18.4596
17875 | 恒流放电 | 00:43:00 | 293:45:32 | -4.7501 | 3.8796 | 3.4043 | 13.7975 | 2022-12-28 23:20:54 | -18.4284
17876 | 恒流放电 | 00:44:00 | 293:46:32 | -4.7503 | 3.8728 | 3.4835 | 14.1044 | 2022-12-28 23:21:54 | -18.3969
17877 | 恒流放电 | 00:45:00 | 293:47:32 | -4.7501 | 3.8662 | 3.5626 | 14.4108 | 2022-12-28 23:22:54 | -18.3648
17878 | 恒流放电 | 00:46:00 | 293:48:32 | -4.7501 | 3.8594 | 3.6418 | 14.7166 | 2022-12-28 23:23:54 | -18.3325
17879 | 恒流放电 | 00:47:00 | 293:49:32 | -4.7501 | 3.8526 | 3.721 | 15.0219 | 2022-12-28 23:24:54 | -18.3002
17880 | 恒流放电 | 00:48:00 | 293:50:32 | -4.7503 | 3.8459 | 3.8001 | 15.3266 | 2022-12-28 23:25:54 | -18.2691
17881 | 恒流放电 | 00:49:00 | 293:51:32 | -4.7501 | 3.8391 | 3.8793 | 15.6308 | 2022-12-28 23:26:54 | -18.2361
17882 | 恒流放电 | 00:50:00 | 293:52:32 | -4.7501 | 3.8325 | 3.9585 | 15.9345 | 2022-12-28 23:27:54 | -18.2047
17883 | 恒流放电 | 00:51:00 | 293:53:32 | -4.7501 | 3.8257 | 4.0377 | 16.2376 | 2022-12-28 23:28:54 | -18.1724
17884 | 恒流放电 | 00:52:00 | 293:54:32 | -4.7501 | 3.8192 | 4.1168 | 16.5402 | 2022-12-28 23:29:54 | -18.1415
17885 | 恒流放电 | 00:53:00 | 293:55:32 | -4.7503 | 3.8128 | 4.196 | 16.8423 | 2022-12-28 23:30:54 | -18.1119
17886 | 恒流放电 | 00:54:00 | 293:56:32 | -4.7501 | 3.8067 | 4.2752 | 17.144 | 2022-12-28 23:31:54 | -18.0822
17887 | 恒流放电 | 00:55:00 | 293:57:32 | -4.7503 | 3.8005 | 4.3543 | 17.4451 | 2022-12-28 23:32:54 | -18.0535
17888 | 恒流放电 | 00:56:00 | 293:58:32 | -4.7503 | 3.7947 | 4.4335 | 17.7457 | 2022-12-28 23:33:54 | -18.0259
17889 | 恒流放电 | 00:57:00 | 293:59:32 | -4.7501 | 3.7891 | 4.5127 | 18.0459 | 2022-12-28 23:34:54 | -17.9986
17890 | 恒流放电 | 00:58:00 | 294:00:32 | -4.7503 | 3.7838 | 4.5918 | 18.3457 | 2022-12-28 23:35:54 | -17.9741
17891 | 恒流放电 | 00:59:00 | 294:01:32 | -4.7501 | 3.7784 | 4.671 | 18.645 | 2022-12-28 23:36:54 | -17.9477
17892 | 恒流放电 | 01:00:00 | 294:02:32 | -4.7503 | 3.7734 | 4.7502 | 18.944 | 2022-12-28 23:37:54 | -17.9247
17893 | 恒流放电 | 01:01:00 | 294:03:32 | -4.7503 | 3.7686 | 4.8293 | 19.2425 | 2022-12-28 23:38:54 | -17.9019
17894 | 恒流放电 | 01:02:00 | 294:04:32 | -4.7503 | 3.7642 | 4.9085 | 19.5407 | 2022-12-28 23:39:54 | -17.881
17895 | 恒流放电 | 01:03:00 | 294:05:32 | -4.7501 | 3.7599 | 4.9877 | 19.8386 | 2022-12-28 23:40:54 | -17.8599
17896 | 恒流放电 | 01:04:00 | 294:06:32 | -4.7501 | 3.7557 | 5.0669 | 20.1361 | 2022-12-28 23:41:54 | -17.8399
17897 | 恒流放电 | 01:05:00 | 294:07:32 | -4.7501 | 3.7517 | 5.146 | 20.4332 | 2022-12-28 23:42:54 | -17.8209
17898 | 恒流放电 | 01:06:00 | 294:08:32 | -4.7501 | 3.7478 | 5.2252 | 20.7301 | 2022-12-28 23:43:54 | -17.8024
17899 | 恒流放电 | 01:07:00 | 294:09:32 | -4.7501 | 3.7442 | 5.3044 | 21.0267 | 2022-12-28 23:44:54 | -17.7853
17900 | 恒流放电 | 01:08:00 | 294:10:32 | -4.7501 | 3.7405 | 5.3835 | 21.3229 | 2022-12-28 23:45:54 | -17.7677
17901 | 恒流放电 | 01:09:00 | 294:11:32 | -4.7501 | 3.7371 | 5.4627 | 21.6189 | 2022-12-28 23:46:54 | -17.7516
17902 | 恒流放电 | 01:10:00 | 294:12:32 | -4.7501 | 3.7337 | 5.5419 | 21.9147 | 2022-12-28 23:47:54 | -17.7354
17903 | 恒流放电 | 01:11:00 | 294:13:32 | -4.7501 | 3.7307 | 5.621 | 22.2101 | 2022-12-28 23:48:54 | -17.7212
17904 | 恒流放电 | 01:12:00 | 294:14:32 | -4.7503 | 3.7275 | 5.7002 | 22.5054 | 2022-12-28 23:49:54 | -17.7067
17905 | 恒流放电 | 01:13:00 | 294:15:32 | -4.7501 | 3.7244 | 5.7794 | 22.8004 | 2022-12-28 23:50:54 | -17.6912
17906 | 恒流放电 | 01:14:00 | 294:16:32 | -4.7503 | 3.7215 | 5.8586 | 23.0951 | 2022-12-28 23:51:54 | -17.6782
17907 | 恒流放电 | 01:15:00 | 294:17:32 | -4.7501 | 3.7186 | 5.9377 | 23.3896 | 2022-12-28 23:52:54 | -17.6637
17908 | 恒流放电 | 01:16:00 | 294:18:32 | -4.7501 | 3.7157 | 6.0169 | 23.6839 | 2022-12-28 23:53:54 | -17.6499
17909 | 恒流放电 | 01:17:00 | 294:19:32 | -4.7503 | 3.7128 | 6.0961 | 23.9779 | 2022-12-28 23:54:54 | -17.6369
17910 | 恒流放电 | 01:18:00 | 294:20:32 | -4.7501 | 3.7099 | 6.1752 | 24.2718 | 2022-12-28 23:55:54 | -17.6224
17911 | 恒流放电 | 01:19:00 | 294:21:32 | -4.7501 | 3.707 | 6.2544 | 24.5653 | 2022-12-28 23:56:54 | -17.6086
17912 | 恒流放电 | 01:20:00 | 294:22:32 | -4.7503 | 3.7042 | 6.3336 | 24.8587 | 2022-12-28 23:57:54 | -17.596
17913 | 恒流放电 | 01:21:00 | 294:23:32 | -4.7501 | 3.7013 | 6.4127 | 25.1519 | 2022-12-28 23:58:54 | -17.5815
17914 | 恒流放电 | 01:22:00 | 294:24:32 | -4.7501 | 3.6986 | 6.4919 | 25.4448 | 2022-12-28 23:59:54 | -17.5687
17915 | 恒流放电 | 01:23:00 | 294:25:32 | -4.7503 | 3.6957 | 6.5711 | 25.7375 | 2022-12-29 00:00:54 | -17.5556
17916 | 恒流放电 | 01:24:00 | 294:26:32 | -4.7501 | 3.6929 | 6.6502 | 26.03 | 2022-12-29 00:01:54 | -17.5416
17917 | 恒流放电 | 01:25:00 | 294:27:32 | -4.7503 | 3.69 | 6.7294 | 26.3222 | 2022-12-29 00:02:54 | -17.5286
17918 | 恒流放电 | 01:26:00 | 294:28:32 | -4.7501 | 3.687 | 6.8086 | 26.6142 | 2022-12-29 00:03:54 | -17.5136
17919 | 恒流放电 | 01:27:00 | 294:29:32 | -4.7501 | 3.6841 | 6.8878 | 26.906 | 2022-12-29 00:04:54 | -17.4998
17920 | 恒流放电 | 01:28:00 | 294:30:32 | -4.7501 | 3.6808 | 6.9669 | 27.1976 | 2022-12-29 00:05:54 | -17.4841
17921 | 恒流放电 | 01:29:00 | 294:31:32 | -4.7501 | 3.6778 | 7.0461 | 27.4889 | 2022-12-29 00:06:54 | -17.4699
17922 | 恒流放电 | 01:30:00 | 294:32:32 | -4.7503 | 3.6745 | 7.1253 | 27.7799 | 2022-12-29 00:07:54 | -17.4549
17923 | 恒流放电 | 01:31:00 | 294:33:32 | -4.7501 | 3.6713 | 7.2044 | 28.0707 | 2022-12-29 00:08:54 | -17.439
17924 | 恒流放电 | 01:32:00 | 294:34:32 | -4.7501 | 3.6679 | 7.2836 | 28.3612 | 2022-12-29 00:09:54 | -17.4229
17925 | 恒流放电 | 01:33:00 | 294:35:32 | -4.7501 | 3.6642 | 7.3628 | 28.6514 | 2022-12-29 00:10:54 | -17.4053
17926 | 恒流放电 | 01:34:00 | 294:36:32 | -4.7501 | 3.6607 | 7.4419 | 28.9414 | 2022-12-29 00:11:54 | -17.3887
17927 | 恒流放电 | 01:35:00 | 294:37:32 | -4.7501 | 3.6566 | 7.5211 | 29.2311 | 2022-12-29 00:12:54 | -17.3692
17928 | 恒流放电 | 01:36:00 | 294:38:32 | -4.7501 | 3.6526 | 7.6003 | 29.5204 | 2022-12-29 00:13:54 | -17.3502
17929 | 恒流放电 | 01:37:00 | 294:39:32 | -4.7501 | 3.6483 | 7.6794 | 29.8094 | 2022-12-29 00:14:54 | -17.3298
17930 | 恒流放电 | 01:38:00 | 294:40:32 | -4.7503 | 3.6436 | 7.7586 | 30.098 | 2022-12-29 00:15:54 | -17.3082
17931 | 恒流放电 | 01:39:00 | 294:41:32 | -4.7501 | 3.6384 | 7.8378 | 30.3863 | 2022-12-29 00:16:54 | -17.2827
17932 | 恒流放电 | 01:40:00 | 294:42:32 | -4.7503 | 3.6329 | 7.917 | 30.6741 | 2022-12-29 00:17:54 | -17.2573
17933 | 恒流放电 | 01:41:00 | 294:43:32 | -4.7503 | 3.6268 | 7.9961 | 30.9615 | 2022-12-29 00:18:54 | -17.2284
17934 | 恒流放电 | 01:42:00 | 294:44:32 | -4.7503 | 3.62 | 8.0753 | 31.2484 | 2022-12-29 00:19:54 | -17.196
17935 | 恒流放电 | 01:43:00 | 294:45:32 | -4.7501 | 3.6121 | 8.1545 | 31.5347 | 2022-12-29 00:20:54 | -17.1578
17936 | 恒流放电 | 01:44:00 | 294:46:32 | -4.7501 | 3.6029 | 8.2336 | 31.8203 | 2022-12-29 00:21:54 | -17.1141
17937 | 恒流放电 | 01:45:00 | 294:47:32 | -4.7501 | 3.592 | 8.3128 | 32.1051 | 2022-12-29 00:22:54 | -17.0623
17938 | 恒流放电 | 01:46:00 | 294:48:32 | -4.7503 | 3.5781 | 8.392 | 32.389 | 2022-12-29 00:23:54 | -16.997
17939 | 恒流放电 | 01:47:00 | 294:49:32 | -4.7503 | 3.5607 | 8.4711 | 32.6716 | 2022-12-29 00:24:54 | -16.9144
17940 | 恒流放电 | 01:48:00 | 294:50:32 | -4.7501 | 3.5387 | 8.5503 | 32.9526 | 2022-12-29 00:25:54 | -16.8091
17941 | 恒流放电 | 01:49:00 | 294:51:32 | -4.7501 | 3.5126 | 8.6295 | 33.2318 | 2022-12-29 00:26:54 | -16.6852
17942 | 恒流放电 | 01:50:00 | 294:52:32 | -4.7503 | 3.4847 | 8.7087 | 33.5088 | 2022-12-29 00:27:54 | -16.5533
17943 | 恒流放电 | 01:51:00 | 294:53:32 | -4.7503 | 3.4581 | 8.7878 | 33.7836 | 2022-12-29 00:28:54 | -16.427
17944 | 恒流放电 | 01:52:00 | 294:54:32 | -4.7503 | 3.4342 | 8.867 | 34.0564 | 2022-12-29 00:29:54 | -16.3134
17945 | 恒流放电 | 01:53:00 | 294:55:32 | -4.7503 | 3.4055 | 8.9462 | 34.3272 | 2022-12-29 00:30:54 | -16.1771
17946 | 恒流放电 | 01:54:00 | 294:56:32 | -4.7501 | 3.334 | 9.0253 | 34.5945 | 2022-12-29 00:31:54 | -15.8368
17947 | 恒流放电 | 01:55:00 | 294:57:32 | -4.7501 | 3.1877 | 9.1045 | 34.8531 | 2022-12-29 00:32:54 | -15.1419
17948 | 恒流放电 | 01:55:52 | 294:58:24 | -4.7501 | 2.9999 | 9.1734 | 35.0665 | 2022-12-29 00:33:46 | -14.2498
17949 | 搁置 | 00:00:00 | 294:58:24 | 0 | 3.0293 | 0 | 0 | 2022-12-29 00:33:46 | 0
17950 | 搁置 | 00:01:00 | 294:59:24 | 0 | 3.514 | 0 | 0 | 2022-12-29 00:34:46 | 0
17951 | 搁置 | 00:02:00 | 295:00:24 | 0 | 3.5192 | 0 | 0 | 2022-12-29 00:35:46 | 0
17952 | 搁置 | 00:03:00 | 295:01:24 | 0 | 3.5257 | 0 | 0 | 2022-12-29 00:36:46 | 0
17953 | 搁置 | 00:04:00 | 295:02:24 | 0 | 3.536 | 0 | 0 | 2022-12-29 00:37:46 | 0
17954 | 搁置 | 00:05:00 | 295:03:24 | 0 | 3.5492 | 0 | 0 | 2022-12-29 00:38:46 | 0
17955 | 搁置 | 00:06:00 | 295:04:24 | 0 | 3.5647 | 0 | 0 | 2022-12-29 00:39:46 | 0
17956 | 搁置 | 00:07:00 | 295:05:24 | 0 | 3.5811 | 0 | 0 | 2022-12-29 00:40:46 | 0
17957 | 搁置 | 00:08:00 | 295:06:24 | 0 | 3.5971 | 0 | 0 | 2022-12-29 00:41:46 | 0
17958 | 搁置 | 00:09:00 | 295:07:24 | 0 | 3.6108 | 0 | 0 | 2022-12-29 00:42:46 | 0
17959 | 搁置 | 00:10:00 | 295:08:24 | 0 | 3.6213 | 0 | 0 | 2022-12-29 00:43:46 | 0
17960 | 搁置 | 00:11:00 | 295:09:24 | 0 | 3.6291 | 0 | 0 | 2022-12-29 00:44:46 | 0
17961 | 搁置 | 00:12:00 | 295:10:24 | 0 | 3.6344 | 0 | 0 | 2022-12-29 00:45:46 | 0
17962 | 搁置 | 00:13:00 | 295:11:24 | 0 | 3.6384 | 0 | 0 | 2022-12-29 00:46:46 | 0
17963 | 搁置 | 00:14:00 | 295:12:24 | 0 | 3.6413 | 0 | 0 | 2022-12-29 00:47:46 | 0
17964 | 搁置 | 00:15:00 | 295:13:24 | 0 | 3.6436 | 0 | 0 | 2022-12-29 00:48:46 | 0
17965 | 恒流恒压充电 | 00:00:00 | 295:13:24 | 2.8496 | 3.6582 | 0 | 0 | 2022-12-29 00:48:46 | 10.4246
17966 | 恒流恒压充电 | 00:01:00 | 295:14:24 | 2.8505 | 3.7089 | 0.0475 | 0.1757 | 2022-12-29 00:49:46 | 10.5721
17967 | 恒流恒压充电 | 00:02:00 | 295:15:24 | 2.8505 | 3.7147 | 0.095 | 0.3521 | 2022-12-29 00:50:46 | 10.5886
17968 | 恒流恒压充电 | 00:03:00 | 295:16:24 | 2.8505 | 3.7182 | 0.1425 | 0.5287 | 2022-12-29 00:51:46 | 10.5986
17969 | 恒流恒压充电 | 00:04:00 | 295:17:24 | 2.8505 | 3.7208 | 0.19 | 0.7054 | 2022-12-29 00:52:46 | 10.606
17970 | 恒流恒压充电 | 00:05:00 | 295:18:24 | 2.8507 | 3.7229 | 0.2375 | 0.8822 | 2022-12-29 00:53:46 | 10.6127
17971 | 恒流恒压充电 | 00:06:00 | 295:19:24 | 2.8505 | 3.725 | 0.285 | 1.0591 | 2022-12-29 00:54:46 | 10.618
17972 | 恒流恒压充电 | 00:07:00 | 295:20:24 | 2.8505 | 3.7269 | 0.3326 | 1.2361 | 2022-12-29 00:55:46 | 10.6234
17973 | 恒流恒压充电 | 00:08:00 | 295:21:24 | 2.8505 | 3.7287 | 0.3801 | 1.4132 | 2022-12-29 00:56:46 | 10.6285
17974 | 恒流恒压充电 | 00:09:00 | 295:22:24 | 2.8505 | 3.7303 | 0.4276 | 1.5904 | 2022-12-29 00:57:46 | 10.6331
17975 | 恒流恒压充电 | 00:10:00 | 295:23:24 | 2.8505 | 3.7321 | 0.4751 | 1.7677 | 2022-12-29 00:58:46 | 10.6382
17976 | 恒流恒压充电 | 00:11:00 | 295:24:24 | 2.8505 | 3.7337 | 0.5226 | 1.945 | 2022-12-29 00:59:46 | 10.6428
17977 | 恒流恒压充电 | 00:12:00 | 295:25:24 | 2.8505 | 3.7353 | 0.5701 | 2.1225 | 2022-12-29 01:00:46 | 10.6473
17978 | 恒流恒压充电 | 00:13:00 | 295:26:24 | 2.8505 | 3.7371 | 0.6176 | 2.3 | 2022-12-29 01:01:46 | 10.6525
17979 | 恒流恒压充电 | 00:14:00 | 295:27:24 | 2.8505 | 3.7386 | 0.6651 | 2.4775 | 2022-12-29 01:02:46 | 10.6567
17980 | 恒流恒压充电 | 00:15:00 | 295:28:24 | 2.8505 | 3.7402 | 0.7126 | 2.6552 | 2022-12-29 01:03:46 | 10.6613
17981 | 恒流恒压充电 | 00:16:00 | 295:29:24 | 2.8505 | 3.7418 | 0.7601 | 2.8329 | 2022-12-29 01:04:46 | 10.6659
17982 | 恒流恒压充电 | 00:17:00 | 295:30:24 | 2.8505 | 3.7432 | 0.8076 | 3.0107 | 2022-12-29 01:05:46 | 10.6698
17983 | 恒流恒压充电 | 00:18:00 | 295:31:24 | 2.8507 | 3.7449 | 0.8551 | 3.1886 | 2022-12-29 01:06:46 | 10.6754
17984 | 恒流恒压充电 | 00:19:00 | 295:32:24 | 2.8505 | 3.7465 | 0.9027 | 3.3665 | 2022-12-29 01:07:46 | 10.6792
17985 | 恒流恒压充电 | 00:20:00 | 295:33:24 | 2.8505 | 3.7481 | 0.9502 | 3.5446 | 2022-12-29 01:08:46 | 10.6838
17986 | 恒流恒压充电 | 00:21:00 | 295:34:24 | 2.8505 | 3.7495 | 0.9977 | 3.7227 | 2022-12-29 01:09:46 | 10.6878
17987 | 恒流恒压充电 | 00:22:00 | 295:35:24 | 2.8503 | 3.7511 | 1.0452 | 3.9008 | 2022-12-29 01:10:46 | 10.6916
17988 | 恒流恒压充电 | 00:23:00 | 295:36:24 | 2.8505 | 3.7526 | 1.0927 | 4.0791 | 2022-12-29 01:11:46 | 10.6966
17989 | 恒流恒压充电 | 00:24:00 | 295:37:24 | 2.8505 | 3.7542 | 1.1402 | 4.2574 | 2022-12-29 01:12:46 | 10.7012
17990 | 恒流恒压充电 | 00:25:00 | 295:38:24 | 2.8505 | 3.7557 | 1.1877 | 4.4358 | 2022-12-29 01:13:46 | 10.7055
17991 | 恒流恒压充电 | 00:26:00 | 295:39:24 | 2.8505 | 3.7573 | 1.2352 | 4.6142 | 2022-12-29 01:14:46 | 10.71
17992 | 恒流恒压充电 | 00:27:00 | 295:40:24 | 2.8505 | 3.7587 | 1.2827 | 4.7928 | 2022-12-29 01:15:46 | 10.714
17993 | 恒流恒压充电 | 00:28:00 | 295:41:24 | 2.8505 | 3.7602 | 1.3302 | 4.9714 | 2022-12-29 01:16:46 | 10.7183
17994 | 恒流恒压充电 | 00:29:00 | 295:42:24 | 2.8505 | 3.7616 | 1.3777 | 5.15 | 2022-12-29 01:17:46 | 10.7223
17995 | 恒流恒压充电 | 00:30:00 | 295:43:24 | 2.8505 | 3.7632 | 1.4252 | 5.3288 | 2022-12-29 01:18:46 | 10.7269
17996 | 恒流恒压充电 | 00:31:00 | 295:44:24 | 2.8505 | 3.7649 | 1.4727 | 5.5076 | 2022-12-29 01:19:46 | 10.7317
17997 | 恒流恒压充电 | 00:32:00 | 295:45:24 | 2.8505 | 3.7663 | 1.5203 | 5.6865 | 2022-12-29 01:20:46 | 10.7357
17998 | 恒流恒压充电 | 00:33:00 | 295:46:24 | 2.8505 | 3.7678 | 1.5678 | 5.8655 | 2022-12-29 01:21:46 | 10.74
17999 | 恒流恒压充电 | 00:34:00 | 295:47:24 | 2.8505 | 3.7692 | 1.6153 | 6.0445 | 2022-12-29 01:22:46 | 10.744
18000 | 恒流恒压充电 | 00:35:00 | 295:48:24 | 2.8505 | 3.7707 | 1.6628 | 6.2236 | 2022-12-29 01:23:46 | 10.7482
18001 | 恒流恒压充电 | 00:36:00 | 295:49:24 | 2.8507 | 3.7723 | 1.7103 | 6.4028 | 2022-12-29 01:24:46 | 10.7535
18002 | 恒流恒压充电 | 00:37:00 | 295:50:24 | 2.8505 | 3.7737 | 1.7578 | 6.582 | 2022-12-29 01:25:46 | 10.7568
18003 | 恒流恒压充电 | 00:38:00 | 295:51:24 | 2.8505 | 3.7752 | 1.8053 | 6.7614 | 2022-12-29 01:26:46 | 10.7611
18004 | 恒流恒压充电 | 00:39:00 | 295:52:24 | 2.8505 | 3.7768 | 1.8528 | 6.9407 | 2022-12-29 01:27:46 | 10.7656
18005 | 恒流恒压充电 | 00:40:00 | 295:53:24 | 2.8505 | 3.7783 | 1.9003 | 7.1202 | 2022-12-29 01:28:46 | 10.7699
18006 | 恒流恒压充电 | 00:41:00 | 295:54:24 | 2.8507 | 3.7797 | 1.9478 | 7.2997 | 2022-12-29 01:29:46 | 10.7746
18007 | 恒流恒压充电 | 00:42:00 | 295:55:24 | 2.8505 | 3.7812 | 1.9953 | 7.4793 | 2022-12-29 01:30:46 | 10.7782
18008 | 恒流恒压充电 | 00:43:00 | 295:56:24 | 2.8505 | 3.7826 | 2.0428 | 7.659 | 2022-12-29 01:31:46 | 10.7821
18009 | 恒流恒压充电 | 00:44:00 | 295:57:24 | 2.8505 | 3.7841 | 2.0903 | 7.8387 | 2022-12-29 01:32:46 | 10.7864
18010 | 恒流恒压充电 | 00:45:00 | 295:58:24 | 2.8505 | 3.7855 | 2.1379 | 8.0186 | 2022-12-29 01:33:46 | 10.7904
18011 | 恒流恒压充电 | 00:46:00 | 295:59:24 | 2.8505 | 3.787 | 2.1854 | 8.1984 | 2022-12-29 01:34:46 | 10.7947
18012 | 恒流恒压充电 | 00:47:00 | 296:00:24 | 2.8507 | 3.7886 | 2.2329 | 8.3784 | 2022-12-29 01:35:46 | 10.8
18013 | 恒流恒压充电 | 00:48:00 | 296:01:24 | 2.8505 | 3.79 | 2.2804 | 8.5584 | 2022-12-29 01:36:46 | 10.8032
18014 | 恒流恒压充电 | 00:49:00 | 296:02:24 | 2.8505 | 3.7915 | 2.3279 | 8.7385 | 2022-12-29 01:37:46 | 10.8075
18015 | 恒流恒压充电 | 00:50:00 | 296:03:24 | 2.8505 | 3.7929 | 2.3754 | 8.9187 | 2022-12-29 01:38:46 | 10.8115
18016 | 恒流恒压充电 | 00:51:00 | 296:04:24 | 2.8505 | 3.7944 | 2.4229 | 9.0989 | 2022-12-29 01:39:46 | 10.8158
18017 | 恒流恒压充电 | 00:52:00 | 296:05:24 | 2.8505 | 3.796 | 2.4704 | 9.2792 | 2022-12-29 01:40:46 | 10.8203
18018 | 恒流恒压充电 | 00:53:00 | 296:06:24 | 2.8505 | 3.7975 | 2.5179 | 9.4596 | 2022-12-29 01:41:46 | 10.8246
18019 | 恒流恒压充电 | 00:54:00 | 296:07:24 | 2.8505 | 3.7989 | 2.5654 | 9.64 | 2022-12-29 01:42:46 | 10.8286
18020 | 恒流恒压充电 | 00:55:00 | 296:08:24 | 2.8505 | 3.8004 | 2.6129 | 9.8206 | 2022-12-29 01:43:46 | 10.8329
18021 | 恒流恒压充电 | 00:56:00 | 296:09:24 | 2.8505 | 3.802 | 2.6604 | 10.0011 | 2022-12-29 01:44:46 | 10.8374
18022 | 恒流恒压充电 | 00:57:00 | 296:10:24 | 2.8505 | 3.8036 | 2.708 | 10.1818 | 2022-12-29 01:45:46 | 10.842
18023 | 恒流恒压充电 | 00:58:00 | 296:11:24 | 2.8505 | 3.805 | 2.7555 | 10.3625 | 2022-12-29 01:46:46 | 10.846
18024 | 恒流恒压充电 | 00:59:00 | 296:12:24 | 2.8505 | 3.8067 | 2.803 | 10.5433 | 2022-12-29 01:47:46 | 10.8508
18025 | 恒流恒压充电 | 01:00:00 | 296:13:24 | 2.8505 | 3.8081 | 2.8505 | 10.7242 | 2022-12-29 01:48:46 | 10.8548
18026 | 恒流恒压充电 | 01:01:00 | 296:14:24 | 2.8505 | 3.8097 | 2.898 | 10.9052 | 2022-12-29 01:49:46 | 10.8594
18027 | 恒流恒压充电 | 01:02:00 | 296:15:24 | 2.8505 | 3.8115 | 2.9455 | 11.0862 | 2022-12-29 01:50:46 | 10.8645
18028 | 恒流恒压充电 | 01:03:00 | 296:16:24 | 2.8505 | 3.813 | 2.993 | 11.2673 | 2022-12-29 01:51:46 | 10.8688
18029 | 恒流恒压充电 | 01:04:00 | 296:17:24 | 2.8505 | 3.8147 | 3.0405 | 11.4485 | 2022-12-29 01:52:46 | 10.8736
18030 | 恒流恒压充电 | 01:05:00 | 296:18:24 | 2.8505 | 3.8163 | 3.088 | 11.6298 | 2022-12-29 01:53:46 | 10.8782
18031 | 恒流恒压充电 | 01:06:00 | 296:19:24 | 2.8505 | 3.8181 | 3.1355 | 11.8111 | 2022-12-29 01:54:46 | 10.8833
18032 | 恒流恒压充电 | 01:07:00 | 296:20:24 | 2.8505 | 3.8199 | 3.183 | 11.9926 | 2022-12-29 01:55:46 | 10.8885
18033 | 恒流恒压充电 | 01:08:00 | 296:21:24 | 2.8505 | 3.8215 | 3.2305 | 12.1741 | 2022-12-29 01:56:46 | 10.893
18034 | 恒流恒压充电 | 01:09:00 | 296:22:24 | 2.8505 | 3.8234 | 3.278 | 12.3557 | 2022-12-29 01:57:46 | 10.8984
18035 | 恒流恒压充电 | 01:10:00 | 296:23:24 | 2.8505 | 3.8252 | 3.3256 | 12.5374 | 2022-12-29 01:58:46 | 10.9036
18036 | 恒流恒压充电 | 01:11:00 | 296:24:24 | 2.8505 | 3.8272 | 3.3731 | 12.7191 | 2022-12-29 01:59:46 | 10.9093
18037 | 恒流恒压充电 | 01:12:00 | 296:25:24 | 2.8505 | 3.8291 | 3.4206 | 12.901 | 2022-12-29 02:00:46 | 10.9147
18038 | 恒流恒压充电 | 01:13:00 | 296:26:24 | 2.8505 | 3.831 | 3.4681 | 13.083 | 2022-12-29 02:01:46 | 10.9201
18039 | 恒流恒压充电 | 01:14:00 | 296:27:24 | 2.8505 | 3.8331 | 3.5156 | 13.265 | 2022-12-29 02:02:46 | 10.9261
18040 | 恒流恒压充电 | 01:15:00 | 296:28:24 | 2.8505 | 3.8351 | 3.5631 | 13.4472 | 2022-12-29 02:03:46 | 10.9318
18041 | 恒流恒压充电 | 01:16:00 | 296:29:24 | 2.8505 | 3.8372 | 3.6106 | 13.6294 | 2022-12-29 02:04:46 | 10.9378
18042 | 恒流恒压充电 | 01:17:00 | 296:30:24 | 2.8505 | 3.8394 | 3.6581 | 13.8118 | 2022-12-29 02:05:46 | 10.9441
18043 | 恒流恒压充电 | 01:18:00 | 296:31:24 | 2.8505 | 3.8415 | 3.7056 | 13.9942 | 2022-12-29 02:06:46 | 10.95
18044 | 恒流恒压充电 | 01:19:00 | 296:32:24 | 2.8505 | 3.8439 | 3.7531 | 14.1768 | 2022-12-29 02:07:46 | 10.9569
18045 | 恒流恒压充电 | 01:20:00 | 296:33:24 | 2.8505 | 3.8462 | 3.8006 | 14.3594 | 2022-12-29 02:08:46 | 10.9634
18046 | 恒流恒压充电 | 01:21:00 | 296:34:24 | 2.8505 | 3.8486 | 3.8481 | 14.5422 | 2022-12-29 02:09:46 | 10.9703
18047 | 恒流恒压充电 | 01:22:00 | 296:35:24 | 2.8505 | 3.851 | 3.8956 | 14.7251 | 2022-12-29 02:10:46 | 10.9771
18048 | 恒流恒压充电 | 01:23:00 | 296:36:24 | 2.8505 | 3.8538 | 3.9432 | 14.9081 | 2022-12-29 02:11:46 | 10.9851
18049 | 恒流恒压充电 | 01:24:00 | 296:37:24 | 2.8505 | 3.8564 | 3.9907 | 15.0913 | 2022-12-29 02:12:46 | 10.9925
18050 | 恒流恒压充电 | 01:25:00 | 296:38:24 | 2.8505 | 3.8591 | 4.0382 | 15.2746 | 2022-12-29 02:13:46 | 11.0002
18051 | 恒流恒压充电 | 01:26:00 | 296:39:24 | 2.8505 | 3.8619 | 4.0857 | 15.458 | 2022-12-29 02:14:46 | 11.0082
18052 | 恒流恒压充电 | 01:27:00 | 296:40:24 | 2.8505 | 3.8648 | 4.1332 | 15.6415 | 2022-12-29 02:15:46 | 11.0165
18053 | 恒流恒压充电 | 01:28:00 | 296:41:24 | 2.8505 | 3.8678 | 4.1807 | 15.8252 | 2022-12-29 02:16:46 | 11.025
18054 | 恒流恒压充电 | 01:29:00 | 296:42:24 | 2.8505 | 3.8709 | 4.2282 | 16.009 | 2022-12-29 02:17:46 | 11.0338
18055 | 恒流恒压充电 | 01:30:00 | 296:43:24 | 2.8505 | 3.8741 | 4.2757 | 16.193 | 2022-12-29 02:18:46 | 11.043
18056 | 恒流恒压充电 | 01:31:00 | 296:44:24 | 2.8505 | 3.8773 | 4.3232 | 16.3771 | 2022-12-29 02:19:46 | 11.0521
18057 | 恒流恒压充电 | 01:32:00 | 296:45:24 | 2.8505 | 3.8807 | 4.3707 | 16.5614 | 2022-12-29 02:20:46 | 11.0618
18058 | 恒流恒压充电 | 01:33:00 | 296:46:24 | 2.8505 | 3.8841 | 4.4182 | 16.7458 | 2022-12-29 02:21:46 | 11.0715
18059 | 恒流恒压充电 | 01:34:00 | 296:47:24 | 2.8505 | 3.8878 | 4.4657 | 16.9304 | 2022-12-29 02:22:46 | 11.082
18060 | 恒流恒压充电 | 01:35:00 | 296:48:24 | 2.8505 | 3.8915 | 4.5132 | 17.1152 | 2022-12-29 02:23:46 | 11.0926
18061 | 恒流恒压充电 | 01:36:00 | 296:49:24 | 2.8505 | 3.8954 | 4.5608 | 17.3002 | 2022-12-29 02:24:46 | 11.1037
18062 | 恒流恒压充电 | 01:37:00 | 296:50:24 | 2.8507 | 3.8993 | 4.6083 | 17.4854 | 2022-12-29 02:25:46 | 11.1156
18063 | 恒流恒压充电 | 01:38:00 | 296:51:24 | 2.8505 | 3.9033 | 4.6558 | 17.6707 | 2022-12-29 02:26:46 | 11.1262
18064 | 恒流恒压充电 | 01:39:00 | 296:52:24 | 2.8503 | 3.9077 | 4.7033 | 17.8562 | 2022-12-29 02:27:46 | 11.1379
18065 | 恒流恒压充电 | 01:40:00 | 296:53:24 | 2.8505 | 3.9119 | 4.7508 | 18.042 | 2022-12-29 02:28:46 | 11.1507
18066 | 恒流恒压充电 | 01:41:00 | 296:54:24 | 2.8505 | 3.9162 | 4.7983 | 18.2279 | 2022-12-29 02:29:46 | 11.163
18067 | 恒流恒压充电 | 01:42:00 | 296:55:24 | 2.8505 | 3.9208 | 4.8458 | 18.4141 | 2022-12-29 02:30:46 | 11.1761
18068 | 恒流恒压充电 | 01:43:00 | 296:56:24 | 2.8505 | 3.9253 | 4.8933 | 18.6005 | 2022-12-29 02:31:46 | 11.1889
18069 | 恒流恒压充电 | 01:44:00 | 296:57:24 | 2.8505 | 3.9301 | 4.9408 | 18.7871 | 2022-12-29 02:32:46 | 11.2026
18070 | 恒流恒压充电 | 01:45:00 | 296:58:24 | 2.8505 | 3.9348 | 4.9883 | 18.9739 | 2022-12-29 02:33:46 | 11.216
18071 | 恒流恒压充电 | 01:46:00 | 296:59:24 | 2.8505 | 3.9398 | 5.0358 | 19.1609 | 2022-12-29 02:34:46 | 11.2302
18072 | 恒流恒压充电 | 01:47:00 | 297:00:24 | 2.8505 | 3.9446 | 5.0833 | 19.3482 | 2022-12-29 02:35:46 | 11.2439
18073 | 恒流恒压充电 | 01:48:00 | 297:01:24 | 2.8505 | 3.9496 | 5.1309 | 19.5358 | 2022-12-29 02:36:46 | 11.2582
18074 | 恒流恒压充电 | 01:49:00 | 297:02:24 | 2.8507 | 3.9548 | 5.1784 | 19.7235 | 2022-12-29 02:37:46 | 11.2738
18075 | 恒流恒压充电 | 01:50:00 | 297:03:24 | 2.8505 | 3.9601 | 5.2259 | 19.9115 | 2022-12-29 02:38:46 | 11.2881
18076 | 恒流恒压充电 | 01:51:00 | 297:04:24 | 2.8505 | 3.9653 | 5.2734 | 20.0998 | 2022-12-29 02:39:46 | 11.3029
18077 | 恒流恒压充电 | 01:52:00 | 297:05:24 | 2.8505 | 3.9708 | 5.3209 | 20.2883 | 2022-12-29 02:40:46 | 11.3186
18078 | 恒流恒压充电 | 01:53:00 | 297:06:24 | 2.8505 | 3.9761 | 5.3684 | 20.4771 | 2022-12-29 02:41:46 | 11.3337
18079 | 恒流恒压充电 | 01:54:00 | 297:07:24 | 2.8505 | 3.9814 | 5.4159 | 20.6661 | 2022-12-29 02:42:46 | 11.3488
18080 | 恒流恒压充电 | 01:55:00 | 297:08:24 | 2.8505 | 3.9869 | 5.4634 | 20.8554 | 2022-12-29 02:43:46 | 11.3645
18081 | 恒流恒压充电 | 01:56:00 | 297:09:24 | 2.8505 | 3.9924 | 5.5109 | 21.0449 | 2022-12-29 02:44:46 | 11.3802
18082 | 恒流恒压充电 | 01:57:00 | 297:10:24 | 2.8505 | 3.9979 | 5.5584 | 21.2347 | 2022-12-29 02:45:46 | 11.3959
18083 | 恒流恒压充电 | 01:58:00 | 297:11:24 | 2.8505 | 4.0034 | 5.6059 | 21.4248 | 2022-12-29 02:46:46 | 11.4115
18084 | 恒流恒压充电 | 01:59:00 | 297:12:24 | 2.8505 | 4.009 | 5.6534 | 21.6151 | 2022-12-29 02:47:46 | 11.4275
18085 | 恒流恒压充电 | 02:00:00 | 297:13:24 | 2.8505 | 4.0145 | 5.7009 | 21.8057 | 2022-12-29 02:48:46 | 11.4432
18086 | 恒流恒压充电 | 02:01:00 | 297:14:24 | 2.8505 | 4.0202 | 5.7485 | 21.9966 | 2022-12-29 02:49:46 | 11.4594
18087 | 恒流恒压充电 | 02:02:00 | 297:15:24 | 2.8505 | 4.0257 | 5.796 | 22.1877 | 2022-12-29 02:50:46 | 11.4751
18088 | 恒流恒压充电 | 02:03:00 | 297:16:24 | 2.8505 | 4.0313 | 5.8435 | 22.3791 | 2022-12-29 02:51:46 | 11.4911
18089 | 恒流恒压充电 | 02:04:00 | 297:17:24 | 2.8505 | 4.0368 | 5.891 | 22.5707 | 2022-12-29 02:52:46 | 11.5067
18090 | 恒流恒压充电 | 02:05:00 | 297:18:24 | 2.8505 | 4.0424 | 5.9385 | 22.7626 | 2022-12-29 02:53:46 | 11.5227
18091 | 恒流恒压充电 | 02:06:00 | 297:19:24 | 2.8505 | 4.0479 | 5.986 | 22.9548 | 2022-12-29 02:54:46 | 11.5384
18092 | 恒流恒压充电 | 02:07:00 | 297:20:24 | 2.8505 | 4.0534 | 6.0335 | 23.1472 | 2022-12-29 02:55:46 | 11.5541
18093 | 恒流恒压充电 | 02:08:00 | 297:21:24 | 2.8505 | 4.0591 | 6.081 | 23.3399 | 2022-12-29 02:56:46 | 11.5703
18094 | 恒流恒压充电 | 02:09:00 | 297:22:24 | 2.8505 | 4.0645 | 6.1285 | 23.5329 | 2022-12-29 02:57:46 | 11.5857
18095 | 恒流恒压充电 | 02:10:00 | 297:23:24 | 2.8505 | 4.07 | 6.176 | 23.7261 | 2022-12-29 02:58:46 | 11.6014
18096 | 恒流恒压充电 | 02:11:00 | 297:24:24 | 2.8505 | 4.0755 | 6.2235 | 23.9196 | 2022-12-29 02:59:46 | 11.617
18097 | 恒流恒压充电 | 02:12:00 | 297:25:24 | 2.8505 | 4.0812 | 6.271 | 24.1134 | 2022-12-29 03:00:46 | 11.6333
18098 | 恒流恒压充电 | 02:13:00 | 297:26:24 | 2.8505 | 4.0865 | 6.3185 | 24.3074 | 2022-12-29 03:01:46 | 11.6484
18099 | 恒流恒压充电 | 02:14:00 | 297:27:24 | 2.8505 | 4.092 | 6.3661 | 24.5017 | 2022-12-29 03:02:46 | 11.6641
18100 | 恒流恒压充电 | 02:15:00 | 297:28:24 | 2.8505 | 4.0973 | 6.4136 | 24.6962 | 2022-12-29 03:03:46 | 11.6792
18101 | 恒流恒压充电 | 02:16:00 | 297:29:24 | 2.8505 | 4.1026 | 6.4611 | 24.891 | 2022-12-29 03:04:46 | 11.6943
18102 | 恒流恒压充电 | 02:17:00 | 297:30:24 | 2.8505 | 4.108 | 6.5086 | 25.086 | 2022-12-29 03:05:46 | 11.7097
18103 | 恒流恒压充电 | 02:18:00 | 297:31:24 | 2.8505 | 4.1131 | 6.5561 | 25.2813 | 2022-12-29 03:06:46 | 11.7242
18104 | 恒流恒压充电 | 02:19:00 | 297:32:24 | 2.8505 | 4.1183 | 6.6036 | 25.4768 | 2022-12-29 03:07:46 | 11.739
18105 | 恒流恒压充电 | 02:20:00 | 297:33:24 | 2.8505 | 4.1233 | 6.6511 | 25.6726 | 2022-12-29 03:08:46 | 11.7533
18106 | 恒流恒压充电 | 02:21:00 | 297:34:24 | 2.8505 | 4.1283 | 6.6986 | 25.8686 | 2022-12-29 03:09:46 | 11.7676
18107 | 恒流恒压充电 | 02:22:00 | 297:35:24 | 2.8505 | 4.133 | 6.7461 | 26.0648 | 2022-12-29 03:10:46 | 11.781
18108 | 恒流恒压充电 | 02:23:00 | 297:36:24 | 2.8505 | 4.1377 | 6.7936 | 26.2613 | 2022-12-29 03:11:46 | 11.7943
18109 | 恒流恒压充电 | 02:24:00 | 297:37:24 | 2.8503 | 4.1423 | 6.8411 | 26.458 | 2022-12-29 03:12:46 | 11.8066
18110 | 恒流恒压充电 | 02:25:00 | 297:38:24 | 2.8505 | 4.1469 | 6.8886 | 26.6548 | 2022-12-29 03:13:46 | 11.8206
18111 | 恒流恒压充电 | 02:26:00 | 297:39:24 | 2.8503 | 4.1515 | 6.9361 | 26.852 | 2022-12-29 03:14:46 | 11.8328
18112 | 恒流恒压充电 | 02:27:00 | 297:40:24 | 2.8505 | 4.1562 | 6.9837 | 27.0493 | 2022-12-29 03:15:46 | 11.8471
18113 | 恒流恒压充电 | 02:28:00 | 297:41:24 | 2.8505 | 4.1609 | 7.0312 | 27.2469 | 2022-12-29 03:16:46 | 11.8605
18114 | 恒流恒压充电 | 02:29:00 | 297:42:24 | 2.8505 | 4.1659 | 7.0787 | 27.4447 | 2022-12-29 03:17:46 | 11.8747
18115 | 恒流恒压充电 | 02:30:00 | 297:43:24 | 2.8505 | 4.1709 | 7.1262 | 27.6427 | 2022-12-29 03:18:46 | 11.889
18116 | 恒流恒压充电 | 02:31:00 | 297:44:24 | 2.8505 | 4.1759 | 7.1737 | 27.8409 | 2022-12-29 03:19:46 | 11.9032
18117 | 恒流恒压充电 | 02:32:00 | 297:45:24 | 2.8505 | 4.1811 | 7.2212 | 28.0394 | 2022-12-29 03:20:46 | 11.9181
18118 | 恒流恒压充电 | 02:33:00 | 297:46:24 | 2.8505 | 4.1862 | 7.2687 | 28.2382 | 2022-12-29 03:21:46 | 11.9326
18119 | 恒流恒压充电 | 02:34:00 | 297:47:24 | 2.8505 | 4.1916 | 7.3162 | 28.4372 | 2022-12-29 03:22:46 | 11.948
18120 | 恒流恒压充电 | 02:35:00 | 297:48:24 | 2.8505 | 4.1967 | 7.3637 | 28.6364 | 2022-12-29 03:23:46 | 11.9625
18121 | 恒流恒压充电 | 02:36:00 | 297:49:24 | 2.8505 | 4.2022 | 7.4112 | 28.836 | 2022-12-29 03:24:46 | 11.9782
18122 | 恒流恒压充电 | 02:37:00 | 297:50:24 | 2.8505 | 4.2075 | 7.4587 | 29.0357 | 2022-12-29 03:25:46 | 11.9933
18123 | 恒流恒压充电 | 02:38:00 | 297:51:24 | 2.8505 | 4.213 | 7.5062 | 29.2357 | 2022-12-29 03:26:46 | 12.009
18124 | 恒流恒压充电 | 02:39:00 | 297:52:24 | 2.8505 | 4.2185 | 7.5537 | 29.436 | 2022-12-29 03:27:46 | 12.0247
18125 | 恒流恒压充电 | 02:40:00 | 297:53:24 | 2.8505 | 4.224 | 7.6012 | 29.6366 | 2022-12-29 03:28:46 | 12.0403
18126 | 恒流恒压充电 | 02:41:00 | 297:54:24 | 2.8505 | 4.2295 | 7.6488 | 29.8374 | 2022-12-29 03:29:46 | 12.056
18127 | 恒流恒压充电 | 02:42:00 | 297:55:24 | 2.8503 | 4.235 | 7.6963 | 30.0384 | 2022-12-29 03:30:46 | 12.0708
18128 | 恒流恒压充电 | 02:43:00 | 297:56:24 | 2.8505 | 4.2403 | 7.7438 | 30.2397 | 2022-12-29 03:31:46 | 12.0868
18129 | 恒流恒压充电 | 02:44:00 | 297:57:24 | 2.8505 | 4.2458 | 7.7913 | 30.4413 | 2022-12-29 03:32:46 | 12.1025
18130 | 恒流恒压充电 | 02:45:00 | 297:58:24 | 2.8505 | 4.2513 | 7.8388 | 30.6431 | 2022-12-29 03:33:46 | 12.1182
18131 | 恒流恒压充电 | 02:46:00 | 297:59:24 | 2.8505 | 4.2568 | 7.8863 | 30.8452 | 2022-12-29 03:34:46 | 12.1338
18132 | 恒流恒压充电 | 02:47:00 | 298:00:24 | 2.8505 | 4.2621 | 7.9338 | 31.0476 | 2022-12-29 03:35:46 | 12.1489
18133 | 恒流恒压充电 | 02:48:00 | 298:01:24 | 2.8503 | 4.2676 | 7.9813 | 31.2502 | 2022-12-29 03:36:46 | 12.1637
18134 | 恒流恒压充电 | 02:49:00 | 298:02:24 | 2.8505 | 4.2729 | 8.0288 | 31.4531 | 2022-12-29 03:37:46 | 12.1797
18135 | 恒流恒压充电 | 02:50:00 | 298:03:24 | 2.8505 | 4.2782 | 8.0763 | 31.6562 | 2022-12-29 03:38:46 | 12.1948
18136 | 恒流恒压充电 | 02:51:00 | 298:04:24 | 2.8505 | 4.2835 | 8.1238 | 31.8596 | 2022-12-29 03:39:46 | 12.2099
18137 | 恒流恒压充电 | 02:52:00 | 298:05:24 | 2.8503 | 4.2889 | 8.1713 | 32.0632 | 2022-12-29 03:40:46 | 12.2244
18138 | 恒流恒压充电 | 02:53:00 | 298:06:24 | 2.8505 | 4.294 | 8.2188 | 32.2671 | 2022-12-29 03:41:46 | 12.2399
18139 | 恒流恒压充电 | 02:54:00 | 298:07:24 | 2.8505 | 4.2994 | 8.2663 | 32.4712 | 2022-12-29 03:42:46 | 12.2553
18140 | 恒流恒压充电 | 02:55:00 | 298:08:24 | 2.8505 | 4.3047 | 8.3139 | 32.6756 | 2022-12-29 03:43:46 | 12.2704
18141 | 恒流恒压充电 | 02:56:00 | 298:09:24 | 2.8503 | 4.3098 | 8.3614 | 32.8802 | 2022-12-29 03:44:46 | 12.284
18142 | 恒流恒压充电 | 02:57:00 | 298:10:24 | 2.8505 | 4.315 | 8.4089 | 33.085 | 2022-12-29 03:45:46 | 12.2997
18143 | 恒流恒压充电 | 02:58:00 | 298:11:24 | 2.8505 | 4.3202 | 8.4564 | 33.2902 | 2022-12-29 03:46:46 | 12.3146
18144 | 恒流恒压充电 | 02:59:00 | 298:12:24 | 2.8505 | 4.3255 | 8.5039 | 33.4955 | 2022-12-29 03:47:46 | 12.3297
18145 | 恒流恒压充电 | 03:00:00 | 298:13:24 | 2.8503 | 4.3308 | 8.5514 | 33.7011 | 2022-12-29 03:48:46 | 12.3439
18146 | 恒流恒压充电 | 03:01:00 | 298:14:24 | 2.8503 | 4.3362 | 8.5989 | 33.907 | 2022-12-29 03:49:46 | 12.3593
18147 | 恒流恒压充电 | 03:02:00 | 298:15:24 | 2.8503 | 4.3416 | 8.6464 | 34.1131 | 2022-12-29 03:50:46 | 12.3746
18148 | 恒流恒压充电 | 03:03:00 | 298:16:24 | 2.8505 | 4.3471 | 8.6939 | 34.3195 | 2022-12-29 03:51:46 | 12.3912
18149 | 恒流恒压充电 | 03:04:00 | 298:17:24 | 2.6674 | 4.3499 | 8.7406 | 34.5225 | 2022-12-29 03:52:46 | 11.603
18150 | 恒流恒压充电 | 03:05:00 | 298:18:24 | 2.3921 | 4.3497 | 8.7826 | 34.7055 | 2022-12-29 03:53:46 | 10.4051
18151 | 恒流恒压充电 | 03:06:00 | 298:19:24 | 2.1638 | 4.3499 | 8.8205 | 34.8703 | 2022-12-29 03:54:46 | 9.4124
18152 | 恒流恒压充电 | 03:07:00 | 298:20:24 | 1.9653 | 4.3497 | 8.8549 | 35.0198 | 2022-12-29 03:55:46 | 8.5485
18153 | 恒流恒压充电 | 03:08:00 | 298:21:24 | 1.7952 | 4.3499 | 8.8862 | 35.1558 | 2022-12-29 03:56:46 | 7.8091
18154 | 恒流恒压充电 | 03:09:00 | 298:22:24 | 1.6473 | 4.3499 | 8.9148 | 35.2803 | 2022-12-29 03:57:46 | 7.1657
18155 | 恒流恒压充电 | 03:10:00 | 298:23:24 | 1.5106 | 4.3499 | 8.9411 | 35.3946 | 2022-12-29 03:58:46 | 6.5709
18156 | 恒流恒压充电 | 03:11:00 | 298:24:24 | 1.3942 | 4.3499 | 8.9652 | 35.4997 | 2022-12-29 03:59:46 | 6.0645
18157 | 恒流恒压充电 | 03:12:00 | 298:25:24 | 1.282 | 4.3499 | 8.9875 | 35.5967 | 2022-12-29 04:00:46 | 5.5766
18158 | 恒流恒压充电 | 03:13:00 | 298:26:24 | 1.1888 | 4.3499 | 9.0081 | 35.6862 | 2022-12-29 04:01:46 | 5.171
18159 | 恒流恒压充电 | 03:14:00 | 298:27:24 | 1.1004 | 4.3499 | 9.0272 | 35.7692 | 2022-12-29 04:02:46 | 4.7865
18160 | 恒流恒压充电 | 03:15:00 | 298:28:24 | 1.022 | 4.3499 | 9.0448 | 35.846 | 2022-12-29 04:03:46 | 4.4454
18161 | 恒流恒压充电 | 03:16:00 | 298:29:24 | 0.9523 | 4.3499 | 9.0613 | 35.9175 | 2022-12-29 04:04:46 | 4.1422
18162 | 恒流恒压充电 | 03:17:00 | 298:30:24 | 0.8876 | 4.3499 | 9.0766 | 35.984 | 2022-12-29 04:05:46 | 3.8609
18163 | 恒流恒压充电 | 03:18:00 | 298:31:24 | 0.8265 | 4.3499 | 9.0908 | 36.0459 | 2022-12-29 04:06:46 | 3.5953
18164 | 恒流恒压充电 | 03:19:00 | 298:32:24 | 0.7722 | 4.3499 | 9.1041 | 36.1039 | 2022-12-29 04:07:46 | 3.3589
18165 | 恒流恒压充电 | 03:20:00 | 298:33:24 | 0.722 | 4.3499 | 9.1166 | 36.158 | 2022-12-29 04:08:46 | 3.1405
18166 | 恒流恒压充电 | 03:21:00 | 298:34:24 | 0.6753 | 4.3499 | 9.1282 | 36.2087 | 2022-12-29 04:09:46 | 2.9376
18167 | 恒流恒压充电 | 03:22:00 | 298:35:24 | 0.6329 | 4.3499 | 9.1391 | 36.2562 | 2022-12-29 04:10:46 | 2.7532
18168 | 恒流恒压充电 | 03:23:00 | 298:36:24 | 0.5948 | 4.3499 | 9.1494 | 36.3008 | 2022-12-29 04:11:46 | 2.5873
18169 | 恒流恒压充电 | 03:24:00 | 298:37:24 | 0.5625 | 4.3499 | 9.1591 | 36.3428 | 2022-12-29 04:12:46 | 2.447
18170 | 恒流恒压充电 | 03:25:00 | 298:38:24 | 0.5298 | 4.3499 | 9.1682 | 36.3824 | 2022-12-29 04:13:46 | 2.3044
18171 | 恒流恒压充电 | 03:26:00 | 298:39:24 | 0.4982 | 4.35 | 9.1767 | 36.4197 | 2022-12-29 04:14:46 | 2.167
18172 | 恒流恒压充电 | 03:26:54 | 298:40:19 | 0.475 | 4.3499 | 9.1841 | 36.4518 | 2022-12-29 04:15:41 | 2.0662
18173 | 搁置 | 00:00:00 | 298:40:19 | 0 | 4.3466 | 0 | 0 | 2022-12-29 04:15:41 | 0
18174 | 搁置 | 00:01:00 | 298:41:19 | 0 | 4.34 | 0 | 0 | 2022-12-29 04:16:41 | 0
18175 | 搁置 | 00:02:00 | 298:42:19 | 0 | 4.3387 | 0 | 0 | 2022-12-29 04:17:41 | 0
18176 | 搁置 | 00:03:00 | 298:43:19 | 0 | 4.3378 | 0 | 0 | 2022-12-29 04:18:41 | 0
18177 | 搁置 | 00:04:00 | 298:44:19 | 0 | 4.337 | 0 | 0 | 2022-12-29 04:19:41 | 0
18178 | 搁置 | 00:05:00 | 298:45:19 | 0 | 4.3363 | 0 | 0 | 2022-12-29 04:20:41 | 0
18179 | 搁置 | 00:06:00 | 298:46:19 | 0 | 4.3357 | 0 | 0 | 2022-12-29 04:21:41 | 0
18180 | 搁置 | 00:07:00 | 298:47:19 | 0 | 4.3352 | 0 | 0 | 2022-12-29 04:22:41 | 0
18181 | 搁置 | 00:08:00 | 298:48:19 | 0 | 4.3347 | 0 | 0 | 2022-12-29 04:23:41 | 0
18182 | 搁置 | 00:09:00 | 298:49:19 | 0 | 4.3342 | 0 | 0 | 2022-12-29 04:24:41 | 0
18183 | 搁置 | 00:10:00 | 298:50:19 | 0 | 4.3337 | 0 | 0 | 2022-12-29 04:25:41 | 0
18184 | 搁置 | 00:11:00 | 298:51:19 | 0 | 4.3334 | 0 | 0 | 2022-12-29 04:26:41 | 0
18185 | 搁置 | 00:12:00 | 298:52:19 | 0 | 4.3331 | 0 | 0 | 2022-12-29 04:27:41 | 0
18186 | 搁置 | 00:13:00 | 298:53:19 | 0 | 4.3326 | 0 | 0 | 2022-12-29 04:28:41 | 0
18187 | 搁置 | 00:14:00 | 298:54:19 | 0 | 4.3324 | 0 | 0 | 2022-12-29 04:29:41 | 0
18188 | 搁置 | 00:15:00 | 298:55:19 | 0 | 4.332 | 0 | 0 | 2022-12-29 04:30:41 | 0
18189 | 恒流放电 | 00:00:00 | 298:55:19 | -4.7495 | 4.3016 | 0 | 0 | 2022-12-29 04:30:41 | -20.4304
18190 | 恒流放电 | 00:01:00 | 298:56:19 | -4.7503 | 4.2419 | 0.0792 | 0.3367 | 2022-12-29 04:31:41 | -20.1503
18191 | 恒流放电 | 00:02:00 | 298:57:19 | -4.7503 | 4.2296 | 0.1583 | 0.672 | 2022-12-29 04:32:41 | -20.0918
18192 | 恒流放电 | 00:03:00 | 298:58:19 | -4.7501 | 4.2195 | 0.2375 | 1.0065 | 2022-12-29 04:33:41 | -20.043
18193 | 恒流放电 | 00:04:00 | 298:59:19 | -4.7503 | 4.2101 | 0.3167 | 1.3402 | 2022-12-29 04:34:41 | -19.9992
18194 | 恒流放电 | 00:05:00 | 299:00:19 | -4.7501 | 4.2012 | 0.3958 | 1.6731 | 2022-12-29 04:35:41 | -19.9561
18195 | 恒流放电 | 00:06:00 | 299:01:19 | -4.7501 | 4.1924 | 0.475 | 2.0054 | 2022-12-29 04:36:41 | -19.9143
18196 | 恒流放电 | 00:07:00 | 299:02:19 | -4.7503 | 4.1838 | 0.5542 | 2.337 | 2022-12-29 04:37:41 | -19.8743
18197 | 恒流放电 | 00:08:00 | 299:03:19 | -4.7503 | 4.1751 | 0.6334 | 2.6678 | 2022-12-29 04:38:41 | -19.8329
18198 | 恒流放电 | 00:09:00 | 299:04:19 | -4.7501 | 4.1662 | 0.7125 | 2.998 | 2022-12-29 04:39:41 | -19.7898
18199 | 恒流放电 | 00:10:00 | 299:05:19 | -4.7501 | 4.1575 | 0.7917 | 3.3275 | 2022-12-29 04:40:41 | -19.7485
18200 | 恒流放电 | 00:11:00 | 299:06:19 | -4.7501 | 4.1485 | 0.8709 | 3.6563 | 2022-12-29 04:41:41 | -19.7057
18201 | 恒流放电 | 00:12:00 | 299:07:19 | -4.7501 | 4.1394 | 0.95 | 3.9844 | 2022-12-29 04:42:41 | -19.6625
18202 | 恒流放电 | 00:13:00 | 299:08:19 | -4.7503 | 4.1301 | 1.0292 | 4.3117 | 2022-12-29 04:43:41 | -19.6192
18203 | 恒流放电 | 00:14:00 | 299:09:19 | -4.7503 | 4.1209 | 1.1084 | 4.6383 | 2022-12-29 04:44:41 | -19.5755
18204 | 恒流放电 | 00:15:00 | 299:10:19 | -4.7503 | 4.1114 | 1.1875 | 4.9642 | 2022-12-29 04:45:41 | -19.5303
18205 | 恒流放电 | 00:16:00 | 299:11:19 | -4.7501 | 4.1019 | 1.2667 | 5.2893 | 2022-12-29 04:46:41 | -19.4844
18206 | 恒流放电 | 00:17:00 | 299:12:19 | -4.7503 | 4.0922 | 1.3459 | 5.6137 | 2022-12-29 04:47:41 | -19.4391
18207 | 恒流放电 | 00:18:00 | 299:13:19 | -4.7503 | 4.0825 | 1.4251 | 5.9373 | 2022-12-29 04:48:41 | -19.3931
18208 | 恒流放电 | 00:19:00 | 299:14:19 | -4.7503 | 4.0728 | 1.5042 | 6.2601 | 2022-12-29 04:49:41 | -19.347
18209 | 恒流放电 | 00:20:00 | 299:15:19 | -4.7503 | 4.0631 | 1.5834 | 6.5822 | 2022-12-29 04:50:41 | -19.3009
18210 | 恒流放电 | 00:21:00 | 299:16:19 | -4.7503 | 4.0533 | 1.6626 | 6.9035 | 2022-12-29 04:51:41 | -19.2544
18211 | 恒流放电 | 00:22:00 | 299:17:19 | -4.7501 | 4.0436 | 1.7417 | 7.224 | 2022-12-29 04:52:41 | -19.2075
18212 | 恒流放电 | 00:23:00 | 299:18:19 | -4.7501 | 4.0341 | 1.8209 | 7.5438 | 2022-12-29 04:53:41 | -19.1623
18213 | 恒流放电 | 00:24:00 | 299:19:19 | -4.7503 | 4.0246 | 1.9001 | 7.8628 | 2022-12-29 04:54:41 | -19.118
18214 | 恒流放电 | 00:25:00 | 299:20:19 | -4.7503 | 4.0152 | 1.9792 | 8.181 | 2022-12-29 04:55:41 | -19.0734
18215 | 恒流放电 | 00:26:00 | 299:21:19 | -4.7501 | 4.006 | 2.0584 | 8.4985 | 2022-12-29 04:56:41 | -19.0289
18216 | 恒流放电 | 00:27:00 | 299:22:19 | -4.7503 | 3.9968 | 2.1376 | 8.8153 | 2022-12-29 04:57:41 | -18.986
18217 | 恒流放电 | 00:28:00 | 299:23:19 | -4.7503 | 3.9878 | 2.2168 | 9.1314 | 2022-12-29 04:58:41 | -18.9432
18218 | 恒流放电 | 00:29:00 | 299:24:19 | -4.7503 | 3.9789 | 2.2959 | 9.4468 | 2022-12-29 04:59:41 | -18.9009
18219 | 恒流放电 | 00:30:00 | 299:25:19 | -4.7503 | 3.9704 | 2.3751 | 9.7614 | 2022-12-29 05:00:41 | -18.8606
18220 | 恒流放电 | 00:31:00 | 299:26:19 | -4.7503 | 3.962 | 2.4543 | 10.0754 | 2022-12-29 05:01:41 | -18.8206
18221 | 恒流放电 | 00:32:00 | 299:27:19 | -4.7503 | 3.9539 | 2.5334 | 10.3888 | 2022-12-29 05:02:41 | -18.7822
18222 | 恒流放电 | 00:33:00 | 299:28:19 | -4.7503 | 3.9462 | 2.6126 | 10.7015 | 2022-12-29 05:03:41 | -18.7456
18223 | 恒流放电 | 00:34:00 | 299:29:19 | -4.7503 | 3.9388 | 2.6918 | 11.0136 | 2022-12-29 05:04:41 | -18.7104
18224 | 恒流放电 | 00:35:00 | 299:30:19 | -4.7501 | 3.9317 | 2.7709 | 11.3252 | 2022-12-29 05:05:41 | -18.6759
18225 | 恒流放电 | 00:36:00 | 299:31:19 | -4.7501 | 3.9249 | 2.8501 | 11.6362 | 2022-12-29 05:06:41 | -18.6436
18226 | 恒流放电 | 00:37:00 | 299:32:19 | -4.7501 | 3.9183 | 2.9293 | 11.9466 | 2022-12-29 05:07:41 | -18.6123
18227 | 恒流放电 | 00:38:00 | 299:33:19 | -4.7503 | 3.9118 | 3.0085 | 12.2566 | 2022-12-29 05:08:41 | -18.5822
18228 | 恒流放电 | 00:39:00 | 299:34:19 | -4.7503 | 3.9054 | 3.0876 | 12.5661 | 2022-12-29 05:09:41 | -18.5518
18229 | 恒流放电 | 00:40:00 | 299:35:19 | -4.7503 | 3.8991 | 3.1668 | 12.875 | 2022-12-29 05:10:41 | -18.5219
18230 | 恒流放电 | 00:41:00 | 299:36:19 | -4.7501 | 3.8926 | 3.246 | 13.1834 | 2022-12-29 05:11:41 | -18.4902
18231 | 恒流放电 | 00:42:00 | 299:37:19 | -4.7501 | 3.8862 | 3.3251 | 13.4914 | 2022-12-29 05:12:41 | -18.4598
18232 | 恒流放电 | 00:43:00 | 299:38:19 | -4.7501 | 3.8797 | 3.4043 | 13.7988 | 2022-12-29 05:13:41 | -18.4289
18233 | 恒流放电 | 00:44:00 | 299:39:19 | -4.7503 | 3.8731 | 3.4835 | 14.1057 | 2022-12-29 05:14:41 | -18.3983
18234 | 恒流放电 | 00:45:00 | 299:40:19 | -4.7503 | 3.8663 | 3.5626 | 14.412 | 2022-12-29 05:15:41 | -18.366
18235 | 恒流放电 | 00:46:00 | 299:41:19 | -4.7501 | 3.8596 | 3.6418 | 14.7179 | 2022-12-29 05:16:41 | -18.3334
18236 | 恒流放电 | 00:47:00 | 299:42:19 | -4.7503 | 3.8528 | 3.721 | 15.0232 | 2022-12-29 05:17:41 | -18.3019
18237 | 恒流放电 | 00:48:00 | 299:43:19 | -4.7501 | 3.846 | 3.8002 | 15.3279 | 2022-12-29 05:18:41 | -18.2688
18238 | 恒流放电 | 00:49:00 | 299:44:19 | -4.7501 | 3.8392 | 3.8793 | 15.6321 | 2022-12-29 05:19:41 | -18.2365
18239 | 恒流放电 | 00:50:00 | 299:45:19 | -4.7503 | 3.8325 | 3.9585 | 15.9358 | 2022-12-29 05:20:41 | -18.2055
18240 | 恒流放电 | 00:51:00 | 299:46:19 | -4.7503 | 3.8259 | 4.0377 | 16.239 | 2022-12-29 05:21:41 | -18.1741
18241 | 恒流放电 | 00:52:00 | 299:47:19 | -4.7503 | 3.8194 | 4.1168 | 16.5416 | 2022-12-29 05:22:41 | -18.1433
18242 | 恒流放电 | 00:53:00 | 299:48:19 | -4.7501 | 3.813 | 4.196 | 16.8437 | 2022-12-29 05:23:41 | -18.1121
18243 | 恒流放电 | 00:54:00 | 299:49:19 | -4.7501 | 3.8067 | 4.2752 | 17.1453 | 2022-12-29 05:24:41 | -18.0822
18244 | 恒流放电 | 00:55:00 | 299:50:19 | -4.7503 | 3.8007 | 4.3543 | 17.4465 | 2022-12-29 05:25:41 | -18.0544
18245 | 恒流放电 | 00:56:00 | 299:51:19 | -4.7501 | 3.7947 | 4.4335 | 17.7471 | 2022-12-29 05:26:41 | -18.0252
18246 | 恒流放电 | 00:57:00 | 299:52:19 | -4.7503 | 3.7891 | 4.5127 | 18.0473 | 2022-12-29 05:27:41 | -17.9993
18247 | 恒流放电 | 00:58:00 | 299:53:19 | -4.7501 | 3.7838 | 4.5918 | 18.3471 | 2022-12-29 05:28:41 | -17.9734
18248 | 恒流放电 | 00:59:00 | 299:54:19 | -4.7501 | 3.7784 | 4.671 | 18.6465 | 2022-12-29 05:29:41 | -17.9477
18249 | 恒流放电 | 01:00:00 | 299:55:19 | -4.7503 | 3.7736 | 4.7502 | 18.9454 | 2022-12-29 05:30:41 | -17.9257
18250 | 恒流放电 | 01:01:00 | 299:56:19 | -4.7501 | 3.7688 | 4.8294 | 19.244 | 2022-12-29 05:31:41 | -17.9021
18251 | 恒流放电 | 01:02:00 | 299:57:19 | -4.7501 | 3.7641 | 4.9085 | 19.5421 | 2022-12-29 05:32:41 | -17.8798
18252 | 恒流放电 | 01:03:00 | 299:58:19 | -4.7501 | 3.7597 | 4.9877 | 19.84 | 2022-12-29 05:33:41 | -17.8589
18253 | 恒流放电 | 01:04:00 | 299:59:19 | -4.7501 | 3.7555 | 5.0669 | 20.1375 | 2022-12-29 05:34:41 | -17.839
18254 | 恒流放电 | 01:05:00 | 300:00:19 | -4.7501 | 3.7517 | 5.146 | 20.4346 | 2022-12-29 05:35:41 | -17.8209
18255 | 恒流放电 | 01:06:00 | 300:01:19 | -4.7501 | 3.7478 | 5.2252 | 20.7315 | 2022-12-29 05:36:41 | -17.8024
18256 | 恒流放电 | 01:07:00 | 300:02:19 | -4.7503 | 3.7441 | 5.3044 | 21.028 | 2022-12-29 05:37:41 | -17.7856
18257 | 恒流放电 | 01:08:00 | 300:03:19 | -4.7503 | 3.7405 | 5.3835 | 21.3243 | 2022-12-29 05:38:41 | -17.7685
18258 | 恒流放电 | 01:09:00 | 300:04:19 | -4.7501 | 3.737 | 5.4627 | 21.6203 | 2022-12-29 05:39:41 | -17.7511
18259 | 恒流放电 | 01:10:00 | 300:05:19 | -4.7501 | 3.7337 | 5.5419 | 21.916 | 2022-12-29 05:40:41 | -17.7354
18260 | 恒流放电 | 01:11:00 | 300:06:19 | -4.7501 | 3.7305 | 5.6211 | 22.2115 | 2022-12-29 05:41:41 | -17.7202
18261 | 恒流放电 | 01:12:00 | 300:07:19 | -4.7503 | 3.7275 | 5.7002 | 22.5067 | 2022-12-29 05:42:41 | -17.7067
18262 | 恒流放电 | 01:13:00 | 300:08:19 | -4.7501 | 3.7244 | 5.7794 | 22.8017 | 2022-12-29 05:43:41 | -17.6912
18263 | 恒流放电 | 01:14:00 | 300:09:19 | -4.7501 | 3.7213 | 5.8586 | 23.0964 | 2022-12-29 05:44:41 | -17.6765
18264 | 恒流放电 | 01:15:00 | 300:10:19 | -4.7501 | 3.7184 | 5.9377 | 23.3909 | 2022-12-29 05:45:41 | -17.6627
18265 | 恒流放电 | 01:16:00 | 300:11:19 | -4.7503 | 3.7154 | 6.0169 | 23.6852 | 2022-12-29 05:46:41 | -17.6492
18266 | 恒流放电 | 01:17:00 | 300:12:19 | -4.7501 | 3.7125 | 6.0961 | 23.9792 | 2022-12-29 05:47:41 | -17.6347
18267 | 恒流放电 | 01:18:00 | 300:13:19 | -4.7501 | 3.7097 | 6.1752 | 24.273 | 2022-12-29 05:48:41 | -17.6214
18268 | 恒流放电 | 01:19:00 | 300:14:19 | -4.7501 | 3.707 | 6.2544 | 24.5666 | 2022-12-29 05:49:41 | -17.6086
18269 | 恒流放电 | 01:20:00 | 300:15:19 | -4.7501 | 3.7041 | 6.3336 | 24.86 | 2022-12-29 05:50:41 | -17.5948
18270 | 恒流放电 | 01:21:00 | 300:16:19 | -4.7501 | 3.7013 | 6.4127 | 25.1531 | 2022-12-29 05:51:41 | -17.5815
18271 | 恒流放电 | 01:22:00 | 300:17:19 | -4.7501 | 3.6984 | 6.4919 | 25.446 | 2022-12-29 05:52:41 | -17.5677
18272 | 恒流放电 | 01:23:00 | 300:18:19 | -4.7501 | 3.6955 | 6.5711 | 25.7387 | 2022-12-29 05:53:41 | -17.554
18273 | 恒流放电 | 01:24:00 | 300:19:19 | -4.7501 | 3.6926 | 6.6502 | 26.0312 | 2022-12-29 05:54:41 | -17.5402
18274 | 恒流放电 | 01:25:00 | 300:20:19 | -4.7501 | 3.6897 | 6.7294 | 26.3234 | 2022-12-29 05:55:41 | -17.5264
18275 | 恒流放电 | 01:26:00 | 300:21:19 | -4.7503 | 3.6868 | 6.8086 | 26.6154 | 2022-12-29 05:56:41 | -17.5134
18276 | 恒流放电 | 01:27:00 | 300:22:19 | -4.7501 | 3.6837 | 6.8878 | 26.9072 | 2022-12-29 05:57:41 | -17.4979
18277 | 恒流放电 | 01:28:00 | 300:23:19 | -4.7501 | 3.6807 | 6.9669 | 27.1987 | 2022-12-29 05:58:41 | -17.4837
18278 | 恒流放电 | 01:29:00 | 300:24:19 | -4.7501 | 3.6775 | 7.0461 | 27.49 | 2022-12-29 05:59:41 | -17.4685
18279 | 恒流放电 | 01:30:00 | 300:25:19 | -4.7503 | 3.6744 | 7.1253 | 27.781 | 2022-12-29 06:00:41 | -17.4545
18280 | 恒流放电 | 01:31:00 | 300:26:19 | -4.7501 | 3.671 | 7.2044 | 28.0717 | 2022-12-29 06:01:41 | -17.4376
18281 | 恒流放电 | 01:32:00 | 300:27:19 | -4.7501 | 3.6676 | 7.2836 | 28.3622 | 2022-12-29 06:02:41 | -17.4214
18282 | 恒流放电 | 01:33:00 | 300:28:19 | -4.7503 | 3.6641 | 7.3628 | 28.6525 | 2022-12-29 06:03:41 | -17.4055
18283 | 恒流放电 | 01:34:00 | 300:29:19 | -4.7503 | 3.6604 | 7.4419 | 28.9424 | 2022-12-29 06:04:41 | -17.388
18284 | 恒流放电 | 01:35:00 | 300:30:19 | -4.7501 | 3.6565 | 7.5211 | 29.232 | 2022-12-29 06:05:41 | -17.3687
18285 | 恒流放电 | 01:36:00 | 300:31:19 | -4.7503 | 3.6523 | 7.6003 | 29.5214 | 2022-12-29 06:06:41 | -17.3495
18286 | 恒流放电 | 01:37:00 | 300:32:19 | -4.7501 | 3.6479 | 7.6795 | 29.8103 | 2022-12-29 06:07:41 | -17.3279
18287 | 恒流放电 | 01:38:00 | 300:33:19 | -4.7501 | 3.6433 | 7.7586 | 30.099 | 2022-12-29 06:08:41 | -17.306
18288 | 恒流放电 | 01:39:00 | 300:34:19 | -4.7503 | 3.6383 | 7.8378 | 30.3872 | 2022-12-29 06:09:41 | -17.283
18289 | 恒流放电 | 01:40:00 | 300:35:19 | -4.7501 | 3.6326 | 7.917 | 30.675 | 2022-12-29 06:10:41 | -17.2552
18290 | 恒流放电 | 01:41:00 | 300:36:19 | -4.7503 | 3.6265 | 7.9961 | 30.9624 | 2022-12-29 06:11:41 | -17.2269
18291 | 恒流放电 | 01:42:00 | 300:37:19 | -4.7503 | 3.6197 | 8.0753 | 31.2492 | 2022-12-29 06:12:41 | -17.1946
18292 | 恒流放电 | 01:43:00 | 300:38:19 | -4.7501 | 3.6118 | 8.1545 | 31.5355 | 2022-12-29 06:13:41 | -17.1564
18293 | 恒流放电 | 01:44:00 | 300:39:19 | -4.7503 | 3.6026 | 8.2336 | 31.8211 | 2022-12-29 06:14:41 | -17.1134
18294 | 恒流放电 | 01:45:00 | 300:40:19 | -4.7501 | 3.5913 | 8.3128 | 32.1058 | 2022-12-29 06:15:41 | -17.059
18295 | 恒流放电 | 01:46:00 | 300:41:19 | -4.7503 | 3.5776 | 8.392 | 32.3896 | 2022-12-29 06:16:41 | -16.9946
18296 | 恒流放电 | 01:47:00 | 300:42:19 | -4.7501 | 3.5602 | 8.4712 | 32.6722 | 2022-12-29 06:17:41 | -16.9113
18297 | 恒流放电 | 01:48:00 | 300:43:19 | -4.7501 | 3.5381 | 8.5503 | 32.9532 | 2022-12-29 06:18:41 | -16.8063
18298 | 恒流放电 | 01:49:00 | 300:44:19 | -4.7501 | 3.5119 | 8.6295 | 33.2323 | 2022-12-29 06:19:41 | -16.6818
18299 | 恒流放电 | 01:50:00 | 300:45:19 | -4.7501 | 3.484 | 8.7087 | 33.5093 | 2022-12-29 06:20:41 | -16.5493
18300 | 恒流放电 | 01:51:00 | 300:46:19 | -4.7501 | 3.4576 | 8.7878 | 33.784 | 2022-12-29 06:21:41 | -16.4239
18301 | 恒流放电 | 01:52:00 | 300:47:19 | -4.7501 | 3.4337 | 8.867 | 34.0568 | 2022-12-29 06:22:41 | -16.3104
18302 | 恒流放电 | 01:53:00 | 300:48:19 | -4.7503 | 3.405 | 8.9462 | 34.3276 | 2022-12-29 06:23:41 | -16.1747
18303 | 恒流放电 | 01:54:00 | 300:49:19 | -4.7503 | 3.3327 | 9.0253 | 34.5948 | 2022-12-29 06:24:41 | -15.8313
18304 | 恒流放电 | 01:55:00 | 300:50:19 | -4.7503 | 3.1861 | 9.1045 | 34.8533 | 2022-12-29 06:25:41 | -15.1349
18305 | 恒流放电 | 01:55:51 | 300:51:10 | -4.7501 | 2.9997 | 9.1727 | 35.0646 | 2022-12-29 06:26:32 | -14.2488
18306 | 搁置 | 00:00:00 | 300:51:10 | 0 | 3.0249 | 0 | 0 | 2022-12-29 06:26:33 | 0
18307 | 搁置 | 00:01:00 | 300:52:10 | 0 | 3.514 | 0 | 0 | 2022-12-29 06:27:32 | 0
18308 | 搁置 | 00:02:00 | 300:53:10 | 0 | 3.5192 | 0 | 0 | 2022-12-29 06:28:32 | 0
18309 | 搁置 | 00:03:00 | 300:54:10 | 0 | 3.5257 | 0 | 0 | 2022-12-29 06:29:32 | 0
18310 | 搁置 | 00:04:00 | 300:55:10 | 0 | 3.536 | 0 | 0 | 2022-12-29 06:30:32 | 0
18311 | 搁置 | 00:05:00 | 300:56:10 | 0 | 3.549 | 0 | 0 | 2022-12-29 06:31:32 | 0
18312 | 搁置 | 00:06:00 | 300:57:10 | 0 | 3.5644 | 0 | 0 | 2022-12-29 06:32:32 | 0
18313 | 搁置 | 00:07:00 | 300:58:10 | 0 | 3.581 | 0 | 0 | 2022-12-29 06:33:32 | 0
18314 | 搁置 | 00:08:00 | 300:59:10 | 0 | 3.597 | 0 | 0 | 2022-12-29 06:34:32 | 0
18315 | 搁置 | 00:09:00 | 301:00:10 | 0 | 3.6107 | 0 | 0 | 2022-12-29 06:35:32 | 0
18316 | 搁置 | 00:10:00 | 301:01:10 | 0 | 3.6213 | 0 | 0 | 2022-12-29 06:36:32 | 0
18317 | 搁置 | 00:11:00 | 301:02:10 | 0 | 3.6289 | 0 | 0 | 2022-12-29 06:37:32 | 0
18318 | 搁置 | 00:12:00 | 301:03:10 | 0 | 3.6344 | 0 | 0 | 2022-12-29 06:38:32 | 0
18319 | 搁置 | 00:13:00 | 301:04:10 | 0 | 3.6383 | 0 | 0 | 2022-12-29 06:39:32 | 0
18320 | 搁置 | 00:14:00 | 301:05:10 | 0 | 3.6413 | 0 | 0 | 2022-12-29 06:40:32 | 0
18321 | 搁置 | 00:15:00 | 301:06:10 | 0 | 3.6436 | 0 | 0 | 2022-12-29 06:41:32 | 0
18322 | 恒流恒压充电 | 00:00:00 | 301:06:10 | 2.8488 | 3.6574 | 0 | 0 | 2022-12-29 06:41:33 | 10.4193
18323 | 恒流恒压充电 | 00:01:00 | 301:07:10 | 2.8505 | 3.7092 | 0.0475 | 0.1758 | 2022-12-29 06:42:33 | 10.5729
18324 | 恒流恒压充电 | 00:02:00 | 301:08:10 | 2.8505 | 3.715 | 0.095 | 0.3521 | 2022-12-29 06:43:33 | 10.5895
18325 | 恒流恒压充电 | 00:03:00 | 301:09:10 | 2.8505 | 3.7185 | 0.1425 | 0.5287 | 2022-12-29 06:44:33 | 10.5994
18326 | 恒流恒压充电 | 00:04:00 | 301:10:10 | 2.8505 | 3.7211 | 0.19 | 0.7054 | 2022-12-29 06:45:33 | 10.6068
18327 | 恒流恒压充电 | 00:05:00 | 301:11:10 | 2.8507 | 3.7234 | 0.2375 | 0.8823 | 2022-12-29 06:46:33 | 10.6141
18328 | 恒流恒压充电 | 00:06:00 | 301:12:10 | 2.8505 | 3.7255 | 0.285 | 1.0592 | 2022-12-29 06:47:33 | 10.6194
18329 | 恒流恒压充电 | 00:07:00 | 301:13:10 | 2.8505 | 3.7273 | 0.3326 | 1.2362 | 2022-12-29 06:48:33 | 10.6245
18330 | 恒流恒压充电 | 00:08:00 | 301:14:10 | 2.8505 | 3.729 | 0.3801 | 1.4134 | 2022-12-29 06:49:33 | 10.6294
18331 | 恒流恒压充电 | 00:09:00 | 301:15:10 | 2.8505 | 3.7308 | 0.4276 | 1.5906 | 2022-12-29 06:50:33 | 10.6345
18332 | 恒流恒压充电 | 00:10:00 | 301:16:10 | 2.8505 | 3.7324 | 0.4751 | 1.7678 | 2022-12-29 06:51:33 | 10.6391
18333 | 恒流恒压充电 | 00:11:00 | 301:17:10 | 2.8505 | 3.734 | 0.5226 | 1.9452 | 2022-12-29 06:52:33 | 10.6436
18334 | 恒流恒压充电 | 00:12:00 | 301:18:10 | 2.8505 | 3.7358 | 0.5701 | 2.1226 | 2022-12-29 06:53:33 | 10.6487
18335 | 恒流恒压充电 | 00:13:00 | 301:19:10 | 2.8505 | 3.7374 | 0.6176 | 2.3002 | 2022-12-29 06:54:33 | 10.6533
18336 | 恒流恒压充电 | 00:14:00 | 301:20:10 | 2.8505 | 3.739 | 0.6651 | 2.4777 | 2022-12-29 06:55:33 | 10.6579
18337 | 恒流恒压充电 | 00:15:00 | 301:21:10 | 2.8505 | 3.7405 | 0.7126 | 2.6554 | 2022-12-29 06:56:33 | 10.6621
18338 | 恒流恒压充电 | 00:16:00 | 301:22:10 | 2.8505 | 3.7421 | 0.7601 | 2.8332 | 2022-12-29 06:57:33 | 10.6667
18339 | 恒流恒压充电 | 00:17:00 | 301:23:10 | 2.8505 | 3.7436 | 0.8076 | 3.011 | 2022-12-29 06:58:33 | 10.671
18340 | 恒流恒压充电 | 00:18:00 | 301:24:10 | 2.8505 | 3.7452 | 0.8551 | 3.1889 | 2022-12-29 06:59:33 | 10.6755
18341 | 恒流恒压充电 | 00:19:00 | 301:25:10 | 2.8505 | 3.7468 | 0.9027 | 3.3668 | 2022-12-29 07:00:33 | 10.6801
18342 | 恒流恒压充电 | 00:20:00 | 301:26:10 | 2.8505 | 3.7482 | 0.9502 | 3.5449 | 2022-12-29 07:01:33 | 10.6841
18343 | 恒流恒压充电 | 00:21:00 | 301:27:10 | 2.8505 | 3.7499 | 0.9977 | 3.723 | 2022-12-29 07:02:33 | 10.6889
18344 | 恒流恒压充电 | 00:22:00 | 301:28:10 | 2.8505 | 3.7515 | 1.0452 | 3.9012 | 2022-12-29 07:03:33 | 10.6935
18345 | 恒流恒压充电 | 00:23:00 | 301:29:10 | 2.8507 | 3.7531 | 1.0927 | 4.0794 | 2022-12-29 07:04:33 | 10.6988
18346 | 恒流恒压充电 | 00:24:00 | 301:30:10 | 2.8505 | 3.7545 | 1.1402 | 4.2578 | 2022-12-29 07:05:33 | 10.7021
18347 | 恒流恒压充电 | 00:25:00 | 301:31:10 | 2.8505 | 3.756 | 1.1877 | 4.4362 | 2022-12-29 07:06:33 | 10.7063
18348 | 恒流恒压充电 | 00:26:00 | 301:32:10 | 2.8507 | 3.7576 | 1.2352 | 4.6147 | 2022-12-29 07:07:33 | 10.7116
18349 | 恒流恒压充电 | 00:27:00 | 301:33:10 | 2.8505 | 3.7591 | 1.2827 | 4.7932 | 2022-12-29 07:08:33 | 10.7152
18350 | 恒流恒压充电 | 00:28:00 | 301:34:10 | 2.8505 | 3.7605 | 1.3302 | 4.9718 | 2022-12-29 07:09:33 | 10.7192
18351 | 恒流恒压充电 | 00:29:00 | 301:35:10 | 2.8505 | 3.7621 | 1.3777 | 5.1505 | 2022-12-29 07:10:33 | 10.7237
18352 | 恒流恒压充电 | 00:30:00 | 301:36:10 | 2.8505 | 3.7636 | 1.4252 | 5.3293 | 2022-12-29 07:11:33 | 10.728
18353 | 恒流恒压充电 | 00:31:00 | 301:37:10 | 2.8505 | 3.765 | 1.4727 | 5.5081 | 2022-12-29 07:12:33 | 10.732
18354 | 恒流恒压充电 | 00:32:00 | 301:38:10 | 2.8505 | 3.7665 | 1.5203 | 5.687 | 2022-12-29 07:13:33 | 10.7363
18355 | 恒流恒压充电 | 00:33:00 | 301:39:10 | 2.8505 | 3.7681 | 1.5678 | 5.866 | 2022-12-29 07:14:33 | 10.7408
18356 | 恒流恒压充电 | 00:34:00 | 301:40:10 | 2.8505 | 3.7695 | 1.6153 | 6.045 | 2022-12-29 07:15:33 | 10.7448
18357 | 恒流恒压充电 | 00:35:00 | 301:41:10 | 2.8505 | 3.7712 | 1.6628 | 6.2242 | 2022-12-29 07:16:33 | 10.7497
18358 | 恒流恒压充电 | 00:36:00 | 301:42:10 | 2.8505 | 3.7726 | 1.7103 | 6.4034 | 2022-12-29 07:17:33 | 10.7536
18359 | 恒流恒压充电 | 00:37:00 | 301:43:10 | 2.8505 | 3.7739 | 1.7578 | 6.5826 | 2022-12-29 07:18:33 | 10.7574
18360 | 恒流恒压充电 | 00:38:00 | 301:44:10 | 2.8505 | 3.7757 | 1.8053 | 6.762 | 2022-12-29 07:19:33 | 10.7625
18361 | 恒流恒压充电 | 00:39:00 | 301:45:10 | 2.8507 | 3.7771 | 1.8528 | 6.9414 | 2022-12-29 07:20:33 | 10.7672
18362 | 恒流恒压充电 | 00:40:00 | 301:46:10 | 2.8505 | 3.7784 | 1.9003 | 7.1208 | 2022-12-29 07:21:33 | 10.7702
18363 | 恒流恒压充电 | 00:41:00 | 301:47:10 | 2.8505 | 3.7799 | 1.9478 | 7.3004 | 2022-12-29 07:22:33 | 10.7745
18364 | 恒流恒压充电 | 00:42:00 | 301:48:10 | 2.8505 | 3.7815 | 1.9953 | 7.48 | 2022-12-29 07:23:33 | 10.779
18365 | 恒流恒压充电 | 00:43:00 | 301:49:10 | 2.8505 | 3.7829 | 2.0428 | 7.6597 | 2022-12-29 07:24:33 | 10.783
18366 | 恒流恒压充电 | 00:44:00 | 301:50:10 | 2.8505 | 3.7846 | 2.0904 | 7.8394 | 2022-12-29 07:25:33 | 10.7879
18367 | 恒流恒压充电 | 00:45:00 | 301:51:10 | 2.8505 | 3.786 | 2.1379 | 8.0193 | 2022-12-29 07:26:33 | 10.7918
18368 | 恒流恒压充电 | 00:46:00 | 301:52:10 | 2.8505 | 3.7873 | 2.1854 | 8.1992 | 2022-12-29 07:27:33 | 10.7955
18369 | 恒流恒压充电 | 00:47:00 | 301:53:10 | 2.8505 | 3.7887 | 2.2329 | 8.3791 | 2022-12-29 07:28:33 | 10.7995
18370 | 恒流恒压充电 | 00:48:00 | 301:54:10 | 2.8505 | 3.7904 | 2.2804 | 8.5592 | 2022-12-29 07:29:33 | 10.8044
18371 | 恒流恒压充电 | 00:49:00 | 301:55:10 | 2.8505 | 3.7918 | 2.3279 | 8.7393 | 2022-12-29 07:30:33 | 10.8084
18372 | 恒流恒压充电 | 00:50:00 | 301:56:10 | 2.8505 | 3.7933 | 2.3754 | 8.9194 | 2022-12-29 07:31:33 | 10.8126
18373 | 恒流恒压充电 | 00:51:00 | 301:57:10 | 2.8505 | 3.7947 | 2.4229 | 9.0997 | 2022-12-29 07:32:33 | 10.8166
18374 | 恒流恒压充电 | 00:52:00 | 301:58:10 | 2.8503 | 3.7963 | 2.4704 | 9.28 | 2022-12-29 07:33:33 | 10.8204
18375 | 恒流恒压充电 | 00:53:00 | 301:59:10 | 2.8505 | 3.7978 | 2.5179 | 9.4604 | 2022-12-29 07:34:33 | 10.8255
18376 | 恒流恒压充电 | 00:54:00 | 302:00:10 | 2.8505 | 3.7992 | 2.5654 | 9.6409 | 2022-12-29 07:35:33 | 10.8295
18377 | 恒流恒压充电 | 00:55:00 | 302:01:10 | 2.8505 | 3.8007 | 2.6129 | 9.8214 | 2022-12-29 07:36:33 | 10.8337
18378 | 恒流恒压充电 | 00:56:00 | 302:02:10 | 2.8505 | 3.8025 | 2.6604 | 10.002 | 2022-12-29 07:37:33 | 10.8389
18379 | 恒流恒压充电 | 00:57:00 | 302:03:10 | 2.8505 | 3.8039 | 2.708 | 10.1827 | 2022-12-29 07:38:33 | 10.8429
18380 | 恒流恒压充电 | 00:58:00 | 302:04:10 | 2.8503 | 3.8054 | 2.7555 | 10.3634 | 2022-12-29 07:39:33 | 10.8463
18381 | 恒流恒压充电 | 00:59:00 | 302:05:10 | 2.8505 | 3.8071 | 2.803 | 10.5443 | 2022-12-29 07:40:33 | 10.852
18382 | 恒流恒压充电 | 01:00:00 | 302:06:10 | 2.8505 | 3.8086 | 2.8505 | 10.7252 | 2022-12-29 07:41:33 | 10.8563
18383 | 恒流恒压充电 | 01:01:00 | 302:07:10 | 2.8505 | 3.8102 | 2.898 | 10.9061 | 2022-12-29 07:42:33 | 10.8608
18384 | 恒流恒压充电 | 01:02:00 | 302:08:10 | 2.8505 | 3.812 | 2.9455 | 11.0872 | 2022-12-29 07:43:33 | 10.866
18385 | 恒流恒压充电 | 01:03:00 | 302:09:10 | 2.8505 | 3.8136 | 2.993 | 11.2683 | 2022-12-29 07:44:33 | 10.8705
18386 | 恒流恒压充电 | 01:04:00 | 302:10:10 | 2.8505 | 3.8152 | 3.0405 | 11.4495 | 2022-12-29 07:45:33 | 10.8751
18387 | 恒流恒压充电 | 01:05:00 | 302:11:10 | 2.8505 | 3.817 | 3.088 | 11.6308 | 2022-12-29 07:46:33 | 10.8802
18388 | 恒流恒压充电 | 01:06:00 | 302:12:10 | 2.8505 | 3.8186 | 3.1355 | 11.8122 | 2022-12-29 07:47:33 | 10.8848
18389 | 恒流恒压充电 | 01:07:00 | 302:13:10 | 2.8505 | 3.8205 | 3.183 | 11.9937 | 2022-12-29 07:48:33 | 10.8902
18390 | 恒流恒压充电 | 01:08:00 | 302:14:10 | 2.8505 | 3.8222 | 3.2305 | 12.1752 | 2022-12-29 07:49:33 | 10.895
18391 | 恒流恒压充电 | 01:09:00 | 302:15:10 | 2.8505 | 3.8241 | 3.278 | 12.3568 | 2022-12-29 07:50:33 | 10.9004
18392 | 恒流恒压充电 | 01:10:00 | 302:16:10 | 2.8505 | 3.8259 | 3.3256 | 12.5386 | 2022-12-29 07:51:33 | 10.9056
18393 | 恒流恒压充电 | 01:11:00 | 302:17:10 | 2.8505 | 3.8278 | 3.3731 | 12.7204 | 2022-12-29 07:52:33 | 10.911
18394 | 恒流恒压充电 | 01:12:00 | 302:18:10 | 2.8505 | 3.8297 | 3.4206 | 12.9023 | 2022-12-29 07:53:33 | 10.9164
18395 | 恒流恒压充电 | 01:13:00 | 302:19:10 | 2.8505 | 3.8317 | 3.4681 | 13.0842 | 2022-12-29 07:54:33 | 10.9221
18396 | 恒流恒压充电 | 01:14:00 | 302:20:10 | 2.8505 | 3.8336 | 3.5156 | 13.2663 | 2022-12-29 07:55:33 | 10.9275
18397 | 恒流恒压充电 | 01:15:00 | 302:21:10 | 2.8505 | 3.8357 | 3.5631 | 13.4485 | 2022-12-29 07:56:33 | 10.9335
18398 | 恒流恒压充电 | 01:16:00 | 302:22:10 | 2.8505 | 3.8378 | 3.6106 | 13.6308 | 2022-12-29 07:57:33 | 10.9395
18399 | 恒流恒压充电 | 01:17:00 | 302:23:10 | 2.8505 | 3.8401 | 3.6581 | 13.8132 | 2022-12-29 07:58:33 | 10.9461
18400 | 恒流恒压充电 | 01:18:00 | 302:24:10 | 2.8505 | 3.8423 | 3.7056 | 13.9956 | 2022-12-29 07:59:33 | 10.9523
18401 | 恒流恒压充电 | 01:19:00 | 302:25:10 | 2.8505 | 3.8446 | 3.7531 | 14.1782 | 2022-12-29 08:00:33 | 10.9589
18402 | 恒流恒压充电 | 01:20:00 | 302:26:10 | 2.8505 | 3.8468 | 3.8006 | 14.3609 | 2022-12-29 08:01:33 | 10.9651
18403 | 恒流恒压充电 | 01:21:00 | 302:27:10 | 2.8505 | 3.8494 | 3.8481 | 14.5438 | 2022-12-29 08:02:33 | 10.9726
18404 | 恒流恒压充电 | 01:22:00 | 302:28:10 | 2.8505 | 3.8517 | 3.8956 | 14.7267 | 2022-12-29 08:03:33 | 10.9791
18405 | 恒流恒压充电 | 01:23:00 | 302:29:10 | 2.8505 | 3.8544 | 3.9432 | 14.9097 | 2022-12-29 08:04:33 | 10.9868
18406 | 恒流恒压充电 | 01:24:00 | 302:30:10 | 2.8505 | 3.857 | 3.9907 | 15.0929 | 2022-12-29 08:05:33 | 10.9942
18407 | 恒流恒压充电 | 01:25:00 | 302:31:10 | 2.8505 | 3.8598 | 4.0382 | 15.2762 | 2022-12-29 08:06:33 | 11.0022
18408 | 恒流恒压充电 | 01:26:00 | 302:32:10 | 2.8505 | 3.8627 | 4.0857 | 15.4597 | 2022-12-29 08:07:33 | 11.0105
18409 | 恒流恒压充电 | 01:27:00 | 302:33:10 | 2.8505 | 3.8656 | 4.1332 | 15.6432 | 2022-12-29 08:08:33 | 11.0187
18410 | 恒流恒压充电 | 01:28:00 | 302:34:10 | 2.8505 | 3.8686 | 4.1807 | 15.827 | 2022-12-29 08:09:33 | 11.0273
18411 | 恒流恒压充电 | 01:29:00 | 302:35:10 | 2.8505 | 3.8717 | 4.2282 | 16.0108 | 2022-12-29 08:10:33 | 11.0361
18412 | 恒流恒压充电 | 01:30:00 | 302:36:10 | 2.8505 | 3.8748 | 4.2757 | 16.1948 | 2022-12-29 08:11:33 | 11.045
18413 | 恒流恒压充电 | 01:31:00 | 302:37:10 | 2.8505 | 3.8782 | 4.3232 | 16.379 | 2022-12-29 08:12:33 | 11.0547
18414 | 恒流恒压充电 | 01:32:00 | 302:38:10 | 2.8505 | 3.8815 | 4.3707 | 16.5633 | 2022-12-29 08:13:33 | 11.0641
18415 | 恒流恒压充电 | 01:33:00 | 302:39:10 | 2.8505 | 3.8849 | 4.4182 | 16.7478 | 2022-12-29 08:14:33 | 11.0738
18416 | 恒流恒压充电 | 01:34:00 | 302:40:10 | 2.8505 | 3.8886 | 4.4657 | 16.9325 | 2022-12-29 08:15:33 | 11.0843
18417 | 恒流恒压充电 | 01:35:00 | 302:41:10 | 2.8505 | 3.8924 | 4.5132 | 17.1173 | 2022-12-29 08:16:33 | 11.0951
18418 | 恒流恒压充电 | 01:36:00 | 302:42:10 | 2.8503 | 3.8962 | 4.5608 | 17.3023 | 2022-12-29 08:17:33 | 11.1051
18419 | 恒流恒压充电 | 01:37:00 | 302:43:10 | 2.8505 | 3.9003 | 4.6083 | 17.4875 | 2022-12-29 08:18:33 | 11.1176
18420 | 恒流恒压充电 | 01:38:00 | 302:44:10 | 2.8505 | 3.9043 | 4.6558 | 17.6729 | 2022-12-29 08:19:33 | 11.1291
18421 | 恒流恒压充电 | 01:39:00 | 302:45:10 | 2.8505 | 3.9083 | 4.7033 | 17.8585 | 2022-12-29 08:20:33 | 11.1405
18422 | 恒流恒压充电 | 01:40:00 | 302:46:10 | 2.8505 | 3.9128 | 4.7508 | 18.0442 | 2022-12-29 08:21:33 | 11.1533
18423 | 恒流恒压充电 | 01:41:00 | 302:47:10 | 2.8507 | 3.9172 | 4.7983 | 18.2302 | 2022-12-29 08:22:33 | 11.1666
18424 | 恒流恒压充电 | 01:42:00 | 302:48:10 | 2.8505 | 3.9217 | 4.8458 | 18.4164 | 2022-12-29 08:23:33 | 11.1786
18425 | 恒流恒压充电 | 01:43:00 | 302:49:10 | 2.8507 | 3.9264 | 4.8933 | 18.6029 | 2022-12-29 08:24:33 | 11.1928
18426 | 恒流恒压充电 | 01:44:00 | 302:50:10 | 2.8505 | 3.9311 | 4.9408 | 18.7895 | 2022-12-29 08:25:33 | 11.2054
18427 | 恒流恒压充电 | 01:45:00 | 302:51:10 | 2.8505 | 3.9358 | 4.9883 | 18.9764 | 2022-12-29 08:26:33 | 11.2188
18428 | 恒流恒压充电 | 01:46:00 | 302:52:10 | 2.8505 | 3.9408 | 5.0358 | 19.1635 | 2022-12-29 08:27:33 | 11.2331
18429 | 恒流恒压充电 | 01:47:00 | 302:53:10 | 2.8505 | 3.9458 | 5.0833 | 19.3508 | 2022-12-29 08:28:33 | 11.2473
18430 | 恒流恒压充电 | 01:48:00 | 302:54:10 | 2.8505 | 3.9508 | 5.1309 | 19.5384 | 2022-12-29 08:29:33 | 11.2616
18431 | 恒流恒压充电 | 01:49:00 | 302:55:10 | 2.8505 | 3.9559 | 5.1784 | 19.7262 | 2022-12-29 08:30:33 | 11.2761
18432 | 恒流恒压充电 | 01:50:00 | 302:56:10 | 2.8505 | 3.9613 | 5.2259 | 19.9143 | 2022-12-29 08:31:33 | 11.2915
18433 | 恒流恒压充电 | 01:51:00 | 302:57:10 | 2.8505 | 3.9664 | 5.2734 | 20.1026 | 2022-12-29 08:32:33 | 11.3061
18434 | 恒流恒压充电 | 01:52:00 | 302:58:10 | 2.8505 | 3.9718 | 5.3209 | 20.2911 | 2022-12-29 08:33:33 | 11.3215
18435 | 恒流恒压充电 | 01:53:00 | 302:59:10 | 2.8505 | 3.9772 | 5.3684 | 20.48 | 2022-12-29 08:34:33 | 11.3368
18436 | 恒流恒压充电 | 01:54:00 | 303:00:10 | 2.8505 | 3.9826 | 5.4159 | 20.669 | 2022-12-29 08:35:33 | 11.3522
18437 | 恒流恒压充电 | 01:55:00 | 303:01:10 | 2.8505 | 3.9881 | 5.4634 | 20.8584 | 2022-12-29 08:36:33 | 11.3679
18438 | 恒流恒压充电 | 01:56:00 | 303:02:10 | 2.8505 | 3.9935 | 5.5109 | 21.048 | 2022-12-29 08:37:33 | 11.3833
18439 | 恒流恒压充电 | 01:57:00 | 303:03:10 | 2.8505 | 3.9992 | 5.5584 | 21.2378 | 2022-12-29 08:38:33 | 11.3996
18440 | 恒流恒压充电 | 01:58:00 | 303:04:10 | 2.8505 | 4.0047 | 5.6059 | 21.4279 | 2022-12-29 08:39:33 | 11.4152
18441 | 恒流恒压充电 | 01:59:00 | 303:05:10 | 2.8505 | 4.0102 | 5.6534 | 21.6183 | 2022-12-29 08:40:33 | 11.4309
18442 | 恒流恒压充电 | 02:00:00 | 303:06:10 | 2.8505 | 4.0156 | 5.7009 | 21.809 | 2022-12-29 08:41:33 | 11.4463
18443 | 恒流恒压充电 | 02:01:00 | 303:07:10 | 2.8505 | 4.0213 | 5.7485 | 21.9999 | 2022-12-29 08:42:33 | 11.4626
18444 | 恒流恒压充电 | 02:02:00 | 303:08:10 | 2.8505 | 4.0269 | 5.796 | 22.1911 | 2022-12-29 08:43:33 | 11.4785
18445 | 恒流恒压充电 | 02:03:00 | 303:09:10 | 2.8505 | 4.0324 | 5.8435 | 22.3825 | 2022-12-29 08:44:33 | 11.4942
18446 | 恒流恒压充电 | 02:04:00 | 303:10:10 | 2.8503 | 4.0382 | 5.891 | 22.5742 | 2022-12-29 08:45:33 | 11.5099
18447 | 恒流恒压充电 | 02:05:00 | 303:11:10 | 2.8505 | 4.0437 | 5.9385 | 22.7662 | 2022-12-29 08:46:33 | 11.5264
18448 | 恒流恒压充电 | 02:06:00 | 303:12:10 | 2.8505 | 4.0492 | 5.986 | 22.9584 | 2022-12-29 08:47:33 | 11.5421
18449 | 恒流恒压充电 | 02:07:00 | 303:13:10 | 2.8505 | 4.0549 | 6.0335 | 23.1509 | 2022-12-29 08:48:33 | 11.5583
18450 | 恒流恒压充电 | 02:08:00 | 303:14:10 | 2.8505 | 4.0604 | 6.081 | 23.3437 | 2022-12-29 08:49:33 | 11.574
18451 | 恒流恒压充电 | 02:09:00 | 303:15:10 | 2.8505 | 4.066 | 6.1285 | 23.5367 | 2022-12-29 08:50:33 | 11.59
18452 | 恒流恒压充电 | 02:10:00 | 303:16:10 | 2.8505 | 4.0715 | 6.176 | 23.73 | 2022-12-29 08:51:33 | 11.6056
18453 | 恒流恒压充电 | 02:11:00 | 303:17:10 | 2.8505 | 4.077 | 6.2235 | 23.9236 | 2022-12-29 08:52:33 | 11.6213
18454 | 恒流恒压充电 | 02:12:00 | 303:18:10 | 2.8505 | 4.0826 | 6.271 | 24.1174 | 2022-12-29 08:53:33 | 11.6373
18455 | 恒流恒压充电 | 02:13:00 | 303:19:10 | 2.8507 | 4.0879 | 6.3185 | 24.3115 | 2022-12-29 08:54:33 | 11.6532
18456 | 恒流恒压充电 | 02:14:00 | 303:20:10 | 2.8505 | 4.0934 | 6.366 | 24.5058 | 2022-12-29 08:55:33 | 11.6681
18457 | 恒流恒压充电 | 02:15:00 | 303:21:10 | 2.8505 | 4.0988 | 6.4136 | 24.7004 | 2022-12-29 08:56:33 | 11.6835
18458 | 恒流恒压充电 | 02:16:00 | 303:22:10 | 2.8505 | 4.1042 | 6.4611 | 24.8953 | 2022-12-29 08:57:33 | 11.6989
18459 | 恒流恒压充电 | 02:17:00 | 303:23:10 | 2.8505 | 4.1096 | 6.5086 | 25.0904 | 2022-12-29 08:58:33 | 11.7143
18460 | 恒流恒压充电 | 02:18:00 | 303:24:10 | 2.8505 | 4.1147 | 6.5561 | 25.2857 | 2022-12-29 08:59:33 | 11.7288
18461 | 恒流恒压充电 | 02:19:00 | 303:25:10 | 2.8505 | 4.1199 | 6.6036 | 25.4813 | 2022-12-29 09:00:31 | 11.7436
18462 | 恒流恒压充电 | 02:20:00 | 303:26:10 | 2.8505 | 4.1249 | 6.6511 | 25.6772 | 2022-12-29 09:01:31 | 11.7579
18463 | 恒流恒压充电 | 02:21:00 | 303:27:10 | 2.8505 | 4.1297 | 6.6986 | 25.8733 | 2022-12-29 09:02:31 | 11.7715
18464 | 恒流恒压充电 | 02:22:00 | 303:28:10 | 2.8505 | 4.1346 | 6.7461 | 26.0696 | 2022-12-29 09:03:31 | 11.7855
18465 | 恒流恒压充电 | 02:23:00 | 303:29:10 | 2.8505 | 4.1393 | 6.7936 | 26.2661 | 2022-12-29 09:04:31 | 11.7989
18466 | 恒流恒压充电 | 02:24:00 | 303:30:10 | 2.8505 | 4.1439 | 6.8411 | 26.4629 | 2022-12-29 09:05:31 | 11.812
18467 | 恒流恒压充电 | 02:25:00 | 303:31:10 | 2.8505 | 4.1486 | 6.8886 | 26.6598 | 2022-12-29 09:06:31 | 11.8254
18468 | 恒流恒压充电 | 02:26:00 | 303:32:10 | 2.8503 | 4.1533 | 6.9361 | 26.857 | 2022-12-29 09:07:31 | 11.8379
18469 | 恒流恒压充电 | 02:27:00 | 303:33:10 | 2.8505 | 4.158 | 6.9836 | 27.0545 | 2022-12-29 09:08:31 | 11.8522
18470 | 恒流恒压充电 | 02:28:00 | 303:34:10 | 2.8505 | 4.1628 | 7.0312 | 27.2521 | 2022-12-29 09:09:31 | 11.8659
18471 | 恒流恒压充电 | 02:29:00 | 303:35:10 | 2.8505 | 4.1678 | 7.0787 | 27.45 | 2022-12-29 09:10:31 | 11.8801
18472 | 恒流恒压充电 | 02:30:00 | 303:36:10 | 2.8503 | 4.1727 | 7.1262 | 27.6481 | 2022-12-29 09:11:31 | 11.8932
18473 | 恒流恒压充电 | 02:31:00 | 303:37:10 | 2.8505 | 4.1778 | 7.1737 | 27.8465 | 2022-12-29 09:12:31 | 11.9087
18474 | 恒流恒压充电 | 02:32:00 | 303:38:10 | 2.8503 | 4.1832 | 7.2212 | 28.0451 | 2022-12-29 09:13:31 | 11.9232
18475 | 恒流恒压充电 | 02:33:00 | 303:39:10 | 2.8505 | 4.1883 | 7.2687 | 28.2439 | 2022-12-29 09:14:31 | 11.9386
18476 | 恒流恒压充电 | 02:34:00 | 303:40:10 | 2.8505 | 4.1937 | 7.3162 | 28.443 | 2022-12-29 09:15:31 | 11.954
18477 | 恒流恒压充电 | 02:35:00 | 303:41:10 | 2.8505 | 4.1991 | 7.3637 | 28.6424 | 2022-12-29 09:16:31 | 11.9694
18478 | 恒流恒压充电 | 02:36:00 | 303:42:10 | 2.8505 | 4.2045 | 7.4112 | 28.842 | 2022-12-29 09:17:31 | 11.9848
18479 | 恒流恒压充电 | 02:37:00 | 303:43:10 | 2.8503 | 4.21 | 7.4587 | 29.0419 | 2022-12-29 09:18:31 | 11.9996
18480 | 恒流恒压充电 | 02:38:00 | 303:44:10 | 2.8503 | 4.2154 | 7.5062 | 29.242 | 2022-12-29 09:19:31 | 12.0149
18481 | 恒流恒压充电 | 02:39:00 | 303:45:10 | 2.8505 | 4.2209 | 7.5537 | 29.4424 | 2022-12-29 09:20:31 | 12.0315
18482 | 恒流恒压充电 | 02:40:00 | 303:46:10 | 2.8505 | 4.2264 | 7.6012 | 29.643 | 2022-12-29 09:21:31 | 12.0472
18483 | 恒流恒压充电 | 02:41:00 | 303:47:10 | 2.8505 | 4.2319 | 7.6487 | 29.8439 | 2022-12-29 09:22:31 | 12.0629
18484 | 恒流恒压充电 | 02:42:00 | 303:48:10 | 2.8503 | 4.2374 | 7.6962 | 30.0451 | 2022-12-29 09:23:31 | 12.0776
18485 | 恒流恒压充电 | 02:43:00 | 303:49:10 | 2.8503 | 4.2429 | 7.7437 | 30.2465 | 2022-12-29 09:24:31 | 12.0933
18486 | 恒流恒压充电 | 02:44:00 | 303:50:10 | 2.8505 | 4.2484 | 7.7913 | 30.4482 | 2022-12-29 09:25:31 | 12.1099
18487 | 恒流恒压充电 | 02:45:00 | 303:51:10 | 2.8505 | 4.2538 | 7.8388 | 30.6502 | 2022-12-29 09:26:31 | 12.1253
18488 | 恒流恒压充电 | 02:46:00 | 303:52:10 | 2.8503 | 4.2593 | 7.8863 | 30.8524 | 2022-12-29 09:27:31 | 12.1401
18489 | 恒流恒压充电 | 02:47:00 | 303:53:10 | 2.8505 | 4.2648 | 7.9338 | 31.0549 | 2022-12-29 09:28:31 | 12.1566
18490 | 恒流恒压充电 | 02:48:00 | 303:54:10 | 2.8505 | 4.2703 | 7.9813 | 31.2576 | 2022-12-29 09:29:31 | 12.1723
18491 | 恒流恒压充电 | 02:49:00 | 303:55:10 | 2.8503 | 4.2756 | 8.0288 | 31.4606 | 2022-12-29 09:30:31 | 12.1865
18492 | 恒流恒压充电 | 02:50:00 | 303:56:10 | 2.8505 | 4.281 | 8.0763 | 31.6639 | 2022-12-29 09:31:31 | 12.2028
18493 | 恒流恒压充电 | 02:51:00 | 303:57:10 | 2.8505 | 4.2863 | 8.1238 | 31.8674 | 2022-12-29 09:32:31 | 12.2179
18494 | 恒流恒压充电 | 02:52:00 | 303:58:10 | 2.8503 | 4.2916 | 8.1713 | 32.0711 | 2022-12-29 09:33:31 | 12.2321
18495 | 恒流恒压充电 | 02:53:00 | 303:59:10 | 2.8503 | 4.2969 | 8.2188 | 32.2751 | 2022-12-29 09:34:31 | 12.2472
18496 | 恒流恒压充电 | 02:54:00 | 304:00:10 | 2.8505 | 4.3023 | 8.2663 | 32.4794 | 2022-12-29 09:35:31 | 12.2635
18497 | 恒流恒压充电 | 02:55:00 | 304:01:10 | 2.8503 | 4.3074 | 8.3138 | 32.6839 | 2022-12-29 09:36:31 | 12.2772
18498 | 恒流恒压充电 | 02:56:00 | 304:02:10 | 2.8505 | 4.3126 | 8.3613 | 32.8886 | 2022-12-29 09:37:31 | 12.2929
18499 | 恒流恒压充电 | 02:57:00 | 304:03:10 | 2.8503 | 4.3179 | 8.4088 | 33.0936 | 2022-12-29 09:38:31 | 12.3071
18500 | 恒流恒压充电 | 02:58:00 | 304:04:10 | 2.8505 | 4.3231 | 8.4563 | 33.2989 | 2022-12-29 09:39:31 | 12.3228
18501 | 恒流恒压充电 | 02:59:00 | 304:05:10 | 2.8503 | 4.3284 | 8.5039 | 33.5044 | 2022-12-29 09:40:31 | 12.337
18502 | 恒流恒压充电 | 03:00:00 | 304:06:10 | 2.8505 | 4.3337 | 8.5514 | 33.7101 | 2022-12-29 09:41:31 | 12.353
18503 | 恒流恒压充电 | 03:01:00 | 304:07:10 | 2.8505 | 4.3392 | 8.5989 | 33.9162 | 2022-12-29 09:42:31 | 12.3687
18504 | 恒流恒压充电 | 03:02:00 | 304:08:10 | 2.8503 | 4.3447 | 8.6464 | 34.1224 | 2022-12-29 09:43:31 | 12.3835
18505 | 恒流恒压充电 | 03:03:00 | 304:09:10 | 2.82 | 4.3499 | 8.6939 | 34.3289 | 2022-12-29 09:44:31 | 12.2666
18506 | 恒流恒压充电 | 03:04:00 | 304:10:10 | 2.5177 | 4.35 | 8.7382 | 34.5217 | 2022-12-29 09:45:31 | 10.952
18507 | 恒流恒压充电 | 03:05:00 | 304:11:10 | 2.2739 | 4.3499 | 8.7781 | 34.6952 | 2022-12-29 09:46:31 | 9.8914
18508 | 恒流恒压充电 | 03:06:00 | 304:12:10 | 2.0677 | 4.3499 | 8.8142 | 34.8525 | 2022-12-29 09:47:31 | 8.9943
18509 | 恒流恒压充电 | 03:07:00 | 304:13:10 | 1.8932 | 4.3499 | 8.8472 | 34.9958 | 2022-12-29 09:48:31 | 8.2351
18510 | 恒流恒压充电 | 03:08:00 | 304:14:10 | 1.7314 | 4.3499 | 8.8774 | 35.1271 | 2022-12-29 09:49:31 | 7.5316
18511 | 恒流恒压充电 | 03:09:00 | 304:15:10 | 1.5933 | 4.3499 | 8.9051 | 35.2476 | 2022-12-29 09:50:31 | 6.9306
18512 | 恒流恒压充电 | 03:10:00 | 304:16:10 | 1.4691 | 4.35 | 8.9306 | 35.3586 | 2022-12-29 09:51:31 | 6.3908
18513 | 恒流恒压充电 | 03:11:00 | 304:17:10 | 1.3566 | 4.3499 | 8.9541 | 35.4609 | 2022-12-29 09:52:31 | 5.901
18514 | 恒流恒压充电 | 03:12:00 | 304:18:10 | 1.2562 | 4.3499 | 8.9759 | 35.5557 | 2022-12-29 09:53:31 | 5.4644
18515 | 恒流恒压充电 | 03:13:00 | 304:19:10 | 1.1699 | 4.3499 | 8.9961 | 35.6436 | 2022-12-29 09:54:31 | 5.0888
18516 | 恒流恒压充电 | 03:14:00 | 304:20:10 | 1.087 | 4.3499 | 9.0149 | 35.7252 | 2022-12-29 09:55:31 | 4.7282
18517 | 恒流恒压充电 | 03:15:00 | 304:21:10 | 1.014 | 4.35 | 9.0323 | 35.8012 | 2022-12-29 09:56:31 | 4.411
18518 | 恒流恒压充电 | 03:16:00 | 304:22:10 | 0.9436 | 4.3499 | 9.0486 | 35.872 | 2022-12-29 09:57:31 | 4.1046
18519 | 恒流恒压充电 | 03:17:00 | 304:23:10 | 0.8801 | 4.3499 | 9.0638 | 35.9381 | 2022-12-29 09:58:31 | 3.8283
18520 | 恒流恒压充电 | 03:18:00 | 304:24:10 | 0.8258 | 4.3499 | 9.078 | 35.9999 | 2022-12-29 09:59:31 | 3.5921
18521 | 恒流恒压充电 | 03:19:00 | 304:25:10 | 0.7748 | 4.3499 | 9.0913 | 36.0579 | 2022-12-29 10:00:31 | 3.3704
18522 | 恒流恒压充电 | 03:20:00 | 304:26:10 | 0.7248 | 4.3499 | 9.1038 | 36.1122 | 2022-12-29 10:01:31 | 3.1527
18523 | 恒流恒压充电 | 03:21:00 | 304:27:10 | 0.6838 | 4.35 | 9.1156 | 36.1633 | 2022-12-29 10:02:31 | 2.9747
18524 | 恒流恒压充电 | 03:22:00 | 304:28:10 | 0.6434 | 4.35 | 9.1266 | 36.2113 | 2022-12-29 10:03:31 | 2.7988
18525 | 恒流恒压充电 | 03:23:00 | 304:29:10 | 0.606 | 4.35 | 9.137 | 36.2565 | 2022-12-29 10:04:31 | 2.636
18526 | 恒流恒压充电 | 03:24:00 | 304:30:10 | 0.5721 | 4.35 | 9.1468 | 36.2991 | 2022-12-29 10:05:31 | 2.4886
18527 | 恒流恒压充电 | 03:25:00 | 304:31:10 | 0.5423 | 4.35 | 9.1561 | 36.3395 | 2022-12-29 10:06:31 | 2.3589
18528 | 恒流恒压充电 | 03:26:00 | 304:32:10 | 0.5106 | 4.3499 | 9.1648 | 36.3775 | 2022-12-29 10:07:31 | 2.2212
18529 | 恒流恒压充电 | 03:27:00 | 304:33:10 | 0.4828 | 4.3499 | 9.1731 | 36.4136 | 2022-12-29 10:08:31 | 2.1003
18530 | 恒流恒压充电 | 03:27:19 | 304:33:30 | 0.4749 | 4.35 | 9.1757 | 36.4247 | 2022-12-29 10:08:50 | 2.0658
18531 | 搁置 | 00:00:00 | 304:33:30 | 0 | 4.3466 | 0 | 0 | 2022-12-29 10:08:50 | 0
18532 | 搁置 | 00:01:00 | 304:34:30 | 0 | 4.3397 | 0 | 0 | 2022-12-29 10:09:50 | 0
18533 | 搁置 | 00:02:00 | 304:35:30 | 0 | 4.3383 | 0 | 0 | 2022-12-29 10:10:50 | 0
18534 | 搁置 | 00:03:00 | 304:36:30 | 0 | 4.3374 | 0 | 0 | 2022-12-29 10:11:50 | 0
18535 | 搁置 | 00:04:00 | 304:37:30 | 0 | 4.3366 | 0 | 0 | 2022-12-29 10:12:50 | 0
18536 | 搁置 | 00:05:00 | 304:38:30 | 0 | 4.3358 | 0 | 0 | 2022-12-29 10:13:50 | 0
18537 | 搁置 | 00:06:00 | 304:39:30 | 0 | 4.3352 | 0 | 0 | 2022-12-29 10:14:50 | 0
18538 | 搁置 | 00:07:00 | 304:40:30 | 0 | 4.3347 | 0 | 0 | 2022-12-29 10:15:50 | 0
18539 | 搁置 | 00:08:00 | 304:41:30 | 0 | 4.3342 | 0 | 0 | 2022-12-29 10:16:50 | 0
18540 | 搁置 | 00:09:00 | 304:42:30 | 0 | 4.3337 | 0 | 0 | 2022-12-29 10:17:50 | 0
18541 | 搁置 | 00:10:00 | 304:43:30 | 0 | 4.3332 | 0 | 0 | 2022-12-29 10:18:50 | 0
18542 | 搁置 | 00:11:00 | 304:44:30 | 0 | 4.3328 | 0 | 0 | 2022-12-29 10:19:50 | 0
18543 | 搁置 | 00:12:00 | 304:45:30 | 0 | 4.3324 | 0 | 0 | 2022-12-29 10:20:50 | 0
18544 | 搁置 | 00:13:00 | 304:46:30 | 0 | 4.3321 | 0 | 0 | 2022-12-29 10:21:50 | 0
18545 | 搁置 | 00:14:00 | 304:47:30 | 0 | 4.3318 | 0 | 0 | 2022-12-29 10:22:50 | 0
18546 | 搁置 | 00:15:00 | 304:48:30 | 0 | 4.3313 | 0 | 0 | 2022-12-29 10:23:50 | 0
18547 | 恒流放电 | 00:00:00 | 304:48:30 | -4.7485 | 4.3058 | 0 | 0 | 2022-12-29 10:23:50 | -20.4459
18548 | 恒流放电 | 00:01:00 | 304:49:30 | -4.7503 | 4.2391 | 0.0792 | 0.3365 | 2022-12-29 10:24:50 | -20.137
18549 | 恒流放电 | 00:02:00 | 304:50:30 | -4.7501 | 4.2269 | 0.1583 | 0.6716 | 2022-12-29 10:25:50 | -20.0782
18550 | 恒流放电 | 00:03:00 | 304:51:30 | -4.7501 | 4.2167 | 0.2375 | 1.0058 | 2022-12-29 10:26:50 | -20.0297
18551 | 恒流放电 | 00:04:00 | 304:52:30 | -4.7501 | 4.2074 | 0.3167 | 1.3393 | 2022-12-29 10:27:50 | -19.9855
18552 | 恒流放电 | 00:05:00 | 304:53:30 | -4.7501 | 4.1983 | 0.3958 | 1.672 | 2022-12-29 10:28:50 | -19.9423
18553 | 恒流放电 | 00:06:00 | 304:54:30 | -4.7503 | 4.1896 | 0.475 | 2.004 | 2022-12-29 10:29:50 | -19.9018
18554 | 恒流放电 | 00:07:00 | 304:55:30 | -4.7501 | 4.1807 | 0.5542 | 2.3354 | 2022-12-29 10:30:50 | -19.8587
18555 | 恒流放电 | 00:08:00 | 304:56:30 | -4.7501 | 4.172 | 0.6334 | 2.666 | 2022-12-29 10:31:50 | -19.8174
18556 | 恒流放电 | 00:09:00 | 304:57:30 | -4.7503 | 4.1633 | 0.7125 | 2.996 | 2022-12-29 10:32:50 | -19.7769
18557 | 恒流放电 | 00:10:00 | 304:58:30 | -4.7501 | 4.1544 | 0.7917 | 3.3252 | 2022-12-29 10:33:50 | -19.7338
18558 | 恒流放电 | 00:11:00 | 304:59:30 | -4.7503 | 4.1454 | 0.8709 | 3.6538 | 2022-12-29 10:34:50 | -19.6919
18559 | 恒流放电 | 00:12:00 | 305:00:30 | -4.7503 | 4.1364 | 0.95 | 3.9816 | 2022-12-29 10:35:50 | -19.6491
18560 | 恒流放电 | 00:13:00 | 305:01:30 | -4.7501 | 4.1272 | 1.0292 | 4.3087 | 2022-12-29 10:36:50 | -19.6046
18561 | 恒流放电 | 00:14:00 | 305:02:30 | -4.7501 | 4.1178 | 1.1084 | 4.6351 | 2022-12-29 10:37:50 | -19.5599
18562 | 恒流放电 | 00:15:00 | 305:03:30 | -4.7503 | 4.1083 | 1.1875 | 4.9607 | 2022-12-29 10:38:50 | -19.5156
18563 | 恒流放电 | 00:16:00 | 305:04:30 | -4.7501 | 4.0988 | 1.2667 | 5.2856 | 2022-12-29 10:39:50 | -19.4697
18564 | 恒流放电 | 00:17:00 | 305:05:30 | -4.7503 | 4.0891 | 1.3459 | 5.6097 | 2022-12-29 10:40:50 | -19.4244
18565 | 恒流放电 | 00:18:00 | 305:06:30 | -4.7501 | 4.0794 | 1.4251 | 5.9331 | 2022-12-29 10:41:50 | -19.3775
18566 | 恒流放电 | 00:19:00 | 305:07:30 | -4.7503 | 4.0698 | 1.5042 | 6.2557 | 2022-12-29 10:42:50 | -19.3327
18567 | 恒流放电 | 00:20:00 | 305:08:30 | -4.7503 | 4.0601 | 1.5834 | 6.5775 | 2022-12-29 10:43:50 | -19.2867
18568 | 恒流放电 | 00:21:00 | 305:09:30 | -4.7503 | 4.0502 | 1.6626 | 6.8985 | 2022-12-29 10:44:50 | -19.2396
18569 | 恒流放电 | 00:22:00 | 305:10:30 | -4.7501 | 4.0407 | 1.7417 | 7.2188 | 2022-12-29 10:45:50 | -19.1937
18570 | 恒流放电 | 00:23:00 | 305:11:30 | -4.7501 | 4.0312 | 1.8209 | 7.5383 | 2022-12-29 10:46:50 | -19.1486
18571 | 恒流放电 | 00:24:00 | 305:12:30 | -4.7501 | 4.0217 | 1.9001 | 7.8571 | 2022-12-29 10:47:50 | -19.1034
18572 | 恒流放电 | 00:25:00 | 305:13:30 | -4.7503 | 4.0123 | 1.9792 | 8.1751 | 2022-12-29 10:48:50 | -19.0596
18573 | 恒流放电 | 00:26:00 | 305:14:30 | -4.7501 | 4.003 | 2.0584 | 8.4924 | 2022-12-29 10:49:50 | -19.0146
18574 | 恒流放电 | 00:27:00 | 305:15:30 | -4.7501 | 3.9939 | 2.1376 | 8.8089 | 2022-12-29 10:50:50 | -18.9714
18575 | 恒流放电 | 00:28:00 | 305:16:30 | -4.7503 | 3.9849 | 2.2167 | 9.1248 | 2022-12-29 10:51:50 | -18.9294
18576 | 恒流放电 | 00:29:00 | 305:17:30 | -4.7501 | 3.9762 | 2.2959 | 9.4399 | 2022-12-29 10:52:50 | -18.8873
18577 | 恒流放电 | 00:30:00 | 305:18:30 | -4.7503 | 3.9676 | 2.3751 | 9.7544 | 2022-12-29 10:53:50 | -18.8473
18578 | 恒流放电 | 00:31:00 | 305:19:30 | -4.7501 | 3.9593 | 2.4543 | 10.0681 | 2022-12-29 10:54:50 | -18.807
18579 | 恒流放电 | 00:32:00 | 305:20:30 | -4.7501 | 3.9514 | 2.5334 | 10.3813 | 2022-12-29 10:55:50 | -18.7695
18580 | 恒流放电 | 00:33:00 | 305:21:30 | -4.7503 | 3.9436 | 2.6126 | 10.6938 | 2022-12-29 10:56:50 | -18.7332
18581 | 恒流放电 | 00:34:00 | 305:22:30 | -4.7503 | 3.9364 | 2.6918 | 11.0057 | 2022-12-29 10:57:50 | -18.699
18582 | 恒流放电 | 00:35:00 | 305:23:30 | -4.7501 | 3.9294 | 2.7709 | 11.3171 | 2022-12-29 10:58:50 | -18.665
18583 | 恒流放电 | 00:36:00 | 305:24:30 | -4.7501 | 3.9226 | 2.8501 | 11.6279 | 2022-12-29 10:59:50 | -18.6327
18584 | 恒流放电 | 00:37:00 | 305:25:30 | -4.7501 | 3.916 | 2.9293 | 11.9382 | 2022-12-29 11:00:50 | -18.6014
18585 | 恒流放电 | 00:38:00 | 305:26:30 | -4.7501 | 3.9096 | 3.0084 | 12.248 | 2022-12-29 11:01:50 | -18.571
18586 | 恒流放电 | 00:39:00 | 305:27:30 | -4.7503 | 3.9031 | 3.0876 | 12.5572 | 2022-12-29 11:02:50 | -18.5409
18587 | 恒流放电 | 00:40:00 | 305:28:30 | -4.7501 | 3.8968 | 3.1668 | 12.866 | 2022-12-29 11:03:50 | -18.5102
18588 | 恒流放电 | 00:41:00 | 305:29:30 | -4.7503 | 3.8904 | 3.246 | 13.1742 | 2022-12-29 11:04:50 | -18.4805
18589 | 恒流放电 | 00:42:00 | 305:30:30 | -4.7501 | 3.8839 | 3.3251 | 13.482 | 2022-12-29 11:05:50 | -18.4489
18590 | 恒流放电 | 00:43:00 | 305:31:30 | -4.7501 | 3.8773 | 3.4043 | 13.7892 | 2022-12-29 11:06:50 | -18.4175
18591 | 恒流放电 | 00:44:00 | 305:32:30 | -4.7501 | 3.8707 | 3.4835 | 14.0959 | 2022-12-29 11:07:50 | -18.3862
18592 | 恒流放电 | 00:45:00 | 305:33:30 | -4.7503 | 3.8639 | 3.5626 | 14.4021 | 2022-12-29 11:08:50 | -18.3546
18593 | 恒流放电 | 00:46:00 | 305:34:30 | -4.7503 | 3.8572 | 3.6418 | 14.7077 | 2022-12-29 11:09:50 | -18.3228
18594 | 恒流放电 | 00:47:00 | 305:35:30 | -4.7501 | 3.8504 | 3.721 | 15.0129 | 2022-12-29 11:10:50 | -18.2897
18595 | 恒流放电 | 00:48:00 | 305:36:30 | -4.7501 | 3.8436 | 3.8001 | 15.3174 | 2022-12-29 11:11:50 | -18.2574
18596 | 恒流放电 | 00:49:00 | 305:37:30 | -4.7503 | 3.837 | 3.8793 | 15.6215 | 2022-12-29 11:12:50 | -18.2269
18597 | 恒流放电 | 00:50:00 | 305:38:30 | -4.7501 | 3.8302 | 3.9585 | 15.925 | 2022-12-29 11:13:50 | -18.1938
18598 | 恒流放电 | 00:51:00 | 305:39:30 | -4.7503 | 3.8236 | 4.0376 | 16.2279 | 2022-12-29 11:14:50 | -18.1632
18599 | 恒流放电 | 00:52:00 | 305:40:30 | -4.7503 | 3.817 | 4.1168 | 16.5304 | 2022-12-29 11:15:50 | -18.1319
18600 | 恒流放电 | 00:53:00 | 305:41:30 | -4.7503 | 3.8105 | 4.196 | 16.8323 | 2022-12-29 11:16:50 | -18.101
18601 | 恒流放电 | 00:54:00 | 305:42:30 | -4.7503 | 3.8044 | 4.2752 | 17.1338 | 2022-12-29 11:17:50 | -18.072
18602 | 恒流放电 | 00:55:00 | 305:43:30 | -4.7501 | 3.7984 | 4.3543 | 17.4347 | 2022-12-29 11:18:50 | -18.0427
18603 | 恒流放电 | 00:56:00 | 305:44:30 | -4.7501 | 3.7926 | 4.4335 | 17.7352 | 2022-12-29 11:19:50 | -18.0152
18604 | 恒流放电 | 00:57:00 | 305:45:30 | -4.7501 | 3.7871 | 4.5127 | 18.0352 | 2022-12-29 11:20:50 | -17.9891
18605 | 恒流放电 | 00:58:00 | 305:46:30 | -4.7503 | 3.7817 | 4.5918 | 18.3348 | 2022-12-29 11:21:50 | -17.9642
18606 | 恒流放电 | 00:59:00 | 305:47:30 | -4.7503 | 3.7765 | 4.671 | 18.634 | 2022-12-29 11:22:50 | -17.9395
18607 | 恒流放电 | 01:00:00 | 305:48:30 | -4.7501 | 3.7715 | 4.7502 | 18.9328 | 2022-12-29 11:23:50 | -17.915
18608 | 恒流放电 | 01:01:00 | 305:49:30 | -4.7503 | 3.7668 | 4.8293 | 19.2312 | 2022-12-29 11:24:50 | -17.8934
18609 | 恒流放电 | 01:02:00 | 305:50:30 | -4.7501 | 3.7623 | 4.9085 | 19.5293 | 2022-12-29 11:25:50 | -17.8713
18610 | 恒流放电 | 01:03:00 | 305:51:30 | -4.7503 | 3.7579 | 4.9877 | 19.8269 | 2022-12-29 11:26:50 | -17.8511
18611 | 恒流放电 | 01:04:00 | 305:52:30 | -4.7501 | 3.7538 | 5.0669 | 20.1243 | 2022-12-29 11:27:50 | -17.8309
18612 | 恒流放电 | 01:05:00 | 305:53:30 | -4.7501 | 3.7497 | 5.146 | 20.4213 | 2022-12-29 11:28:50 | -17.8114
18613 | 恒流放电 | 01:06:00 | 305:54:30 | -4.7503 | 3.746 | 5.2252 | 20.718 | 2022-12-29 11:29:50 | -17.7946
18614 | 恒流放电 | 01:07:00 | 305:55:30 | -4.7503 | 3.7423 | 5.3044 | 21.0145 | 2022-12-29 11:30:50 | -17.777
18615 | 恒流放电 | 01:08:00 | 305:56:30 | -4.7503 | 3.7387 | 5.3835 | 21.3106 | 2022-12-29 11:31:50 | -17.7599
18616 | 恒流放电 | 01:09:00 | 305:57:30 | -4.7503 | 3.7354 | 5.4627 | 21.6065 | 2022-12-29 11:32:50 | -17.7442
18617 | 恒流放电 | 01:10:00 | 305:58:30 | -4.7503 | 3.7321 | 5.5419 | 21.9021 | 2022-12-29 11:33:50 | -17.7286
18618 | 恒流放电 | 01:11:00 | 305:59:30 | -4.7501 | 3.7289 | 5.621 | 22.1974 | 2022-12-29 11:34:50 | -17.7126
18619 | 恒流放电 | 01:12:00 | 306:00:30 | -4.7503 | 3.7258 | 5.7002 | 22.4925 | 2022-12-29 11:35:50 | -17.6986
18620 | 恒流放电 | 01:13:00 | 306:01:30 | -4.7503 | 3.7226 | 5.7794 | 22.7874 | 2022-12-29 11:36:50 | -17.6834
18621 | 恒流放电 | 01:14:00 | 306:02:30 | -4.7501 | 3.7199 | 5.8585 | 23.082 | 2022-12-29 11:37:50 | -17.6699
18622 | 恒流放电 | 01:15:00 | 306:03:30 | -4.7503 | 3.7168 | 5.9377 | 23.3763 | 2022-12-29 11:38:50 | -17.6559
18623 | 恒流放电 | 01:16:00 | 306:04:30 | -4.7501 | 3.7139 | 6.0169 | 23.6705 | 2022-12-29 11:39:50 | -17.6414
18624 | 恒流放电 | 01:17:00 | 306:05:30 | -4.7503 | 3.711 | 6.0961 | 23.9644 | 2022-12-29 11:40:50 | -17.6283
18625 | 恒流放电 | 01:18:00 | 306:06:30 | -4.7501 | 3.7081 | 6.1752 | 24.2581 | 2022-12-29 11:41:50 | -17.6138
18626 | 恒流放电 | 01:19:00 | 306:07:30 | -4.7501 | 3.7054 | 6.2544 | 24.5515 | 2022-12-29 11:42:50 | -17.601
18627 | 恒流放电 | 01:20:00 | 306:08:30 | -4.7501 | 3.7025 | 6.3336 | 24.8448 | 2022-12-29 11:43:50 | -17.5872
18628 | 恒流放电 | 01:21:00 | 306:09:30 | -4.7501 | 3.6996 | 6.4127 | 25.1378 | 2022-12-29 11:44:50 | -17.5734
18629 | 恒流放电 | 01:22:00 | 306:10:30 | -4.7501 | 3.6968 | 6.4919 | 25.4306 | 2022-12-29 11:45:50 | -17.5601
18630 | 恒流放电 | 01:23:00 | 306:11:30 | -4.7501 | 3.6939 | 6.5711 | 25.7231 | 2022-12-29 11:46:50 | -17.5464
18631 | 恒流放电 | 01:24:00 | 306:12:30 | -4.7503 | 3.691 | 6.6502 | 26.0154 | 2022-12-29 11:47:50 | -17.5333
18632 | 恒流放电 | 01:25:00 | 306:13:30 | -4.7501 | 3.6881 | 6.7294 | 26.3075 | 2022-12-29 11:48:50 | -17.5188
18633 | 恒流放电 | 01:26:00 | 306:14:30 | -4.7501 | 3.685 | 6.8086 | 26.5994 | 2022-12-29 11:49:50 | -17.5041
18634 | 恒流放电 | 01:27:00 | 306:15:30 | -4.7501 | 3.682 | 6.8878 | 26.891 | 2022-12-29 11:50:50 | -17.4898
18635 | 恒流放电 | 01:28:00 | 306:16:30 | -4.7503 | 3.6791 | 6.9669 | 27.1824 | 2022-12-29 11:51:50 | -17.4768
18636 | 恒流放电 | 01:29:00 | 306:17:30 | -4.7503 | 3.6758 | 7.0461 | 27.4736 | 2022-12-29 11:52:50 | -17.4611
18637 | 恒流放电 | 01:30:00 | 306:18:30 | -4.7503 | 3.6725 | 7.1253 | 27.7644 | 2022-12-29 11:53:50 | -17.4454
18638 | 恒流放电 | 01:31:00 | 306:19:30 | -4.7501 | 3.6692 | 7.2044 | 28.055 | 2022-12-29 11:54:50 | -17.429
18639 | 恒流放电 | 01:32:00 | 306:20:30 | -4.7501 | 3.6657 | 7.2836 | 28.3454 | 2022-12-29 11:55:50 | -17.4124
18640 | 恒流放电 | 01:33:00 | 306:21:30 | -4.7503 | 3.662 | 7.3628 | 28.6355 | 2022-12-29 11:56:50 | -17.3956
18641 | 恒流放电 | 01:34:00 | 306:22:30 | -4.7503 | 3.6583 | 7.4419 | 28.9252 | 2022-12-29 11:57:50 | -17.378
18642 | 恒流放电 | 01:35:00 | 306:23:30 | -4.7503 | 3.6542 | 7.5211 | 29.2147 | 2022-12-29 11:58:50 | -17.3585
18643 | 恒流放电 | 01:36:00 | 306:24:30 | -4.7501 | 3.65 | 7.6003 | 29.5038 | 2022-12-29 11:59:50 | -17.3378
18644 | 恒流放电 | 01:37:00 | 306:25:30 | -4.7501 | 3.6455 | 7.6794 | 29.7926 | 2022-12-29 12:00:50 | -17.3165
18645 | 恒流放电 | 01:38:00 | 306:26:30 | -4.7503 | 3.6407 | 7.7586 | 30.081 | 2022-12-29 12:01:50 | -17.2944
18646 | 恒流放电 | 01:39:00 | 306:27:30 | -4.7501 | 3.6353 | 7.8378 | 30.3691 | 2022-12-29 12:02:50 | -17.268
18647 | 恒流放电 | 01:40:00 | 306:28:30 | -4.7503 | 3.6297 | 7.917 | 30.6567 | 2022-12-29 12:03:50 | -17.2421
18648 | 恒流放电 | 01:41:00 | 306:29:30 | -4.7503 | 3.6233 | 7.9961 | 30.9438 | 2022-12-29 12:04:50 | -17.2117
18649 | 恒流放电 | 01:42:00 | 306:30:30 | -4.7503 | 3.616 | 8.0753 | 31.2303 | 2022-12-29 12:05:50 | -17.177
18650 | 恒流放电 | 01:43:00 | 306:31:30 | -4.7501 | 3.6076 | 8.1545 | 31.5163 | 2022-12-29 12:06:50 | -17.1364
18651 | 恒流放电 | 01:44:00 | 306:32:30 | -4.7501 | 3.5978 | 8.2336 | 31.8015 | 2022-12-29 12:07:50 | -17.0899
18652 | 恒流放电 | 01:45:00 | 306:33:30 | -4.7501 | 3.5857 | 8.3128 | 32.0859 | 2022-12-29 12:08:50 | -17.0324
18653 | 恒流放电 | 01:46:00 | 306:34:30 | -4.7501 | 3.5707 | 8.392 | 32.3692 | 2022-12-29 12:09:50 | -16.9611
18654 | 恒流放电 | 01:47:00 | 306:35:30 | -4.7501 | 3.5516 | 8.4711 | 32.6511 | 2022-12-29 12:10:50 | -16.8704
18655 | 恒流放电 | 01:48:00 | 306:36:30 | -4.7501 | 3.5279 | 8.5503 | 32.9314 | 2022-12-29 12:11:50 | -16.7578
18656 | 恒流放电 | 01:49:00 | 306:37:30 | -4.7501 | 3.501 | 8.6295 | 33.2097 | 2022-12-29 12:12:50 | -16.6301
18657 | 恒流放电 | 01:50:00 | 306:38:30 | -4.7501 | 3.4734 | 8.7086 | 33.4857 | 2022-12-29 12:13:50 | -16.499
18658 | 恒流放电 | 01:51:00 | 306:39:30 | -4.7501 | 3.4481 | 8.7878 | 33.7597 | 2022-12-29 12:14:50 | -16.3788
18659 | 恒流放电 | 01:52:00 | 306:40:30 | -4.7501 | 3.4244 | 8.867 | 34.0317 | 2022-12-29 12:15:50 | -16.2662
18660 | 恒流放电 | 01:53:00 | 306:41:30 | -4.7501 | 3.3868 | 8.9461 | 34.3016 | 2022-12-29 12:16:50 | -16.0876
18661 | 恒流放电 | 01:54:00 | 306:42:30 | -4.7501 | 3.2892 | 9.0253 | 34.5663 | 2022-12-29 12:17:50 | -15.624
18662 | 恒流放电 | 01:55:00 | 306:43:30 | -4.7501 | 3.1182 | 9.1045 | 34.8204 | 2022-12-29 12:18:50 | -14.8117
18663 | 恒流放电 | 01:55:31 | 306:44:01 | -4.7503 | 2.9997 | 9.1458 | 34.9468 | 2022-12-29 12:19:21 | -14.2494
18664 | 搁置 | 00:00:00 | 306:44:01 | 0 | 3.0257 | 0 | 0 | 2022-12-29 12:19:22 | 0
18665 | 搁置 | 00:01:00 | 306:45:01 | 0 | 3.5144 | 0 | 0 | 2022-12-29 12:20:22 | 0
18666 | 搁置 | 00:02:00 | 306:46:01 | 0 | 3.5197 | 0 | 0 | 2022-12-29 12:21:22 | 0
18667 | 搁置 | 00:03:00 | 306:47:01 | 0 | 3.5263 | 0 | 0 | 2022-12-29 12:22:22 | 0
18668 | 搁置 | 00:04:00 | 306:48:01 | 0 | 3.5368 | 0 | 0 | 2022-12-29 12:23:22 | 0
18669 | 搁置 | 00:05:00 | 306:49:01 | 0 | 3.5503 | 0 | 0 | 2022-12-29 12:24:22 | 0
18670 | 搁置 | 00:06:00 | 306:50:01 | 0 | 3.5661 | 0 | 0 | 2022-12-29 12:25:22 | 0
18671 | 搁置 | 00:07:00 | 306:51:01 | 0 | 3.5828 | 0 | 0 | 2022-12-29 12:26:22 | 0
18672 | 搁置 | 00:08:00 | 306:52:01 | 0 | 3.5989 | 0 | 0 | 2022-12-29 12:27:22 | 0
18673 | 搁置 | 00:09:00 | 306:53:01 | 0 | 3.6126 | 0 | 0 | 2022-12-29 12:28:22 | 0
18674 | 搁置 | 00:10:00 | 306:54:01 | 0 | 3.6229 | 0 | 0 | 2022-12-29 12:29:22 | 0
18675 | 搁置 | 00:11:00 | 306:55:01 | 0 | 3.6303 | 0 | 0 | 2022-12-29 12:30:22 | 0
18676 | 搁置 | 00:12:00 | 306:56:01 | 0 | 3.6357 | 0 | 0 | 2022-12-29 12:31:22 | 0
18677 | 搁置 | 00:13:00 | 306:57:01 | 0 | 3.6394 | 0 | 0 | 2022-12-29 12:32:22 | 0
18678 | 搁置 | 00:14:00 | 306:58:01 | 0 | 3.6423 | 0 | 0 | 2022-12-29 12:33:22 | 0
18679 | 搁置 | 00:15:00 | 306:59:01 | 0 | 3.6445 | 0 | 0 | 2022-12-29 12:34:22 | 0
18680 | 恒流恒压充电 | 00:00:00 | 306:59:01 | 2.8501 | 3.6606 | 0 | 0 | 2022-12-29 12:34:22 | 10.4329
18681 | 恒流恒压充电 | 00:01:00 | 307:00:01 | 2.8505 | 3.7103 | 0.0475 | 0.1758 | 2022-12-29 12:35:22 | 10.5761
18682 | 恒流恒压充电 | 00:02:00 | 307:01:01 | 2.8505 | 3.716 | 0.095 | 0.3522 | 2022-12-29 12:36:22 | 10.5923
18683 | 恒流恒压充电 | 00:03:00 | 307:02:01 | 2.8505 | 3.7195 | 0.1425 | 0.5289 | 2022-12-29 12:37:22 | 10.6023
18684 | 恒流恒压充电 | 00:04:00 | 307:03:01 | 2.8505 | 3.7223 | 0.19 | 0.7056 | 2022-12-29 12:38:22 | 10.6103
18685 | 恒流恒压充电 | 00:05:00 | 307:04:01 | 2.8505 | 3.7244 | 0.2375 | 0.8825 | 2022-12-29 12:39:22 | 10.6163
18686 | 恒流恒压充电 | 00:06:00 | 307:05:01 | 2.8505 | 3.7265 | 0.285 | 1.0595 | 2022-12-29 12:40:22 | 10.6222
18687 | 恒流恒压充电 | 00:07:00 | 307:06:01 | 2.8505 | 3.7282 | 0.3326 | 1.2366 | 2022-12-29 12:41:22 | 10.6271
18688 | 恒流恒压充电 | 00:08:00 | 307:07:01 | 2.8503 | 3.73 | 0.3801 | 1.4137 | 2022-12-29 12:42:22 | 10.6314
18689 | 恒流恒压充电 | 00:09:00 | 307:08:01 | 2.8505 | 3.7318 | 0.4276 | 1.591 | 2022-12-29 12:43:22 | 10.6373
18690 | 恒流恒压充电 | 00:10:00 | 307:09:01 | 2.8505 | 3.7334 | 0.4751 | 1.7683 | 2022-12-29 12:44:22 | 10.6419
18691 | 恒流恒压充电 | 00:11:00 | 307:10:01 | 2.8505 | 3.735 | 0.5226 | 1.9457 | 2022-12-29 12:45:22 | 10.6465
18692 | 恒流恒压充电 | 00:12:00 | 307:11:01 | 2.8505 | 3.7366 | 0.5701 | 2.1232 | 2022-12-29 12:46:22 | 10.651
18693 | 恒流恒压充电 | 00:13:00 | 307:12:01 | 2.8505 | 3.7382 | 0.6176 | 2.3007 | 2022-12-29 12:47:22 | 10.6556
18694 | 恒流恒压充电 | 00:14:00 | 307:13:01 | 2.8503 | 3.74 | 0.6651 | 2.4784 | 2022-12-29 12:48:22 | 10.6599
18695 | 恒流恒压充电 | 00:15:00 | 307:14:01 | 2.8505 | 3.7415 | 0.7126 | 2.6561 | 2022-12-29 12:49:22 | 10.665
18696 | 恒流恒压充电 | 00:16:00 | 307:15:01 | 2.8505 | 3.7431 | 0.7601 | 2.8339 | 2022-12-29 12:50:22 | 10.6696
18697 | 恒流恒压充电 | 00:17:00 | 307:16:01 | 2.8505 | 3.7447 | 0.8076 | 3.0117 | 2022-12-29 12:51:22 | 10.6741
18698 | 恒流恒压充电 | 00:18:00 | 307:17:01 | 2.8503 | 3.7461 | 0.8551 | 3.1897 | 2022-12-29 12:52:22 | 10.6773
18699 | 恒流恒压充电 | 00:19:00 | 307:18:01 | 2.8505 | 3.7478 | 0.9026 | 3.3677 | 2022-12-29 12:53:22 | 10.683
18700 | 恒流恒压充电 | 00:20:00 | 307:19:01 | 2.8505 | 3.7492 | 0.9502 | 3.5458 | 2022-12-29 12:54:22 | 10.6869
18701 | 恒流恒压充电 | 00:21:00 | 307:20:01 | 2.8505 | 3.7508 | 0.9977 | 3.7239 | 2022-12-29 12:55:22 | 10.6915
18702 | 恒流恒压充电 | 00:22:00 | 307:21:01 | 2.8505 | 3.7524 | 1.0452 | 3.9022 | 2022-12-29 12:56:22 | 10.6961
18703 | 恒流恒压充电 | 00:23:00 | 307:22:01 | 2.8505 | 3.7539 | 1.0927 | 4.0805 | 2022-12-29 12:57:22 | 10.7003
18704 | 恒流恒压充电 | 00:24:00 | 307:23:01 | 2.8505 | 3.7555 | 1.1402 | 4.2588 | 2022-12-29 12:58:22 | 10.7049
18705 | 恒流恒压充电 | 00:25:00 | 307:24:01 | 2.8505 | 3.757 | 1.1877 | 4.4373 | 2022-12-29 12:59:22 | 10.7092
18706 | 恒流恒压充电 | 00:26:00 | 307:25:01 | 2.8505 | 3.7584 | 1.2352 | 4.6158 | 2022-12-29 13:00:22 | 10.7132
18707 | 恒流恒压充电 | 00:27:00 | 307:26:01 | 2.8505 | 3.76 | 1.2827 | 4.7944 | 2022-12-29 13:01:22 | 10.7177
18708 | 恒流恒压充电 | 00:28:00 | 307:27:01 | 2.8505 | 3.7615 | 1.3302 | 4.9731 | 2022-12-29 13:02:22 | 10.722
18709 | 恒流恒压充电 | 00:29:00 | 307:28:01 | 2.8503 | 3.7629 | 1.3777 | 5.1518 | 2022-12-29 13:03:22 | 10.7252
18710 | 恒流恒压充电 | 00:30:00 | 307:29:01 | 2.8505 | 3.7645 | 1.4252 | 5.3306 | 2022-12-29 13:04:22 | 10.7306
18711 | 恒流恒压充电 | 00:31:00 | 307:30:01 | 2.8505 | 3.766 | 1.4727 | 5.5095 | 2022-12-29 13:05:22 | 10.7348
18712 | 恒流恒压充电 | 00:32:00 | 307:31:01 | 2.8505 | 3.7674 | 1.5202 | 5.6884 | 2022-12-29 13:06:22 | 10.7388
18713 | 恒流恒压充电 | 00:33:00 | 307:32:01 | 2.8505 | 3.7689 | 1.5677 | 5.8674 | 2022-12-29 13:07:22 | 10.7431
18714 | 恒流恒压充电 | 00:34:00 | 307:33:01 | 2.8505 | 3.7703 | 1.6153 | 6.0465 | 2022-12-29 13:08:22 | 10.7471
18715 | 恒流恒压充电 | 00:35:00 | 307:34:01 | 2.8505 | 3.772 | 1.6628 | 6.2257 | 2022-12-29 13:09:22 | 10.7519
18716 | 恒流恒压充电 | 00:36:00 | 307:35:01 | 2.8503 | 3.7734 | 1.7103 | 6.4049 | 2022-12-29 13:10:22 | 10.7551
18717 | 恒流恒压充电 | 00:37:00 | 307:36:01 | 2.8503 | 3.7747 | 1.7578 | 6.5842 | 2022-12-29 13:11:22 | 10.7588
18718 | 恒流恒压充电 | 00:38:00 | 307:37:01 | 2.8505 | 3.7763 | 1.8053 | 6.7636 | 2022-12-29 13:12:22 | 10.7642
18719 | 恒流恒压充电 | 00:39:00 | 307:38:01 | 2.8505 | 3.7778 | 1.8528 | 6.943 | 2022-12-29 13:13:22 | 10.7685
18720 | 恒流恒压充电 | 00:40:00 | 307:39:01 | 2.8505 | 3.7792 | 1.9003 | 7.1225 | 2022-12-29 13:14:22 | 10.7725
18721 | 恒流恒压充电 | 00:41:00 | 307:40:01 | 2.8505 | 3.7808 | 1.9478 | 7.3021 | 2022-12-29 13:15:22 | 10.777
18722 | 恒流恒压充电 | 00:42:00 | 307:41:01 | 2.8505 | 3.7823 | 1.9953 | 7.4818 | 2022-12-29 13:16:22 | 10.7813
18723 | 恒流恒压充电 | 00:43:00 | 307:42:01 | 2.8505 | 3.7837 | 2.0428 | 7.6615 | 2022-12-29 13:17:22 | 10.7853
18724 | 恒流恒压充电 | 00:44:00 | 307:43:01 | 2.8505 | 3.7852 | 2.0903 | 7.8413 | 2022-12-29 13:18:22 | 10.7896
18725 | 恒流恒压充电 | 00:45:00 | 307:44:01 | 2.8505 | 3.7865 | 2.1378 | 8.0211 | 2022-12-29 13:19:22 | 10.7933
18726 | 恒流恒压充电 | 00:46:00 | 307:45:01 | 2.8505 | 3.7881 | 2.1853 | 8.2011 | 2022-12-29 13:20:22 | 10.7978
18727 | 恒流恒压充电 | 00:47:00 | 307:46:01 | 2.8505 | 3.7896 | 2.2329 | 8.3811 | 2022-12-29 13:21:22 | 10.8021
18728 | 恒流恒压充电 | 00:48:00 | 307:47:01 | 2.8505 | 3.791 | 2.2804 | 8.5611 | 2022-12-29 13:22:22 | 10.8061
18729 | 恒流恒压充电 | 00:49:00 | 307:48:01 | 2.8505 | 3.7925 | 2.3279 | 8.7413 | 2022-12-29 13:23:22 | 10.8104
18730 | 恒流恒压充电 | 00:50:00 | 307:49:01 | 2.8505 | 3.7941 | 2.3754 | 8.9215 | 2022-12-29 13:24:22 | 10.8149
18731 | 恒流恒压充电 | 00:51:00 | 307:50:01 | 2.8505 | 3.7954 | 2.4229 | 9.1017 | 2022-12-29 13:25:22 | 10.8186
18732 | 恒流恒压充电 | 00:52:00 | 307:51:01 | 2.8505 | 3.797 | 2.4704 | 9.2821 | 2022-12-29 13:26:22 | 10.8232
18733 | 恒流恒压充电 | 00:53:00 | 307:52:01 | 2.8505 | 3.7984 | 2.5179 | 9.4625 | 2022-12-29 13:27:22 | 10.8272
18734 | 恒流恒压充电 | 00:54:00 | 307:53:01 | 2.8505 | 3.8 | 2.5654 | 9.643 | 2022-12-29 13:28:22 | 10.8317
18735 | 恒流恒压充电 | 00:55:00 | 307:54:01 | 2.8505 | 3.8015 | 2.6129 | 9.8236 | 2022-12-29 13:29:22 | 10.836
18736 | 恒流恒压充电 | 00:56:00 | 307:55:01 | 2.8505 | 3.8031 | 2.6604 | 10.0042 | 2022-12-29 13:30:22 | 10.8406
18737 | 恒流恒压充电 | 00:57:00 | 307:56:01 | 2.8505 | 3.8047 | 2.7079 | 10.1849 | 2022-12-29 13:31:22 | 10.8451
18738 | 恒流恒压充电 | 00:58:00 | 307:57:01 | 2.8505 | 3.8062 | 2.7554 | 10.3657 | 2022-12-29 13:32:22 | 10.8494
18739 | 恒流恒压充电 | 00:59:00 | 307:58:01 | 2.8505 | 3.808 | 2.8029 | 10.5466 | 2022-12-29 13:33:22 | 10.8546
18740 | 恒流恒压充电 | 01:00:00 | 307:59:01 | 2.8505 | 3.8094 | 2.8504 | 10.7275 | 2022-12-29 13:34:22 | 10.8585
18741 | 恒流恒压充电 | 01:01:00 | 308:00:01 | 2.8503 | 3.811 | 2.898 | 10.9085 | 2022-12-29 13:35:22 | 10.8623
18742 | 恒流恒压充电 | 01:02:00 | 308:01:01 | 2.8505 | 3.8126 | 2.9455 | 11.0896 | 2022-12-29 13:36:22 | 10.8677
18743 | 恒流恒压充电 | 01:03:00 | 308:02:01 | 2.8505 | 3.8142 | 2.993 | 11.2708 | 2022-12-29 13:37:22 | 10.8722
18744 | 恒流恒压充电 | 01:04:00 | 308:03:01 | 2.8505 | 3.816 | 3.0405 | 11.452 | 2022-12-29 13:38:22 | 10.8774
18745 | 恒流恒压充电 | 01:05:00 | 308:04:01 | 2.8505 | 3.8178 | 3.088 | 11.6333 | 2022-12-29 13:39:22 | 10.8825
18746 | 恒流恒压充电 | 01:06:00 | 308:05:01 | 2.8503 | 3.8194 | 3.1355 | 11.8148 | 2022-12-29 13:40:22 | 10.8862
18747 | 恒流恒压充电 | 01:07:00 | 308:06:01 | 2.8505 | 3.8212 | 3.183 | 11.9963 | 2022-12-29 13:41:22 | 10.8922
18748 | 恒流恒压充电 | 01:08:00 | 308:07:01 | 2.8505 | 3.823 | 3.2305 | 12.1778 | 2022-12-29 13:42:22 | 10.8973
18749 | 恒流恒压充电 | 01:09:00 | 308:08:01 | 2.8505 | 3.8247 | 3.278 | 12.3595 | 2022-12-29 13:43:22 | 10.9022
18750 | 恒流恒压充电 | 01:10:00 | 308:09:01 | 2.8505 | 3.8267 | 3.3255 | 12.5412 | 2022-12-29 13:44:22 | 10.9079
18751 | 恒流恒压充电 | 01:11:00 | 308:10:01 | 2.8505 | 3.8286 | 3.373 | 12.7231 | 2022-12-29 13:45:22 | 10.9133
18752 | 恒流恒压充电 | 01:12:00 | 308:11:01 | 2.8505 | 3.8305 | 3.4205 | 12.905 | 2022-12-29 13:46:22 | 10.9187
18753 | 恒流恒压充电 | 01:13:00 | 308:12:01 | 2.8505 | 3.8325 | 3.468 | 13.087 | 2022-12-29 13:47:22 | 10.9244
18754 | 恒流恒压充电 | 01:14:00 | 308:13:01 | 2.8505 | 3.8346 | 3.5155 | 13.2692 | 2022-12-29 13:48:22 | 10.9304
18755 | 恒流恒压充电 | 01:15:00 | 308:14:01 | 2.8505 | 3.8365 | 3.5631 | 13.4514 | 2022-12-29 13:49:22 | 10.9358
18756 | 恒流恒压充电 | 01:16:00 | 308:15:01 | 2.8505 | 3.8388 | 3.6106 | 13.6337 | 2022-12-29 13:50:22 | 10.9423
18757 | 恒流恒压充电 | 01:17:00 | 308:16:01 | 2.8505 | 3.841 | 3.6581 | 13.8161 | 2022-12-29 13:51:22 | 10.9486
18758 | 恒流恒压充电 | 01:18:00 | 308:17:01 | 2.8505 | 3.8431 | 3.7056 | 13.9987 | 2022-12-29 13:52:22 | 10.9546
18759 | 恒流恒压充电 | 01:19:00 | 308:18:01 | 2.8505 | 3.8454 | 3.7531 | 14.1813 | 2022-12-29 13:53:22 | 10.9612
18760 | 恒流恒压充电 | 01:20:00 | 308:19:01 | 2.8505 | 3.8478 | 3.8006 | 14.364 | 2022-12-29 13:54:22 | 10.968
18761 | 恒流恒压充电 | 01:21:00 | 308:20:01 | 2.8505 | 3.8504 | 3.8481 | 14.5469 | 2022-12-29 13:55:22 | 10.9754
18762 | 恒流恒压充电 | 01:22:00 | 308:21:01 | 2.8505 | 3.8528 | 3.8956 | 14.7299 | 2022-12-29 13:56:22 | 10.9823
18763 | 恒流恒压充电 | 01:23:00 | 308:22:01 | 2.8505 | 3.8554 | 3.9431 | 14.913 | 2022-12-29 13:57:22 | 10.9897
18764 | 恒流恒压充电 | 01:24:00 | 308:23:01 | 2.8503 | 3.8581 | 3.9906 | 15.0962 | 2022-12-29 13:58:22 | 10.9965
18765 | 恒流恒压充电 | 01:25:00 | 308:24:01 | 2.8505 | 3.8609 | 4.0381 | 15.2796 | 2022-12-29 13:59:22 | 11.0053
18766 | 恒流恒压充电 | 01:26:00 | 308:25:01 | 2.8505 | 3.8638 | 4.0856 | 15.463 | 2022-12-29 14:00:22 | 11.0136
18767 | 恒流恒压充电 | 01:27:00 | 308:26:01 | 2.8505 | 3.8667 | 4.1331 | 15.6467 | 2022-12-29 14:01:22 | 11.0219
18768 | 恒流恒压充电 | 01:28:00 | 308:27:01 | 2.8505 | 3.8698 | 4.1807 | 15.8304 | 2022-12-29 14:02:22 | 11.0307
18769 | 恒流恒压充电 | 01:29:00 | 308:28:01 | 2.8505 | 3.8728 | 4.2282 | 16.0144 | 2022-12-29 14:03:22 | 11.0393
18770 | 恒流恒压充电 | 01:30:00 | 308:29:01 | 2.8505 | 3.8761 | 4.2757 | 16.1984 | 2022-12-29 14:04:22 | 11.0487
18771 | 恒流恒压充电 | 01:31:00 | 308:30:01 | 2.8505 | 3.8794 | 4.3232 | 16.3827 | 2022-12-29 14:05:22 | 11.0581
18772 | 恒流恒压充电 | 01:32:00 | 308:31:01 | 2.8505 | 3.8828 | 4.3707 | 16.567 | 2022-12-29 14:06:22 | 11.0678
18773 | 恒流恒压充电 | 01:33:00 | 308:32:01 | 2.8505 | 3.8864 | 4.4182 | 16.7516 | 2022-12-29 14:07:22 | 11.078
18774 | 恒流恒压充电 | 01:34:00 | 308:33:01 | 2.8505 | 3.8901 | 4.4657 | 16.9363 | 2022-12-29 14:08:22 | 11.0886
18775 | 恒流恒压充电 | 01:35:00 | 308:34:01 | 2.8505 | 3.8938 | 4.5132 | 17.1212 | 2022-12-29 14:09:22 | 11.0991
18776 | 恒流恒压充电 | 01:36:00 | 308:35:01 | 2.8505 | 3.8978 | 4.5607 | 17.3063 | 2022-12-29 14:10:22 | 11.1105
18777 | 恒流恒压充电 | 01:37:00 | 308:36:01 | 2.8505 | 3.9017 | 4.6082 | 17.4916 | 2022-12-29 14:11:22 | 11.1216
18778 | 恒流恒压充电 | 01:38:00 | 308:37:01 | 2.8505 | 3.9059 | 4.6557 | 17.677 | 2022-12-29 14:12:22 | 11.1336
18779 | 恒流恒压充电 | 01:39:00 | 308:38:01 | 2.8503 | 3.9101 | 4.7032 | 17.8627 | 2022-12-29 14:13:22 | 11.1448
18780 | 恒流恒压充电 | 01:40:00 | 308:39:01 | 2.8503 | 3.9145 | 4.7507 | 18.0485 | 2022-12-29 14:14:22 | 11.1573
18781 | 恒流恒压充电 | 01:41:00 | 308:40:01 | 2.8505 | 3.9188 | 4.7982 | 18.2346 | 2022-12-29 14:15:22 | 11.1704
18782 | 恒流恒压充电 | 01:42:00 | 308:41:01 | 2.8505 | 3.9233 | 4.8458 | 18.4209 | 2022-12-29 14:16:22 | 11.1832
18783 | 恒流恒压充电 | 01:43:00 | 308:42:01 | 2.8505 | 3.928 | 4.8933 | 18.6074 | 2022-12-29 14:17:22 | 11.1966
18784 | 恒流恒压充电 | 01:44:00 | 308:43:01 | 2.8505 | 3.9327 | 4.9408 | 18.7941 | 2022-12-29 14:18:22 | 11.21
18785 | 恒流恒压充电 | 01:45:00 | 308:44:01 | 2.8505 | 3.9377 | 4.9883 | 18.9811 | 2022-12-29 14:19:22 | 11.2243
18786 | 恒流恒压充电 | 01:46:00 | 308:45:01 | 2.8505 | 3.9425 | 5.0358 | 19.1682 | 2022-12-29 14:20:22 | 11.2379
18787 | 恒流恒压充电 | 01:47:00 | 308:46:01 | 2.8505 | 3.9475 | 5.0833 | 19.3557 | 2022-12-29 14:21:22 | 11.2522
18788 | 恒流恒压充电 | 01:48:00 | 308:47:01 | 2.8503 | 3.9527 | 5.1308 | 19.5433 | 2022-12-29 14:22:22 | 11.2662
18789 | 恒流恒压充电 | 01:49:00 | 308:48:01 | 2.8505 | 3.9579 | 5.1783 | 19.7312 | 2022-12-29 14:23:22 | 11.2818
18790 | 恒流恒压充电 | 01:50:00 | 308:49:01 | 2.8505 | 3.963 | 5.2258 | 19.9194 | 2022-12-29 14:24:22 | 11.2964
18791 | 恒流恒压充电 | 01:51:00 | 308:50:01 | 2.8503 | 3.9684 | 5.2733 | 20.1078 | 2022-12-29 14:25:22 | 11.3109
18792 | 恒流恒压充电 | 01:52:00 | 308:51:01 | 2.8505 | 3.9737 | 5.3208 | 20.2964 | 2022-12-29 14:26:22 | 11.3269
18793 | 恒流恒压充电 | 01:53:00 | 308:52:01 | 2.8505 | 3.9792 | 5.3683 | 20.4853 | 2022-12-29 14:27:22 | 11.3426
18794 | 恒流恒压充电 | 01:54:00 | 308:53:01 | 2.8505 | 3.9847 | 5.4158 | 20.6745 | 2022-12-29 14:28:22 | 11.3582
18795 | 恒流恒压充电 | 01:55:00 | 308:54:01 | 2.8505 | 3.99 | 5.4633 | 20.8639 | 2022-12-29 14:29:22 | 11.3733
18796 | 恒流恒压充电 | 01:56:00 | 308:55:01 | 2.8505 | 3.9955 | 5.5109 | 21.0536 | 2022-12-29 14:30:22 | 11.389
18797 | 恒流恒压充电 | 01:57:00 | 308:56:01 | 2.8505 | 4.0011 | 5.5584 | 21.2436 | 2022-12-29 14:31:22 | 11.405
18798 | 恒流恒压充电 | 01:58:00 | 308:57:01 | 2.8505 | 4.0066 | 5.6059 | 21.4338 | 2022-12-29 14:32:22 | 11.4207
18799 | 恒流恒压充电 | 01:59:00 | 308:58:01 | 2.8505 | 4.0121 | 5.6534 | 21.6242 | 2022-12-29 14:33:22 | 11.4363
18800 | 恒流恒压充电 | 02:00:00 | 308:59:01 | 2.8505 | 4.0177 | 5.7009 | 21.815 | 2022-12-29 14:34:22 | 11.4523
18801 | 恒流恒压充电 | 02:01:00 | 309:00:01 | 2.8505 | 4.0234 | 5.7484 | 22.006 | 2022-12-29 14:35:22 | 11.4685
18802 | 恒流恒压充电 | 02:02:00 | 309:01:01 | 2.8505 | 4.0289 | 5.7959 | 22.1973 | 2022-12-29 14:36:22 | 11.4842
18803 | 恒流恒压充电 | 02:03:00 | 309:02:01 | 2.8505 | 4.0345 | 5.8434 | 22.3888 | 2022-12-29 14:37:22 | 11.5002
18804 | 恒流恒压充电 | 02:04:00 | 309:03:01 | 2.8505 | 4.0402 | 5.8909 | 22.5806 | 2022-12-29 14:38:22 | 11.5164
18805 | 恒流恒压充电 | 02:05:00 | 309:04:01 | 2.8505 | 4.0457 | 5.9384 | 22.7727 | 2022-12-29 14:39:22 | 11.5321
18806 | 恒流恒压充电 | 02:06:00 | 309:05:01 | 2.8505 | 4.0513 | 5.9859 | 22.965 | 2022-12-29 14:40:22 | 11.5481
18807 | 恒流恒压充电 | 02:07:00 | 309:06:01 | 2.8505 | 4.0568 | 6.0334 | 23.1576 | 2022-12-29 14:41:22 | 11.5637
18808 | 恒流恒压充电 | 02:08:00 | 309:07:01 | 2.8505 | 4.0623 | 6.0809 | 23.3505 | 2022-12-29 14:42:22 | 11.5794
18809 | 恒流恒压充电 | 02:09:00 | 309:08:01 | 2.8505 | 4.0678 | 6.1285 | 23.5436 | 2022-12-29 14:43:22 | 11.5951
18810 | 恒流恒压充电 | 02:10:00 | 309:09:01 | 2.8505 | 4.0734 | 6.176 | 23.737 | 2022-12-29 14:44:22 | 11.6111
18811 | 恒流恒压充电 | 02:11:00 | 309:10:01 | 2.8505 | 4.0789 | 6.2235 | 23.9306 | 2022-12-29 14:45:22 | 11.6267
18812 | 恒流恒压充电 | 02:12:00 | 309:11:01 | 2.8505 | 4.0844 | 6.271 | 24.1245 | 2022-12-29 14:46:22 | 11.6424
18813 | 恒流恒压充电 | 02:13:00 | 309:12:01 | 2.8503 | 4.0899 | 6.3185 | 24.3187 | 2022-12-29 14:47:22 | 11.6572
18814 | 恒流恒压充电 | 02:14:00 | 309:13:01 | 2.8505 | 4.0954 | 6.366 | 24.5131 | 2022-12-29 14:48:22 | 11.6738
18815 | 恒流恒压充电 | 02:15:00 | 309:14:01 | 2.8505 | 4.1005 | 6.4135 | 24.7078 | 2022-12-29 14:49:22 | 11.6883
18816 | 恒流恒压充电 | 02:16:00 | 309:15:01 | 2.8505 | 4.1059 | 6.461 | 24.9027 | 2022-12-29 14:50:22 | 11.7037
18817 | 恒流恒压充电 | 02:17:00 | 309:16:01 | 2.8505 | 4.1112 | 6.5085 | 25.0979 | 2022-12-29 14:51:22 | 11.7188
18818 | 恒流恒压充电 | 02:18:00 | 309:17:01 | 2.8505 | 4.1164 | 6.556 | 25.2933 | 2022-12-29 14:52:22 | 11.7336
18819 | 恒流恒压充电 | 02:19:00 | 309:18:01 | 2.8503 | 4.1214 | 6.6035 | 25.489 | 2022-12-29 14:53:22 | 11.747
18820 | 恒流恒压充电 | 02:20:00 | 309:19:01 | 2.8505 | 4.1264 | 6.651 | 25.6849 | 2022-12-29 14:54:22 | 11.7621
18821 | 恒流恒压充电 | 02:21:00 | 309:20:01 | 2.8505 | 4.1312 | 6.6985 | 25.8811 | 2022-12-29 14:55:22 | 11.7758
18822 | 恒流恒压充电 | 02:22:00 | 309:21:01 | 2.8505 | 4.136 | 6.746 | 26.0775 | 2022-12-29 14:56:22 | 11.7895
18823 | 恒流恒压充电 | 02:23:00 | 309:22:01 | 2.8503 | 4.1406 | 6.7936 | 26.2741 | 2022-12-29 14:57:22 | 11.8017
18824 | 恒流恒压充电 | 02:24:00 | 309:23:01 | 2.8505 | 4.1452 | 6.8411 | 26.4709 | 2022-12-29 14:58:22 | 11.8157
18825 | 恒流恒压充电 | 02:25:00 | 309:24:01 | 2.8503 | 4.1498 | 6.8886 | 26.6679 | 2022-12-29 14:59:22 | 11.828
18826 | 恒流恒压充电 | 02:26:00 | 309:25:01 | 2.8505 | 4.1546 | 6.9361 | 26.8652 | 2022-12-29 15:00:22 | 11.8425
18827 | 恒流恒压充电 | 02:27:00 | 309:26:01 | 2.8505 | 4.1593 | 6.9836 | 27.0626 | 2022-12-29 15:01:22 | 11.8559
18828 | 恒流恒压充电 | 02:28:00 | 309:27:01 | 2.8505 | 4.1643 | 7.0311 | 27.2604 | 2022-12-29 15:02:22 | 11.8702
18829 | 恒流恒压充电 | 02:29:00 | 309:28:01 | 2.8503 | 4.1691 | 7.0786 | 27.4583 | 2022-12-29 15:03:22 | 11.883
18830 | 恒流恒压充电 | 02:30:00 | 309:29:01 | 2.8503 | 4.1741 | 7.1261 | 27.6565 | 2022-12-29 15:04:22 | 11.8972
18831 | 恒流恒压充电 | 02:31:00 | 309:30:01 | 2.8505 | 4.1793 | 7.1736 | 27.8549 | 2022-12-29 15:05:22 | 11.9129
18832 | 恒流恒压充电 | 02:32:00 | 309:31:01 | 2.8505 | 4.1845 | 7.2211 | 28.0536 | 2022-12-29 15:06:22 | 11.9277
18833 | 恒流恒压充电 | 02:33:00 | 309:32:01 | 2.8505 | 4.1898 | 7.2686 | 28.2525 | 2022-12-29 15:07:22 | 11.9429
18834 | 恒流恒压充电 | 02:34:00 | 309:33:01 | 2.8503 | 4.1951 | 7.3161 | 28.4517 | 2022-12-29 15:08:22 | 11.9571
18835 | 恒流恒压充电 | 02:35:00 | 309:34:01 | 2.8505 | 4.2004 | 7.3636 | 28.6511 | 2022-12-29 15:09:22 | 11.9731
18836 | 恒流恒压充电 | 02:36:00 | 309:35:01 | 2.8503 | 4.2059 | 7.4111 | 28.8508 | 2022-12-29 15:10:22 | 11.9879
18837 | 恒流恒压充电 | 02:37:00 | 309:36:01 | 2.8505 | 4.2114 | 7.4586 | 29.0507 | 2022-12-29 15:11:22 | 12.0044
18838 | 恒流恒压充电 | 02:38:00 | 309:37:01 | 2.8503 | 4.2169 | 7.5061 | 29.2509 | 2022-12-29 15:12:22 | 12.0192
18839 | 恒流恒压充电 | 02:39:00 | 309:38:01 | 2.8505 | 4.2224 | 7.5537 | 29.4514 | 2022-12-29 15:13:22 | 12.0358
18840 | 恒流恒压充电 | 02:40:00 | 309:39:01 | 2.8505 | 4.2279 | 7.6012 | 29.6521 | 2022-12-29 15:14:22 | 12.0515
18841 | 恒流恒压充电 | 02:41:00 | 309:40:01 | 2.8503 | 4.2334 | 7.6487 | 29.8531 | 2022-12-29 15:15:22 | 12.0662
18842 | 恒流恒压充电 | 02:42:00 | 309:41:01 | 2.8505 | 4.2388 | 7.6962 | 30.0543 | 2022-12-29 15:16:22 | 12.0825
18843 | 恒流恒压充电 | 02:43:00 | 309:42:01 | 2.8503 | 4.2443 | 7.7437 | 30.2558 | 2022-12-29 15:17:22 | 12.0973
18844 | 恒流恒压充电 | 02:44:00 | 309:43:01 | 2.8503 | 4.2498 | 7.7912 | 30.4576 | 2022-12-29 15:18:22 | 12.113
18845 | 恒流恒压充电 | 02:45:00 | 309:44:01 | 2.8505 | 4.2553 | 7.8387 | 30.6596 | 2022-12-29 15:19:22 | 12.1296
18846 | 恒流恒压充电 | 02:46:00 | 309:45:01 | 2.8503 | 4.2608 | 7.8862 | 30.8619 | 2022-12-29 15:20:22 | 12.1443
18847 | 恒流恒压充电 | 02:47:00 | 309:46:01 | 2.8505 | 4.2661 | 7.9337 | 31.0644 | 2022-12-29 15:21:22 | 12.1603
18848 | 恒流恒压充电 | 02:48:00 | 309:47:01 | 2.8505 | 4.2716 | 7.9812 | 31.2672 | 2022-12-29 15:22:22 | 12.176
18849 | 恒流恒压充电 | 02:49:00 | 309:48:01 | 2.8503 | 4.2769 | 8.0287 | 31.4703 | 2022-12-29 15:23:22 | 12.1902
18850 | 恒流恒压充电 | 02:50:00 | 309:49:01 | 2.8505 | 4.2823 | 8.0762 | 31.6736 | 2022-12-29 15:24:22 | 12.2065
18851 | 恒流恒压充电 | 02:51:00 | 309:50:01 | 2.8503 | 4.2876 | 8.1237 | 31.8771 | 2022-12-29 15:25:22 | 12.2207
18852 | 恒流恒压充电 | 02:52:00 | 309:51:01 | 2.8503 | 4.2929 | 8.1712 | 32.0809 | 2022-12-29 15:26:22 | 12.2358
18853 | 恒流恒压充电 | 02:53:00 | 309:52:01 | 2.8503 | 4.2982 | 8.2187 | 32.285 | 2022-12-29 15:27:22 | 12.2509
18854 | 恒流恒压充电 | 02:54:00 | 309:53:01 | 2.8505 | 4.3032 | 8.2663 | 32.4893 | 2022-12-29 15:28:22 | 12.2661
18855 | 恒流恒压充电 | 02:55:00 | 309:54:01 | 2.8503 | 4.3086 | 8.3138 | 32.6939 | 2022-12-29 15:29:22 | 12.2806
18856 | 恒流恒压充电 | 02:56:00 | 309:55:01 | 2.8503 | 4.3139 | 8.3613 | 32.8987 | 2022-12-29 15:30:22 | 12.2957
18857 | 恒流恒压充电 | 02:57:00 | 309:56:01 | 2.8503 | 4.3192 | 8.4088 | 33.1037 | 2022-12-29 15:31:22 | 12.3108
18858 | 恒流恒压充电 | 02:58:00 | 309:57:01 | 2.8503 | 4.3244 | 8.4563 | 33.309 | 2022-12-29 15:32:22 | 12.3256
18859 | 恒流恒压充电 | 02:59:00 | 309:58:01 | 2.8505 | 4.3297 | 8.5038 | 33.5146 | 2022-12-29 15:33:22 | 12.3416
18860 | 恒流恒压充电 | 03:00:00 | 309:59:01 | 2.8505 | 4.335 | 8.5513 | 33.7204 | 2022-12-29 15:34:22 | 12.3567
18861 | 恒流恒压充电 | 03:01:00 | 310:00:01 | 2.8501 | 4.3405 | 8.5988 | 33.9265 | 2022-12-29 15:35:22 | 12.3706
18862 | 恒流恒压充电 | 03:02:00 | 310:01:01 | 2.8503 | 4.346 | 8.6463 | 34.1328 | 2022-12-29 15:36:22 | 12.3872
18863 | 恒流恒压充电 | 03:03:00 | 310:02:01 | 2.7332 | 4.3499 | 8.6935 | 34.338 | 2022-12-29 15:37:22 | 11.8893
18864 | 恒流恒压充电 | 03:04:00 | 310:03:01 | 2.4523 | 4.3499 | 8.7366 | 34.5255 | 2022-12-29 15:38:22 | 10.6672
18865 | 恒流恒压充电 | 03:05:00 | 310:04:01 | 2.2193 | 4.3499 | 8.7754 | 34.6945 | 2022-12-29 15:39:22 | 9.6536
18866 | 恒流恒压充电 | 03:06:00 | 310:05:01 | 2.0187 | 4.3499 | 8.8107 | 34.8479 | 2022-12-29 15:40:22 | 8.7813
18867 | 恒流恒压充电 | 03:07:00 | 310:06:01 | 1.8491 | 4.3499 | 8.8429 | 34.988 | 2022-12-29 15:41:22 | 8.0433
18868 | 恒流恒压充电 | 03:08:00 | 310:07:01 | 1.6941 | 4.3499 | 8.8724 | 35.1163 | 2022-12-29 15:42:22 | 7.369
18869 | 恒流恒压充电 | 03:09:00 | 310:08:01 | 1.5559 | 4.3499 | 8.8995 | 35.2341 | 2022-12-29 15:43:22 | 6.768
18870 | 恒流恒压充电 | 03:10:00 | 310:09:01 | 1.4395 | 4.35 | 8.9244 | 35.3427 | 2022-12-29 15:44:22 | 6.2617
18871 | 恒流恒压充电 | 03:11:00 | 310:10:01 | 1.3296 | 4.3499 | 8.9475 | 35.4429 | 2022-12-29 15:45:22 | 5.7835
18872 | 恒流恒压充电 | 03:12:00 | 310:11:01 | 1.2333 | 4.35 | 8.9688 | 35.5358 | 2022-12-29 15:46:22 | 5.3646
18873 | 恒流恒压充电 | 03:13:00 | 310:12:01 | 1.1451 | 4.3499 | 8.9886 | 35.6219 | 2022-12-29 15:47:22 | 4.9809
18874 | 恒流恒压充电 | 03:14:00 | 310:13:01 | 1.063 | 4.3499 | 9.007 | 35.7019 | 2022-12-29 15:48:22 | 4.6239
18875 | 恒流恒压充电 | 03:15:00 | 310:14:01 | 0.9912 | 4.3499 | 9.0241 | 35.7763 | 2022-12-29 15:49:22 | 4.3117
18876 | 恒流恒压充电 | 03:16:00 | 310:15:01 | 0.9233 | 4.3499 | 9.0401 | 35.8457 | 2022-12-29 15:50:22 | 4.0163
18877 | 恒流恒压充电 | 03:17:00 | 310:16:01 | 0.8645 | 4.3499 | 9.055 | 35.9105 | 2022-12-29 15:51:22 | 3.7604
18878 | 恒流恒压充电 | 03:18:00 | 310:17:01 | 0.8087 | 4.3499 | 9.0689 | 35.9712 | 2022-12-29 15:52:22 | 3.5176
18879 | 恒流恒压充电 | 03:19:00 | 310:18:01 | 0.7591 | 4.35 | 9.082 | 36.0281 | 2022-12-29 15:53:22 | 3.302
18880 | 恒流恒压充电 | 03:20:00 | 310:19:01 | 0.7128 | 4.3499 | 9.0943 | 36.0815 | 2022-12-29 15:54:22 | 3.1007
18881 | 恒流恒压充电 | 03:21:00 | 310:20:01 | 0.6715 | 4.35 | 9.1058 | 36.1316 | 2022-12-29 15:55:22 | 2.9212
18882 | 恒流恒压充电 | 03:22:00 | 310:21:01 | 0.6301 | 4.3499 | 9.1167 | 36.1788 | 2022-12-29 15:56:22 | 2.7407
18883 | 恒流恒压充电 | 03:23:00 | 310:22:01 | 0.5956 | 4.35 | 9.1269 | 36.2232 | 2022-12-29 15:57:22 | 2.5909
18884 | 恒流恒压充电 | 03:24:00 | 310:23:01 | 0.5625 | 4.35 | 9.1365 | 36.2651 | 2022-12-29 15:58:22 | 2.447
18885 | 恒流恒压充电 | 03:25:00 | 310:24:01 | 0.53 | 4.3499 | 9.1456 | 36.3046 | 2022-12-29 15:59:22 | 2.3057
18886 | 恒流恒压充电 | 03:26:00 | 310:25:01 | 0.5017 | 4.3499 | 9.1542 | 36.342 | 2022-12-29 16:00:22 | 2.1823
18887 | 恒流恒压充电 | 03:27:00 | 310:26:01 | 0.4766 | 4.3499 | 9.1623 | 36.3774 | 2022-12-29 16:01:22 | 2.0731
18888 | 恒流恒压充电 | 03:27:02 | 310:26:03 | 0.4749 | 4.3499 | 9.1626 | 36.3785 | 2022-12-29 16:01:24 | 2.0657
18889 | 搁置 | 00:00:00 | 310:26:03 | 0 | 4.3465 | 0 | 0 | 2022-12-29 16:01:24 | 0
18890 | 搁置 | 00:01:00 | 310:27:03 | 0 | 4.3397 | 0 | 0 | 2022-12-29 16:02:24 | 0
18891 | 搁置 | 00:02:00 | 310:28:03 | 0 | 4.3384 | 0 | 0 | 2022-12-29 16:03:24 | 0
18892 | 搁置 | 00:03:00 | 310:29:03 | 0 | 4.3374 | 0 | 0 | 2022-12-29 16:04:24 | 0
18893 | 搁置 | 00:04:00 | 310:30:03 | 0 | 4.3366 | 0 | 0 | 2022-12-29 16:05:24 | 0
18894 | 搁置 | 00:05:00 | 310:31:03 | 0 | 4.336 | 0 | 0 | 2022-12-29 16:06:24 | 0
18895 | 搁置 | 00:06:00 | 310:32:03 | 0 | 4.3353 | 0 | 0 | 2022-12-29 16:07:24 | 0
18896 | 搁置 | 00:07:00 | 310:33:03 | 0 | 4.3347 | 0 | 0 | 2022-12-29 16:08:24 | 0
18897 | 搁置 | 00:08:00 | 310:34:03 | 0 | 4.3342 | 0 | 0 | 2022-12-29 16:09:24 | 0
18898 | 搁置 | 00:09:00 | 310:35:03 | 0 | 4.3337 | 0 | 0 | 2022-12-29 16:10:24 | 0
18899 | 搁置 | 00:10:00 | 310:36:03 | 0 | 4.3332 | 0 | 0 | 2022-12-29 16:11:24 | 0
18900 | 搁置 | 00:11:00 | 310:37:03 | 0 | 4.3328 | 0 | 0 | 2022-12-29 16:12:24 | 0
18901 | 搁置 | 00:12:00 | 310:38:03 | 0 | 4.3324 | 0 | 0 | 2022-12-29 16:13:24 | 0
18902 | 搁置 | 00:13:00 | 310:39:03 | 0 | 4.3321 | 0 | 0 | 2022-12-29 16:14:24 | 0
18903 | 搁置 | 00:14:00 | 310:40:03 | 0 | 4.3318 | 0 | 0 | 2022-12-29 16:15:24 | 0
18904 | 搁置 | 00:15:00 | 310:41:03 | 0 | 4.3313 | 0 | 0 | 2022-12-29 16:16:24 | 0
18905 | 恒流放电 | 00:00:00 | 310:41:03 | -4.7495 | 4.3012 | 0 | 0 | 2022-12-29 16:16:24 | -20.4285
18906 | 恒流放电 | 00:01:00 | 310:42:03 | -4.7503 | 4.2393 | 0.0792 | 0.3365 | 2022-12-29 16:17:24 | -20.1379
18907 | 恒流放电 | 00:02:00 | 310:43:03 | -4.7501 | 4.227 | 0.1583 | 0.6716 | 2022-12-29 16:18:24 | -20.0786
18908 | 恒流放电 | 00:03:00 | 310:44:03 | -4.7503 | 4.2169 | 0.2375 | 1.0059 | 2022-12-29 16:19:24 | -20.0315
18909 | 恒流放电 | 00:04:00 | 310:45:03 | -4.7501 | 4.2074 | 0.3167 | 1.3393 | 2022-12-29 16:20:24 | -19.9855
18910 | 恒流放电 | 00:05:00 | 310:46:03 | -4.7503 | 4.1983 | 0.3958 | 1.6721 | 2022-12-29 16:21:24 | -19.9431
18911 | 恒流放电 | 00:06:00 | 310:47:03 | -4.7501 | 4.1896 | 0.475 | 2.0041 | 2022-12-29 16:22:24 | -19.901
18912 | 恒流放电 | 00:07:00 | 310:48:03 | -4.7501 | 4.1809 | 0.5542 | 2.3355 | 2022-12-29 16:23:24 | -19.8597
18913 | 恒流放电 | 00:08:00 | 310:49:03 | -4.7501 | 4.1722 | 0.6334 | 2.6661 | 2022-12-29 16:24:24 | -19.8183
18914 | 恒流放电 | 00:09:00 | 310:50:03 | -4.7501 | 4.1635 | 0.7125 | 2.9961 | 2022-12-29 16:25:24 | -19.777
18915 | 恒流放电 | 00:10:00 | 310:51:03 | -4.7501 | 4.1546 | 0.7917 | 3.3254 | 2022-12-29 16:26:24 | -19.7347
18916 | 恒流放电 | 00:11:00 | 310:52:03 | -4.7501 | 4.1456 | 0.8709 | 3.6539 | 2022-12-29 16:27:24 | -19.692
18917 | 恒流放电 | 00:12:00 | 310:53:03 | -4.7501 | 4.1365 | 0.95 | 3.9818 | 2022-12-29 16:28:24 | -19.6487
18918 | 恒流放电 | 00:13:00 | 310:54:03 | -4.7501 | 4.1272 | 1.0292 | 4.3089 | 2022-12-29 16:29:24 | -19.6046
18919 | 恒流放电 | 00:14:00 | 310:55:03 | -4.7501 | 4.1178 | 1.1084 | 4.6353 | 2022-12-29 16:30:24 | -19.5599
18920 | 恒流放电 | 00:15:00 | 310:56:03 | -4.7501 | 4.1085 | 1.1875 | 4.9609 | 2022-12-29 16:31:24 | -19.5157
18921 | 恒流放电 | 00:16:00 | 310:57:03 | -4.7501 | 4.0988 | 1.2667 | 5.2858 | 2022-12-29 16:32:24 | -19.4697
18922 | 恒流放电 | 00:17:00 | 310:58:03 | -4.7501 | 4.0893 | 1.3459 | 5.6099 | 2022-12-29 16:33:24 | -19.4245
18923 | 恒流放电 | 00:18:00 | 310:59:03 | -4.7503 | 4.0796 | 1.4251 | 5.9333 | 2022-12-29 16:34:24 | -19.3793
18924 | 恒流放电 | 00:19:00 | 311:00:03 | -4.7503 | 4.0698 | 1.5042 | 6.2558 | 2022-12-29 16:35:24 | -19.3327
18925 | 恒流放电 | 00:20:00 | 311:01:03 | -4.7503 | 4.0601 | 1.5834 | 6.5777 | 2022-12-29 16:36:24 | -19.2867
18926 | 恒流放电 | 00:21:00 | 311:02:03 | -4.7501 | 4.0504 | 1.6626 | 6.8987 | 2022-12-29 16:37:24 | -19.2398
18927 | 恒流放电 | 00:22:00 | 311:03:03 | -4.7501 | 4.0407 | 1.7417 | 7.219 | 2022-12-29 16:38:24 | -19.1937
18928 | 恒流放电 | 00:23:00 | 311:04:03 | -4.7503 | 4.0312 | 1.8209 | 7.5385 | 2022-12-29 16:39:24 | -19.1494
18929 | 恒流放电 | 00:24:00 | 311:05:03 | -4.7501 | 4.0217 | 1.9001 | 7.8573 | 2022-12-29 16:40:24 | -19.1034
18930 | 恒流放电 | 00:25:00 | 311:06:03 | -4.7501 | 4.0123 | 1.9792 | 8.1753 | 2022-12-29 16:41:24 | -19.0588
18931 | 恒流放电 | 00:26:00 | 311:07:03 | -4.7503 | 4.003 | 2.0584 | 8.4926 | 2022-12-29 16:42:24 | -19.0154
18932 | 恒流放电 | 00:27:00 | 311:08:03 | -4.7501 | 3.9939 | 2.1376 | 8.8091 | 2022-12-29 16:43:24 | -18.9714
18933 | 恒流放电 | 00:28:00 | 311:09:03 | -4.7501 | 3.9851 | 2.2167 | 9.125 | 2022-12-29 16:44:24 | -18.9296
18934 | 恒流放电 | 00:29:00 | 311:10:03 | -4.7501 | 3.9762 | 2.2959 | 9.4401 | 2022-12-29 16:45:24 | -18.8873
18935 | 恒流放电 | 00:30:00 | 311:11:03 | -4.7503 | 3.9676 | 2.3751 | 9.7545 | 2022-12-29 16:46:24 | -18.8473
18936 | 恒流放电 | 00:31:00 | 311:12:03 | -4.7501 | 3.9593 | 2.4542 | 10.0683 | 2022-12-29 16:47:24 | -18.807
18937 | 恒流放电 | 00:32:00 | 311:13:03 | -4.7501 | 3.9514 | 2.5334 | 10.3815 | 2022-12-29 16:48:24 | -18.7695
18938 | 恒流放电 | 00:33:00 | 311:14:03 | -4.7503 | 3.9436 | 2.6126 | 10.694 | 2022-12-29 16:49:24 | -18.7332
18939 | 恒流放电 | 00:34:00 | 311:15:03 | -4.7503 | 3.9362 | 2.6918 | 11.0059 | 2022-12-29 16:50:24 | -18.6981
18940 | 恒流放电 | 00:35:00 | 311:16:03 | -4.7501 | 3.9293 | 2.7709 | 11.3172 | 2022-12-29 16:51:24 | -18.6645
18941 | 恒流放电 | 00:36:00 | 311:17:03 | -4.7501 | 3.9225 | 2.8501 | 11.6281 | 2022-12-29 16:52:24 | -18.6322
18942 | 恒流放电 | 00:37:00 | 311:18:03 | -4.7501 | 3.916 | 2.9293 | 11.9383 | 2022-12-29 16:53:24 | -18.6014
18943 | 恒流放电 | 00:38:00 | 311:19:03 | -4.7501 | 3.9096 | 3.0084 | 12.2481 | 2022-12-29 16:54:24 | -18.571
18944 | 恒流放电 | 00:39:00 | 311:20:03 | -4.7501 | 3.9031 | 3.0876 | 12.5574 | 2022-12-29 16:55:24 | -18.5401
18945 | 恒流放电 | 00:40:00 | 311:21:03 | -4.7501 | 3.8968 | 3.1668 | 12.8661 | 2022-12-29 16:56:24 | -18.5102
18946 | 恒流放电 | 00:41:00 | 311:22:03 | -4.7501 | 3.8904 | 3.2459 | 13.1744 | 2022-12-29 16:57:24 | -18.4798
18947 | 恒流放电 | 00:42:00 | 311:23:03 | -4.7503 | 3.8839 | 3.3251 | 13.4821 | 2022-12-29 16:58:24 | -18.4497
18948 | 恒流放电 | 00:43:00 | 311:24:03 | -4.7501 | 3.8773 | 3.4043 | 13.7893 | 2022-12-29 16:59:24 | -18.4175
18949 | 恒流放电 | 00:44:00 | 311:25:03 | -4.7501 | 3.8707 | 3.4834 | 14.096 | 2022-12-29 17:00:24 | -18.3862
18950 | 恒流放电 | 00:45:00 | 311:26:03 | -4.7501 | 3.8639 | 3.5626 | 14.4022 | 2022-12-29 17:01:24 | -18.3539
18951 | 恒流放电 | 00:46:00 | 311:27:03 | -4.7501 | 3.8573 | 3.6418 | 14.7079 | 2022-12-29 17:02:24 | -18.3225
18952 | 恒流放电 | 00:47:00 | 311:28:03 | -4.7501 | 3.8504 | 3.721 | 15.013 | 2022-12-29 17:03:24 | -18.2897
18953 | 恒流放电 | 00:48:00 | 311:29:03 | -4.7501 | 3.8436 | 3.8001 | 15.3175 | 2022-12-29 17:04:24 | -18.2574
18954 | 恒流放电 | 00:49:00 | 311:30:03 | -4.7501 | 3.8368 | 3.8793 | 15.6215 | 2022-12-29 17:05:24 | -18.2251
18955 | 恒流放电 | 00:50:00 | 311:31:03 | -4.7501 | 3.8301 | 3.9585 | 15.925 | 2022-12-29 17:06:24 | -18.1933
18956 | 恒流放电 | 00:51:00 | 311:32:03 | -4.7501 | 3.8234 | 4.0376 | 16.228 | 2022-12-29 17:07:24 | -18.1615
18957 | 恒流放电 | 00:52:00 | 311:33:03 | -4.7503 | 3.817 | 4.1168 | 16.5304 | 2022-12-29 17:08:24 | -18.1319
18958 | 恒流放电 | 00:53:00 | 311:34:03 | -4.7501 | 3.8105 | 4.196 | 16.8324 | 2022-12-29 17:09:24 | -18.1002
18959 | 恒流放电 | 00:54:00 | 311:35:03 | -4.7501 | 3.8044 | 4.2751 | 17.1338 | 2022-12-29 17:10:24 | -18.0712
18960 | 恒流放电 | 00:55:00 | 311:36:03 | -4.7501 | 3.7984 | 4.3543 | 17.4347 | 2022-12-29 17:11:24 | -18.0427
18961 | 恒流放电 | 00:56:00 | 311:37:03 | -4.7503 | 3.7925 | 4.4335 | 17.7352 | 2022-12-29 17:12:24 | -18.0155
18962 | 恒流放电 | 00:57:00 | 311:38:03 | -4.7503 | 3.787 | 4.5126 | 18.0352 | 2022-12-29 17:13:24 | -17.9893
18963 | 恒流放电 | 00:58:00 | 311:39:03 | -4.7501 | 3.7815 | 4.5918 | 18.3348 | 2022-12-29 17:14:24 | -17.9625
18964 | 恒流放电 | 00:59:00 | 311:40:03 | -4.7501 | 3.7763 | 4.671 | 18.634 | 2022-12-29 17:15:24 | -17.9378
18965 | 恒流放电 | 01:00:00 | 311:41:03 | -4.7501 | 3.7713 | 4.7502 | 18.9328 | 2022-12-29 17:16:24 | -17.914
18966 | 恒流放电 | 01:01:00 | 311:42:03 | -4.7501 | 3.7667 | 4.8293 | 19.2312 | 2022-12-29 17:17:24 | -17.8922
18967 | 恒流放电 | 01:02:00 | 311:43:03 | -4.7501 | 3.762 | 4.9085 | 19.5292 | 2022-12-29 17:18:24 | -17.8698
18968 | 恒流放电 | 01:03:00 | 311:44:03 | -4.7501 | 3.7576 | 4.9877 | 19.8268 | 2022-12-29 17:19:24 | -17.8489
18969 | 恒流放电 | 01:04:00 | 311:45:03 | -4.7501 | 3.7536 | 5.0668 | 20.1242 | 2022-12-29 17:20:24 | -17.8299
18970 | 恒流放电 | 01:05:00 | 311:46:03 | -4.7501 | 3.7496 | 5.146 | 20.4212 | 2022-12-29 17:21:24 | -17.8109
18971 | 恒流放电 | 01:06:00 | 311:47:03 | -4.7499 | 3.7457 | 5.2252 | 20.7179 | 2022-12-29 17:22:24 | -17.7917
18972 | 恒流放电 | 01:07:00 | 311:48:03 | -4.7501 | 3.742 | 5.3043 | 21.0143 | 2022-12-29 17:23:24 | -17.7748
18973 | 恒流放电 | 01:08:00 | 311:49:03 | -4.7501 | 3.7386 | 5.3835 | 21.3104 | 2022-12-29 17:24:24 | -17.7587
18974 | 恒流放电 | 01:09:00 | 311:50:03 | -4.7501 | 3.7352 | 5.4627 | 21.6062 | 2022-12-29 17:25:24 | -17.7425
18975 | 恒流放电 | 01:10:00 | 311:51:03 | -4.7501 | 3.7318 | 5.5418 | 21.9018 | 2022-12-29 17:26:24 | -17.7264
18976 | 恒流放电 | 01:11:00 | 311:52:03 | -4.7503 | 3.7286 | 5.621 | 22.1971 | 2022-12-29 17:27:24 | -17.7119
18977 | 恒流放电 | 01:12:00 | 311:53:03 | -4.7501 | 3.7255 | 5.7002 | 22.4922 | 2022-12-29 17:28:24 | -17.6965
18978 | 恒流放电 | 01:13:00 | 311:54:03 | -4.7503 | 3.7225 | 5.7793 | 22.787 | 2022-12-29 17:29:24 | -17.683
18979 | 恒流放电 | 01:14:00 | 311:55:03 | -4.7501 | 3.7194 | 5.8585 | 23.0816 | 2022-12-29 17:30:24 | -17.6675
18980 | 恒流放电 | 01:15:00 | 311:56:03 | -4.7501 | 3.7165 | 5.9377 | 23.3759 | 2022-12-29 17:31:24 | -17.6537
18981 | 恒流放电 | 01:16:00 | 311:57:03 | -4.7501 | 3.7136 | 6.0168 | 23.67 | 2022-12-29 17:32:24 | -17.6399
18982 | 恒流放电 | 01:17:00 | 311:58:03 | -4.7503 | 3.7107 | 6.096 | 23.9639 | 2022-12-29 17:33:24 | -17.6269
18983 | 恒流放电 | 01:18:00 | 311:59:03 | -4.7503 | 3.7078 | 6.1752 | 24.2576 | 2022-12-29 17:34:24 | -17.6131
18984 | 恒流放电 | 01:19:00 | 312:00:03 | -4.7503 | 3.705 | 6.2544 | 24.551 | 2022-12-29 17:35:24 | -17.5998
18985 | 恒流放电 | 01:20:00 | 312:01:03 | -4.7503 | 3.7021 | 6.3335 | 24.8442 | 2022-12-29 17:36:24 | -17.586
18986 | 恒流放电 | 01:21:00 | 312:02:03 | -4.7503 | 3.6994 | 6.4127 | 25.1372 | 2022-12-29 17:37:24 | -17.5732
18987 | 恒流放电 | 01:22:00 | 312:03:03 | -4.7501 | 3.6965 | 6.4919 | 25.43 | 2022-12-29 17:38:24 | -17.5587
18988 | 恒流放电 | 01:23:00 | 312:04:03 | -4.7503 | 3.6936 | 6.571 | 25.7225 | 2022-12-29 17:39:24 | -17.5457
18989 | 恒流放电 | 01:24:00 | 312:05:03 | -4.7501 | 3.6907 | 6.6502 | 26.0148 | 2022-12-29 17:40:24 | -17.5312
18990 | 恒流放电 | 01:25:00 | 312:06:03 | -4.7503 | 3.6878 | 6.7294 | 26.3069 | 2022-12-29 17:41:24 | -17.5181
18991 | 恒流放电 | 01:26:00 | 312:07:03 | -4.7503 | 3.6847 | 6.8085 | 26.5987 | 2022-12-29 17:42:24 | -17.5034
18992 | 恒流放电 | 01:27:00 | 312:08:03 | -4.7501 | 3.6816 | 6.8877 | 26.8903 | 2022-12-29 17:43:24 | -17.4879
18993 | 恒流放电 | 01:28:00 | 312:09:03 | -4.7501 | 3.6786 | 6.9669 | 27.1817 | 2022-12-29 17:44:24 | -17.4737
18994 | 恒流放电 | 01:29:00 | 312:10:03 | -4.7501 | 3.6754 | 7.046 | 27.4728 | 2022-12-29 17:45:24 | -17.4585
18995 | 恒流放电 | 01:30:00 | 312:11:03 | -4.7501 | 3.6723 | 7.1252 | 27.7637 | 2022-12-29 17:46:24 | -17.4438
18996 | 恒流放电 | 01:31:00 | 312:12:03 | -4.7501 | 3.6687 | 7.2044 | 28.0542 | 2022-12-29 17:47:24 | -17.4267
18997 | 恒流放电 | 01:32:00 | 312:13:03 | -4.7501 | 3.6652 | 7.2836 | 28.3446 | 2022-12-29 17:48:24 | -17.41
18998 | 恒流放电 | 01:33:00 | 312:14:03 | -4.7501 | 3.6616 | 7.3627 | 28.6346 | 2022-12-29 17:49:24 | -17.3929
18999 | 恒流放电 | 01:34:00 | 312:15:03 | -4.7501 | 3.6578 | 7.4419 | 28.9243 | 2022-12-29 17:50:24 | -17.3749
19000 | 恒流放电 | 01:35:00 | 312:16:03 | -4.7503 | 3.6537 | 7.5211 | 29.2138 | 2022-12-29 17:51:24 | -17.3561
19001 | 恒流放电 | 01:36:00 | 312:17:03 | -4.7501 | 3.6495 | 7.6002 | 29.5029 | 2022-12-29 17:52:24 | -17.3355
19002 | 恒流放电 | 01:37:00 | 312:18:03 | -4.7501 | 3.645 | 7.6794 | 29.7916 | 2022-12-29 17:53:24 | -17.3141
19003 | 恒流放电 | 01:38:00 | 312:19:03 | -4.7503 | 3.6402 | 7.7586 | 30.08 | 2022-12-29 17:54:24 | -17.292
19004 | 恒流放电 | 01:39:00 | 312:20:03 | -4.7503 | 3.6349 | 7.8377 | 30.368 | 2022-12-29 17:55:24 | -17.2668
19005 | 恒流放电 | 01:40:00 | 312:21:03 | -4.7501 | 3.6291 | 7.9169 | 30.6555 | 2022-12-29 17:56:24 | -17.2386
19006 | 恒流放电 | 01:41:00 | 312:22:03 | -4.7501 | 3.6226 | 7.9961 | 30.9426 | 2022-12-29 17:57:24 | -17.2077
19007 | 恒流放电 | 01:42:00 | 312:23:03 | -4.7501 | 3.6153 | 8.0753 | 31.2291 | 2022-12-29 17:58:24 | -17.173
19008 | 恒流放电 | 01:43:00 | 312:24:03 | -4.7501 | 3.607 | 8.1544 | 31.515 | 2022-12-29 17:59:24 | -17.1336
19009 | 恒流放电 | 01:44:00 | 312:25:03 | -4.7501 | 3.597 | 8.2336 | 31.8002 | 2022-12-29 18:00:23 | -17.0861
19010 | 恒流放电 | 01:45:00 | 312:26:03 | -4.7503 | 3.5847 | 8.3128 | 32.0845 | 2022-12-29 18:01:23 | -17.0284
19011 | 恒流放电 | 01:46:00 | 312:27:03 | -4.7501 | 3.5694 | 8.3919 | 32.3677 | 2022-12-29 18:02:23 | -16.955
19012 | 恒流放电 | 01:47:00 | 312:28:03 | -4.7503 | 3.55 | 8.4711 | 32.6495 | 2022-12-29 18:03:23 | -16.8635
19013 | 恒流放电 | 01:48:00 | 312:29:03 | -4.7501 | 3.5263 | 8.5503 | 32.9297 | 2022-12-29 18:04:23 | -16.7502
19014 | 恒流放电 | 01:49:00 | 312:30:03 | -4.7503 | 3.4994 | 8.6294 | 33.2078 | 2022-12-29 18:05:23 | -16.6232
19015 | 恒流放电 | 01:50:00 | 312:31:03 | -4.7501 | 3.4719 | 8.7086 | 33.4837 | 2022-12-29 18:06:23 | -16.4918
19016 | 恒流放电 | 01:51:00 | 312:32:03 | -4.7501 | 3.4468 | 8.7878 | 33.7576 | 2022-12-29 18:07:23 | -16.3726
19017 | 恒流放电 | 01:52:00 | 312:33:03 | -4.7501 | 3.4231 | 8.8669 | 34.0295 | 2022-12-29 18:08:23 | -16.26
19018 | 恒流放电 | 01:53:00 | 312:34:03 | -4.7503 | 3.3842 | 8.9461 | 34.2992 | 2022-12-29 18:09:23 | -16.0759
19019 | 恒流放电 | 01:54:00 | 312:35:03 | -4.7503 | 3.284 | 9.0253 | 34.5636 | 2022-12-29 18:10:23 | -15.6
19020 | 恒流放电 | 01:55:00 | 312:36:03 | -4.7501 | 3.1107 | 9.1044 | 34.8172 | 2022-12-29 18:11:23 | -14.7761
19021 | 恒流放电 | 01:55:29 | 312:36:32 | -4.7501 | 2.9997 | 9.143 | 34.935 | 2022-12-29 18:11:52 | -14.2488
19022 | 搁置 | 00:00:00 | 312:36:32 | 0 | 3.0244 | 0 | 0 | 2022-12-29 18:11:52 | 0
19023 | 搁置 | 00:01:00 | 312:37:32 | 0 | 3.5144 | 0 | 0 | 2022-12-29 18:12:52 | 0
19024 | 搁置 | 00:02:00 | 312:38:32 | 0 | 3.5197 | 0 | 0 | 2022-12-29 18:13:52 | 0
19025 | 搁置 | 00:03:00 | 312:39:32 | 0 | 3.5263 | 0 | 0 | 2022-12-29 18:14:52 | 0
19026 | 搁置 | 00:04:00 | 312:40:32 | 0 | 3.5368 | 0 | 0 | 2022-12-29 18:15:52 | 0
19027 | 搁置 | 00:05:00 | 312:41:32 | 0 | 3.5503 | 0 | 0 | 2022-12-29 18:16:52 | 0
19028 | 搁置 | 00:06:00 | 312:42:32 | 0 | 3.566 | 0 | 0 | 2022-12-29 18:17:52 | 0
19029 | 搁置 | 00:07:00 | 312:43:32 | 0 | 3.5828 | 0 | 0 | 2022-12-29 18:18:52 | 0
19030 | 搁置 | 00:08:00 | 312:44:32 | 0 | 3.5989 | 0 | 0 | 2022-12-29 18:19:52 | 0
19031 | 搁置 | 00:09:00 | 312:45:32 | 0 | 3.6126 | 0 | 0 | 2022-12-29 18:20:52 | 0
19032 | 搁置 | 00:10:00 | 312:46:32 | 0 | 3.6229 | 0 | 0 | 2022-12-29 18:21:52 | 0
19033 | 搁置 | 00:11:00 | 312:47:32 | 0 | 3.6303 | 0 | 0 | 2022-12-29 18:22:52 | 0
19034 | 搁置 | 00:12:00 | 312:48:32 | 0 | 3.6357 | 0 | 0 | 2022-12-29 18:23:52 | 0
19035 | 搁置 | 00:13:00 | 312:49:32 | 0 | 3.6395 | 0 | 0 | 2022-12-29 18:24:52 | 0
19036 | 搁置 | 00:14:00 | 312:50:32 | 0 | 3.6424 | 0 | 0 | 2022-12-29 18:25:52 | 0
19037 | 搁置 | 00:15:00 | 312:51:32 | 0 | 3.6447 | 0 | 0 | 2022-12-29 18:26:52 | 0
19038 | 恒流恒压充电 | 00:00:00 | 312:51:32 | 2.8488 | 3.6579 | 0 | 0 | 2022-12-29 18:26:52 | 10.4207
19039 | 恒流恒压充电 | 00:01:00 | 312:52:32 | 2.8505 | 3.7106 | 0.0475 | 0.1758 | 2022-12-29 18:27:52 | 10.5769
19040 | 恒流恒压充电 | 00:02:00 | 312:53:32 | 2.8505 | 3.7164 | 0.095 | 0.3523 | 2022-12-29 18:28:52 | 10.5934
19041 | 恒流恒压充电 | 00:03:00 | 312:54:32 | 2.8503 | 3.72 | 0.1425 | 0.5289 | 2022-12-29 18:29:52 | 10.6029
19042 | 恒流恒压充电 | 00:04:00 | 312:55:32 | 2.8505 | 3.7226 | 0.19 | 0.7057 | 2022-12-29 18:30:52 | 10.6111
19043 | 恒流恒压充电 | 00:05:00 | 312:56:32 | 2.8505 | 3.7247 | 0.2375 | 0.8826 | 2022-12-29 18:31:52 | 10.6171
19044 | 恒流恒压充电 | 00:06:00 | 312:57:32 | 2.8505 | 3.7268 | 0.285 | 1.0596 | 2022-12-29 18:32:52 | 10.6231
19045 | 恒流恒压充电 | 00:07:00 | 312:58:32 | 2.8507 | 3.7287 | 0.3326 | 1.2367 | 2022-12-29 18:33:52 | 10.6293
19046 | 恒流恒压充电 | 00:08:00 | 312:59:32 | 2.8505 | 3.7305 | 0.3801 | 1.4139 | 2022-12-29 18:34:52 | 10.6336
19047 | 恒流恒压充电 | 00:09:00 | 313:00:32 | 2.8503 | 3.7321 | 0.4276 | 1.5912 | 2022-12-29 18:35:52 | 10.6374
19048 | 恒流恒压充电 | 00:10:00 | 313:01:32 | 2.8505 | 3.7337 | 0.4751 | 1.7685 | 2022-12-29 18:36:52 | 10.6428
19049 | 恒流恒压充电 | 00:11:00 | 313:02:32 | 2.8505 | 3.7355 | 0.5226 | 1.9459 | 2022-12-29 18:37:52 | 10.6479
19050 | 恒流恒压充电 | 00:12:00 | 313:03:32 | 2.8505 | 3.7371 | 0.5701 | 2.1234 | 2022-12-29 18:38:52 | 10.6525
19051 | 恒流恒压充电 | 00:13:00 | 313:04:32 | 2.8505 | 3.7387 | 0.6176 | 2.301 | 2022-12-29 18:39:52 | 10.657
19052 | 恒流恒压充电 | 00:14:00 | 313:05:32 | 2.8505 | 3.7403 | 0.6651 | 2.4787 | 2022-12-29 18:40:52 | 10.6616
19053 | 恒流恒压充电 | 00:15:00 | 313:06:32 | 2.8503 | 3.7418 | 0.7126 | 2.6564 | 2022-12-29 18:41:52 | 10.6651
19054 | 恒流恒压充电 | 00:16:00 | 313:07:32 | 2.8505 | 3.7436 | 0.7601 | 2.8342 | 2022-12-29 18:42:52 | 10.671
19055 | 恒流恒压充电 | 00:17:00 | 313:08:32 | 2.8505 | 3.745 | 0.8076 | 3.0121 | 2022-12-29 18:43:52 | 10.675
19056 | 恒流恒压充电 | 00:18:00 | 313:09:32 | 2.8505 | 3.7465 | 0.8551 | 3.19 | 2022-12-29 18:44:52 | 10.6792
19057 | 恒流恒压充电 | 00:19:00 | 313:10:32 | 2.8505 | 3.7481 | 0.9026 | 3.368 | 2022-12-29 18:45:52 | 10.6838
19058 | 恒流恒压充电 | 00:20:00 | 313:11:32 | 2.8503 | 3.7497 | 0.9501 | 3.5461 | 2022-12-29 18:46:52 | 10.6876
19059 | 恒流恒压充电 | 00:21:00 | 313:12:32 | 2.8505 | 3.7513 | 0.9977 | 3.7243 | 2022-12-29 18:47:52 | 10.6929
19060 | 恒流恒压充电 | 00:22:00 | 313:13:32 | 2.8505 | 3.7529 | 1.0452 | 3.9026 | 2022-12-29 18:48:52 | 10.6975
19061 | 恒流恒压充电 | 00:23:00 | 313:14:32 | 2.8505 | 3.7544 | 1.0927 | 4.0809 | 2022-12-29 18:49:52 | 10.7018
19062 | 恒流恒压充电 | 00:24:00 | 313:15:32 | 2.8503 | 3.7558 | 1.1402 | 4.2593 | 2022-12-29 18:50:52 | 10.705
19063 | 恒流恒压充电 | 00:25:00 | 313:16:32 | 2.8505 | 3.7574 | 1.1877 | 4.4378 | 2022-12-29 18:51:52 | 10.7103
19064 | 恒流恒压充电 | 00:26:00 | 313:17:32 | 2.8505 | 3.7589 | 1.2352 | 4.6163 | 2022-12-29 18:52:52 | 10.7146
19065 | 恒流恒压充电 | 00:27:00 | 313:18:32 | 2.8505 | 3.7605 | 1.2827 | 4.7949 | 2022-12-29 18:53:52 | 10.7192
19066 | 恒流恒压充电 | 00:28:00 | 313:19:32 | 2.8505 | 3.762 | 1.3302 | 4.9736 | 2022-12-29 18:54:52 | 10.7234
19067 | 恒流恒压充电 | 00:29:00 | 313:20:32 | 2.8505 | 3.7634 | 1.3777 | 5.1524 | 2022-12-29 18:55:52 | 10.7274
19068 | 恒流恒压充电 | 00:30:00 | 313:21:32 | 2.8505 | 3.765 | 1.4252 | 5.3312 | 2022-12-29 18:56:52 | 10.732
19069 | 恒流恒压充电 | 00:31:00 | 313:22:32 | 2.8503 | 3.7665 | 1.4727 | 5.5101 | 2022-12-29 18:57:52 | 10.7355
19070 | 恒流恒压充电 | 00:32:00 | 313:23:32 | 2.8505 | 3.7679 | 1.5202 | 5.689 | 2022-12-29 18:58:52 | 10.7402
19071 | 恒流恒压充电 | 00:33:00 | 313:24:32 | 2.8505 | 3.7694 | 1.5677 | 5.8681 | 2022-12-29 18:59:52 | 10.7445
19072 | 恒流恒压充电 | 00:34:00 | 313:25:32 | 2.8505 | 3.771 | 1.6153 | 6.0472 | 2022-12-29 19:00:52 | 10.7491
19073 | 恒流恒压充电 | 00:35:00 | 313:26:32 | 2.8505 | 3.7724 | 1.6628 | 6.2264 | 2022-12-29 19:01:52 | 10.7531
19074 | 恒流恒压充电 | 00:36:00 | 313:27:32 | 2.8505 | 3.7739 | 1.7103 | 6.4056 | 2022-12-29 19:02:52 | 10.7574
19075 | 恒流恒压充电 | 00:37:00 | 313:28:32 | 2.8505 | 3.7754 | 1.7578 | 6.5849 | 2022-12-29 19:03:52 | 10.7616
19076 | 恒流恒压充电 | 00:38:00 | 313:29:32 | 2.8505 | 3.7768 | 1.8053 | 6.7643 | 2022-12-29 19:04:52 | 10.7656
19077 | 恒流恒压充电 | 00:39:00 | 313:30:32 | 2.8505 | 3.7783 | 1.8528 | 6.9438 | 2022-12-29 19:05:52 | 10.7699
19078 | 恒流恒压充电 | 00:40:00 | 313:31:32 | 2.8505 | 3.7797 | 1.9003 | 7.1233 | 2022-12-29 19:06:52 | 10.7739
19079 | 恒流恒压充电 | 00:41:00 | 313:32:32 | 2.8505 | 3.7812 | 1.9478 | 7.3029 | 2022-12-29 19:07:52 | 10.7782
19080 | 恒流恒压充电 | 00:42:00 | 313:33:32 | 2.8505 | 3.7828 | 1.9953 | 7.4826 | 2022-12-29 19:08:52 | 10.7827
19081 | 恒流恒压充电 | 00:43:00 | 313:34:32 | 2.8505 | 3.7841 | 2.0428 | 7.6623 | 2022-12-29 19:09:52 | 10.7864
19082 | 恒流恒压充电 | 00:44:00 | 313:35:32 | 2.8505 | 3.7857 | 2.0903 | 7.8421 | 2022-12-29 19:10:52 | 10.791
19083 | 恒流恒压充电 | 00:45:00 | 313:36:32 | 2.8505 | 3.7871 | 2.1378 | 8.022 | 2022-12-29 19:11:52 | 10.795
19084 | 恒流恒压充电 | 00:46:00 | 313:37:32 | 2.8505 | 3.7886 | 2.1853 | 8.202 | 2022-12-29 19:12:52 | 10.7993
19085 | 恒流恒压充电 | 00:47:00 | 313:38:32 | 2.8505 | 3.79 | 2.2328 | 8.382 | 2022-12-29 19:13:52 | 10.8032
19086 | 恒流恒压充电 | 00:48:00 | 313:39:32 | 2.8503 | 3.7915 | 2.2804 | 8.5621 | 2022-12-29 19:14:52 | 10.8067
19087 | 恒流恒压充电 | 00:49:00 | 313:40:32 | 2.8505 | 3.7929 | 2.3279 | 8.7422 | 2022-12-29 19:15:52 | 10.8115
19088 | 恒流恒压充电 | 00:50:00 | 313:41:32 | 2.8505 | 3.7946 | 2.3754 | 8.9225 | 2022-12-29 19:16:52 | 10.8164
19089 | 恒流恒压充电 | 00:51:00 | 313:42:32 | 2.8505 | 3.7962 | 2.4229 | 9.1028 | 2022-12-29 19:17:52 | 10.8209
19090 | 恒流恒压充电 | 00:52:00 | 313:43:32 | 2.8503 | 3.7975 | 2.4704 | 9.2832 | 2022-12-29 19:18:52 | 10.8238
19091 | 恒流恒压充电 | 00:53:00 | 313:44:32 | 2.8505 | 3.7992 | 2.5179 | 9.4636 | 2022-12-29 19:19:52 | 10.8295
19092 | 恒流恒压充电 | 00:54:00 | 313:45:32 | 2.8503 | 3.8007 | 2.5654 | 9.6441 | 2022-12-29 19:20:52 | 10.8329
19093 | 恒流恒压充电 | 00:55:00 | 313:46:32 | 2.8503 | 3.8021 | 2.6129 | 9.8247 | 2022-12-29 19:21:52 | 10.8369
19094 | 恒流恒压充电 | 00:56:00 | 313:47:32 | 2.8505 | 3.8038 | 2.6604 | 10.0054 | 2022-12-29 19:22:52 | 10.8426
19095 | 恒流恒压充电 | 00:57:00 | 313:48:32 | 2.8505 | 3.8054 | 2.7079 | 10.1861 | 2022-12-29 19:23:52 | 10.8471
19096 | 恒流恒压充电 | 00:58:00 | 313:49:32 | 2.8505 | 3.807 | 2.7554 | 10.367 | 2022-12-29 19:24:52 | 10.8517
19097 | 恒流恒压充电 | 00:59:00 | 313:50:32 | 2.8503 | 3.8084 | 2.8029 | 10.5478 | 2022-12-29 19:25:52 | 10.8549
19098 | 恒流恒压充电 | 01:00:00 | 313:51:32 | 2.8505 | 3.81 | 2.8504 | 10.7288 | 2022-12-29 19:26:52 | 10.8603
19099 | 恒流恒压充电 | 01:01:00 | 313:52:32 | 2.8505 | 3.8117 | 2.8979 | 10.9099 | 2022-12-29 19:27:52 | 10.8651
19100 | 恒流恒压充电 | 01:02:00 | 313:53:32 | 2.8505 | 3.8133 | 2.9455 | 11.091 | 2022-12-29 19:28:52 | 10.8697
19101 | 恒流恒压充电 | 01:03:00 | 313:54:32 | 2.8505 | 3.8151 | 2.993 | 11.2722 | 2022-12-29 19:29:52 | 10.8748
19102 | 恒流恒压充电 | 01:04:00 | 313:55:32 | 2.8505 | 3.8167 | 3.0405 | 11.4535 | 2022-12-29 19:30:52 | 10.8794
19103 | 恒流恒压充电 | 01:05:00 | 313:56:32 | 2.8505 | 3.8183 | 3.088 | 11.6348 | 2022-12-29 19:31:52 | 10.8839
19104 | 恒流恒压充电 | 01:06:00 | 313:57:32 | 2.8505 | 3.8201 | 3.1355 | 11.8163 | 2022-12-29 19:32:52 | 10.889
19105 | 恒流恒压充电 | 01:07:00 | 313:58:32 | 2.8503 | 3.8218 | 3.183 | 11.9978 | 2022-12-29 19:33:52 | 10.8931
19106 | 恒流恒压充电 | 01:08:00 | 313:59:32 | 2.8505 | 3.8238 | 3.2305 | 12.1794 | 2022-12-29 19:34:52 | 10.8996
19107 | 恒流恒压充电 | 01:09:00 | 314:00:32 | 2.8503 | 3.8255 | 3.278 | 12.3611 | 2022-12-29 19:35:52 | 10.9036
19108 | 恒流恒压充电 | 01:10:00 | 314:01:32 | 2.8505 | 3.8275 | 3.3255 | 12.5429 | 2022-12-29 19:36:52 | 10.9101
19109 | 恒流恒压充电 | 01:11:00 | 314:02:32 | 2.8505 | 3.8293 | 3.373 | 12.7247 | 2022-12-29 19:37:52 | 10.9153
19110 | 恒流恒压充电 | 01:12:00 | 314:03:32 | 2.8503 | 3.8314 | 3.4205 | 12.9067 | 2022-12-29 19:38:52 | 10.9204
19111 | 恒流恒压充电 | 01:13:00 | 314:04:32 | 2.8505 | 3.8333 | 3.468 | 13.0888 | 2022-12-29 19:39:52 | 10.9267
19112 | 恒流恒压充电 | 01:14:00 | 314:05:32 | 2.8503 | 3.8354 | 3.5155 | 13.2709 | 2022-12-29 19:40:52 | 10.9318
19113 | 恒流恒压充电 | 01:15:00 | 314:06:32 | 2.8503 | 3.8375 | 3.563 | 13.4532 | 2022-12-29 19:41:52 | 10.9378
19114 | 恒流恒压充电 | 01:16:00 | 314:07:32 | 2.8503 | 3.8396 | 3.6105 | 13.6355 | 2022-12-29 19:42:52 | 10.9438
19115 | 恒流恒压充电 | 01:17:00 | 314:08:32 | 2.8505 | 3.8418 | 3.6581 | 13.818 | 2022-12-29 19:43:52 | 10.9509
19116 | 恒流恒压充电 | 01:18:00 | 314:09:32 | 2.8505 | 3.8441 | 3.7056 | 14.0006 | 2022-12-29 19:44:52 | 10.9575
19117 | 恒流恒压充电 | 01:19:00 | 314:10:32 | 2.8505 | 3.8464 | 3.7531 | 14.1832 | 2022-12-29 19:45:52 | 10.964
19118 | 恒流恒压充电 | 01:20:00 | 314:11:32 | 2.8505 | 3.8488 | 3.8006 | 14.366 | 2022-12-29 19:46:52 | 10.9709
19119 | 恒流恒压充电 | 01:21:00 | 314:12:32 | 2.8505 | 3.8512 | 3.8481 | 14.5489 | 2022-12-29 19:47:52 | 10.9777
19120 | 恒流恒压充电 | 01:22:00 | 314:13:32 | 2.8505 | 3.8538 | 3.8956 | 14.7319 | 2022-12-29 19:48:52 | 10.9851
19121 | 恒流恒压充电 | 01:23:00 | 314:14:32 | 2.8505 | 3.8564 | 3.9431 | 14.9151 | 2022-12-29 19:49:52 | 10.9925
19122 | 恒流恒压充电 | 01:24:00 | 314:15:32 | 2.8505 | 3.8591 | 3.9906 | 15.0984 | 2022-12-29 19:50:52 | 11.0002
19123 | 恒流恒压充电 | 01:25:00 | 314:16:32 | 2.8505 | 3.8619 | 4.0381 | 15.2818 | 2022-12-29 19:51:52 | 11.0082
19124 | 恒流恒压充电 | 01:26:00 | 314:17:32 | 2.8505 | 3.8648 | 4.0856 | 15.4653 | 2022-12-29 19:52:52 | 11.0165
19125 | 恒流恒压充电 | 01:27:00 | 314:18:32 | 2.8505 | 3.8678 | 4.1331 | 15.649 | 2022-12-29 19:53:52 | 11.025
19126 | 恒流恒压充电 | 01:28:00 | 314:19:32 | 2.8505 | 3.8707 | 4.1806 | 15.8328 | 2022-12-29 19:54:52 | 11.0333
19127 | 恒流恒压充电 | 01:29:00 | 314:20:32 | 2.8503 | 3.874 | 4.2281 | 16.0167 | 2022-12-29 19:55:52 | 11.0419
19128 | 恒流恒压充电 | 01:30:00 | 314:21:32 | 2.8505 | 3.8772 | 4.2757 | 16.2009 | 2022-12-29 19:56:52 | 11.0518
19129 | 恒流恒压充电 | 01:31:00 | 314:22:32 | 2.8503 | 3.8806 | 4.3232 | 16.3851 | 2022-12-29 19:57:52 | 11.0607
19130 | 恒流恒压充电 | 01:32:00 | 314:23:32 | 2.8503 | 3.884 | 4.3707 | 16.5696 | 2022-12-29 19:58:52 | 11.0704
19131 | 恒流恒压充电 | 01:33:00 | 314:24:32 | 2.8505 | 3.8877 | 4.4182 | 16.7542 | 2022-12-29 19:59:52 | 11.0817
19132 | 恒流恒压充电 | 01:34:00 | 314:25:32 | 2.8503 | 3.8912 | 4.4657 | 16.9389 | 2022-12-29 20:00:52 | 11.0909
19133 | 恒流恒压充电 | 01:35:00 | 314:26:32 | 2.8503 | 3.8951 | 4.5132 | 17.1239 | 2022-12-29 20:01:52 | 11.102
19134 | 恒流恒压充电 | 01:36:00 | 314:27:32 | 2.8505 | 3.899 | 4.5607 | 17.309 | 2022-12-29 20:02:52 | 11.1139
19135 | 恒流恒压充电 | 01:37:00 | 314:28:32 | 2.8505 | 3.903 | 4.6082 | 17.4944 | 2022-12-29 20:03:52 | 11.1253
19136 | 恒流恒压充电 | 01:38:00 | 314:29:32 | 2.8505 | 3.9072 | 4.6557 | 17.6799 | 2022-12-29 20:04:52 | 11.1373
19137 | 恒流恒压充电 | 01:39:00 | 314:30:32 | 2.8503 | 3.9114 | 4.7032 | 17.8656 | 2022-12-29 20:05:52 | 11.1485
19138 | 恒流恒压充电 | 01:40:00 | 314:31:32 | 2.8505 | 3.9158 | 4.7507 | 18.0515 | 2022-12-29 20:06:52 | 11.1618
19139 | 恒流恒压充电 | 01:41:00 | 314:32:32 | 2.8505 | 3.9203 | 4.7982 | 18.2376 | 2022-12-29 20:07:52 | 11.1747
19140 | 恒流恒压充电 | 01:42:00 | 314:33:32 | 2.8505 | 3.9246 | 4.8457 | 18.424 | 2022-12-29 20:08:52 | 11.1869
19141 | 恒流恒压充电 | 01:43:00 | 314:34:32 | 2.8505 | 3.9295 | 4.8932 | 18.6106 | 2022-12-29 20:09:52 | 11.2009
19142 | 恒流恒压充电 | 01:44:00 | 314:35:32 | 2.8505 | 3.9343 | 4.9407 | 18.7973 | 2022-12-29 20:10:52 | 11.2146
19143 | 恒流恒压充电 | 01:45:00 | 314:36:32 | 2.8503 | 3.939 | 4.9883 | 18.9844 | 2022-12-29 20:11:52 | 11.2271
19144 | 恒流恒压充电 | 01:46:00 | 314:37:32 | 2.8503 | 3.944 | 5.0358 | 19.1716 | 2022-12-29 20:12:52 | 11.2414
19145 | 恒流恒压充电 | 01:47:00 | 314:38:32 | 2.8503 | 3.949 | 5.0833 | 19.3591 | 2022-12-29 20:13:52 | 11.2556
19146 | 恒流恒压充电 | 01:48:00 | 314:39:32 | 2.8503 | 3.9542 | 5.1308 | 19.5468 | 2022-12-29 20:14:52 | 11.2705
19147 | 恒流恒压充电 | 01:49:00 | 314:40:32 | 2.8505 | 3.9593 | 5.1783 | 19.7348 | 2022-12-29 20:15:52 | 11.2858
19148 | 恒流恒压充电 | 01:50:00 | 314:41:32 | 2.8505 | 3.9645 | 5.2258 | 19.923 | 2022-12-29 20:16:52 | 11.3006
19149 | 恒流恒压充电 | 01:51:00 | 314:42:32 | 2.8503 | 3.9698 | 5.2733 | 20.1115 | 2022-12-29 20:17:52 | 11.3149
19150 | 恒流恒压充电 | 01:52:00 | 314:43:32 | 2.8505 | 3.9753 | 5.3208 | 20.3002 | 2022-12-29 20:18:52 | 11.3314
19151 | 恒流恒压充电 | 01:53:00 | 314:44:32 | 2.8505 | 3.9808 | 5.3683 | 20.4892 | 2022-12-29 20:19:52 | 11.3471
19152 | 恒流恒压充电 | 01:54:00 | 314:45:32 | 2.8505 | 3.9861 | 5.4158 | 20.6785 | 2022-12-29 20:20:52 | 11.3622
19153 | 恒流恒压充电 | 01:55:00 | 314:46:32 | 2.8505 | 3.9916 | 5.4633 | 20.868 | 2022-12-29 20:21:52 | 11.3779
19154 | 恒流恒压充电 | 01:56:00 | 314:47:32 | 2.8503 | 3.9973 | 5.5108 | 21.0577 | 2022-12-29 20:22:52 | 11.3933
19155 | 恒流恒压充电 | 01:57:00 | 314:48:32 | 2.8505 | 4.0027 | 5.5583 | 21.2477 | 2022-12-29 20:23:52 | 11.4095
19156 | 恒流恒压充电 | 01:58:00 | 314:49:32 | 2.8505 | 4.0084 | 5.6058 | 21.438 | 2022-12-29 20:24:52 | 11.4258
19157 | 恒流恒压充电 | 01:59:00 | 314:50:32 | 2.8505 | 4.0139 | 5.6534 | 21.6286 | 2022-12-29 20:25:52 | 11.4415
19158 | 恒流恒压充电 | 02:00:00 | 314:51:32 | 2.8505 | 4.0195 | 5.7009 | 21.8194 | 2022-12-29 20:26:52 | 11.4574
19159 | 恒流恒压充电 | 02:01:00 | 314:52:32 | 2.8505 | 4.025 | 5.7484 | 22.0105 | 2022-12-29 20:27:52 | 11.4731
19160 | 恒流恒压充电 | 02:02:00 | 314:53:32 | 2.8505 | 4.0307 | 5.7959 | 22.2019 | 2022-12-29 20:28:52 | 11.4893
19161 | 恒流恒压充电 | 02:03:00 | 314:54:32 | 2.8505 | 4.0363 | 5.8434 | 22.3935 | 2022-12-29 20:29:52 | 11.5053
19162 | 恒流恒压充电 | 02:04:00 | 314:55:32 | 2.8505 | 4.042 | 5.8909 | 22.5854 | 2022-12-29 20:30:52 | 11.5216
19163 | 恒流恒压充电 | 02:05:00 | 314:56:32 | 2.8505 | 4.0474 | 5.9384 | 22.7775 | 2022-12-29 20:31:52 | 11.537
19164 | 恒流恒压充电 | 02:06:00 | 314:57:32 | 2.8505 | 4.0531 | 5.9859 | 22.9699 | 2022-12-29 20:32:52 | 11.5532
19165 | 恒流恒压充电 | 02:07:00 | 314:58:32 | 2.8505 | 4.0587 | 6.0334 | 23.1626 | 2022-12-29 20:33:52 | 11.5692
19166 | 恒流恒压充电 | 02:08:00 | 314:59:32 | 2.8505 | 4.0642 | 6.0809 | 23.3556 | 2022-12-29 20:34:52 | 11.5848
19167 | 恒流恒压充电 | 02:09:00 | 315:00:32 | 2.8505 | 4.0699 | 6.1284 | 23.5488 | 2022-12-29 20:35:52 | 11.6011
19168 | 恒流恒压充电 | 02:10:00 | 315:01:32 | 2.8505 | 4.0754 | 6.1759 | 23.7422 | 2022-12-29 20:36:52 | 11.6168
19169 | 恒流恒压充电 | 02:11:00 | 315:02:32 | 2.8505 | 4.081 | 6.2234 | 23.936 | 2022-12-29 20:37:52 | 11.6327
19170 | 恒流恒压充电 | 02:12:00 | 315:03:32 | 2.8505 | 4.0865 | 6.2709 | 24.13 | 2022-12-29 20:38:52 | 11.6484
19171 | 恒流恒压充电 | 02:13:00 | 315:04:32 | 2.8505 | 4.0918 | 6.3184 | 24.3243 | 2022-12-29 20:39:52 | 11.6635
19172 | 恒流恒压充电 | 02:14:00 | 315:05:32 | 2.8503 | 4.0973 | 6.366 | 24.5188 | 2022-12-29 20:40:52 | 11.6783
19173 | 恒流恒压充电 | 02:15:00 | 315:06:32 | 2.8505 | 4.1028 | 6.4135 | 24.7136 | 2022-12-29 20:41:52 | 11.6949
19174 | 恒流恒压充电 | 02:16:00 | 315:07:32 | 2.8505 | 4.1081 | 6.461 | 24.9086 | 2022-12-29 20:42:52 | 11.71
19175 | 恒流恒压充电 | 02:17:00 | 315:08:32 | 2.8505 | 4.1133 | 6.5085 | 25.1039 | 2022-12-29 20:43:52 | 11.7248
19176 | 恒流恒压充电 | 02:18:00 | 315:09:32 | 2.8505 | 4.1184 | 6.556 | 25.2994 | 2022-12-29 20:44:52 | 11.7393
19177 | 恒流恒压充电 | 02:19:00 | 315:10:32 | 2.8503 | 4.1236 | 6.6035 | 25.4952 | 2022-12-29 20:45:52 | 11.7533
19178 | 恒流恒压充电 | 02:20:00 | 315:11:32 | 2.8505 | 4.1286 | 6.651 | 25.6912 | 2022-12-29 20:46:52 | 11.7684
19179 | 恒流恒压充电 | 02:21:00 | 315:12:32 | 2.8503 | 4.1335 | 6.6985 | 25.8874 | 2022-12-29 20:47:52 | 11.7815
19180 | 恒流恒压充电 | 02:22:00 | 315:13:32 | 2.8505 | 4.1381 | 6.746 | 26.0839 | 2022-12-29 20:48:52 | 11.7955
19181 | 恒流恒压充电 | 02:23:00 | 315:14:32 | 2.8505 | 4.1428 | 6.7935 | 26.2806 | 2022-12-29 20:49:52 | 11.8089
19182 | 恒流恒压充电 | 02:24:00 | 315:15:32 | 2.8505 | 4.1475 | 6.841 | 26.4775 | 2022-12-29 20:50:52 | 11.8223
19183 | 恒流恒压充电 | 02:25:00 | 315:16:32 | 2.8505 | 4.1522 | 6.8885 | 26.6747 | 2022-12-29 20:51:52 | 11.8357
19184 | 恒流恒压充电 | 02:26:00 | 315:17:32 | 2.8503 | 4.1569 | 6.936 | 26.8721 | 2022-12-29 20:52:52 | 11.8482
19185 | 恒流恒压充电 | 02:27:00 | 315:18:32 | 2.8503 | 4.1619 | 6.9835 | 27.0697 | 2022-12-29 20:53:52 | 11.8625
19186 | 恒流恒压充电 | 02:28:00 | 315:19:32 | 2.8505 | 4.1667 | 7.031 | 27.2675 | 2022-12-29 20:54:52 | 11.877
19187 | 恒流恒压充电 | 02:29:00 | 315:20:32 | 2.8505 | 4.1717 | 7.0786 | 27.4656 | 2022-12-29 20:55:52 | 11.8913
19188 | 恒流恒压充电 | 02:30:00 | 315:21:32 | 2.8503 | 4.1767 | 7.1261 | 27.6639 | 2022-12-29 20:56:52 | 11.9046
19189 | 恒流恒压充电 | 02:31:00 | 315:22:32 | 2.8503 | 4.182 | 7.1736 | 27.8624 | 2022-12-29 20:57:52 | 11.9197
19190 | 恒流恒压充电 | 02:32:00 | 315:23:32 | 2.8503 | 4.1874 | 7.2211 | 28.0612 | 2022-12-29 20:58:52 | 11.9351
19191 | 恒流恒压充电 | 02:33:00 | 315:24:32 | 2.8505 | 4.1927 | 7.2686 | 28.2602 | 2022-12-29 20:59:52 | 11.9511
19192 | 恒流恒压充电 | 02:34:00 | 315:25:32 | 2.8505 | 4.198 | 7.3161 | 28.4596 | 2022-12-29 21:00:52 | 11.9662
19193 | 恒流恒压充电 | 02:35:00 | 315:26:32 | 2.8505 | 4.2033 | 7.3636 | 28.6591 | 2022-12-29 21:01:52 | 11.9813
19194 | 恒流恒压充电 | 02:36:00 | 315:27:32 | 2.8503 | 4.2088 | 7.4111 | 28.8589 | 2022-12-29 21:02:52 | 11.9961
19195 | 恒流恒压充电 | 02:37:00 | 315:28:32 | 2.8503 | 4.2143 | 7.4586 | 29.059 | 2022-12-29 21:03:52 | 12.0118
19196 | 恒流恒压充电 | 02:38:00 | 315:29:32 | 2.8503 | 4.2198 | 7.5061 | 29.2594 | 2022-12-29 21:04:52 | 12.0275
19197 | 恒流恒压充电 | 02:39:00 | 315:30:32 | 2.8503 | 4.2254 | 7.5536 | 29.46 | 2022-12-29 21:05:52 | 12.0434
19198 | 恒流恒压充电 | 02:40:00 | 315:31:32 | 2.8505 | 4.2309 | 7.6011 | 29.6608 | 2022-12-29 21:06:52 | 12.06
19199 | 恒流恒压充电 | 02:41:00 | 315:32:32 | 2.8505 | 4.2364 | 7.6486 | 29.8619 | 2022-12-29 21:07:52 | 12.0757
19200 | 恒流恒压充电 | 02:42:00 | 315:33:32 | 2.8505 | 4.2419 | 7.6961 | 30.0633 | 2022-12-29 21:08:52 | 12.0914
19201 | 恒流恒压充电 | 02:43:00 | 315:34:32 | 2.8503 | 4.2476 | 7.7436 | 30.265 | 2022-12-29 21:09:52 | 12.1067
19202 | 恒流恒压充电 | 02:44:00 | 315:35:32 | 2.8505 | 4.253 | 7.7912 | 30.4669 | 2022-12-29 21:10:52 | 12.123
19203 | 恒流恒压充电 | 02:45:00 | 315:36:32 | 2.8503 | 4.2584 | 7.8387 | 30.6691 | 2022-12-29 21:11:52 | 12.1375
19204 | 恒流恒压充电 | 02:46:00 | 315:37:32 | 2.8505 | 4.2639 | 7.8862 | 30.8715 | 2022-12-29 21:12:52 | 12.1541
19205 | 恒流恒压充电 | 02:47:00 | 315:38:32 | 2.8503 | 4.2693 | 7.9337 | 31.0742 | 2022-12-29 21:13:52 | 12.1686
19206 | 恒流恒压充电 | 02:48:00 | 315:39:32 | 2.8505 | 4.2748 | 7.9812 | 31.2771 | 2022-12-29 21:14:52 | 12.1851
19207 | 恒流恒压充电 | 02:49:00 | 315:40:32 | 2.8503 | 4.2802 | 8.0287 | 31.4804 | 2022-12-29 21:15:52 | 12.1996
19208 | 恒流恒压充电 | 02:50:00 | 315:41:32 | 2.8505 | 4.2855 | 8.0762 | 31.6838 | 2022-12-29 21:16:52 | 12.2156
19209 | 恒流恒压充电 | 02:51:00 | 315:42:32 | 2.8503 | 4.291 | 8.1237 | 31.8875 | 2022-12-29 21:17:52 | 12.2304
19210 | 恒流恒压充电 | 02:52:00 | 315:43:32 | 2.8503 | 4.2963 | 8.1712 | 32.0915 | 2022-12-29 21:18:52 | 12.2455
19211 | 恒流恒压充电 | 02:53:00 | 315:44:32 | 2.8503 | 4.3016 | 8.2187 | 32.2957 | 2022-12-29 21:19:52 | 12.2606
19212 | 恒流恒压充电 | 02:54:00 | 315:45:32 | 2.8503 | 4.3068 | 8.2662 | 32.5002 | 2022-12-29 21:20:52 | 12.2755
19213 | 恒流恒压充电 | 02:55:00 | 315:46:32 | 2.8503 | 4.3121 | 8.3137 | 32.7049 | 2022-12-29 21:21:52 | 12.2906
19214 | 恒流恒压充电 | 02:56:00 | 315:47:32 | 2.8503 | 4.3174 | 8.3612 | 32.9099 | 2022-12-29 21:22:52 | 12.3057
19215 | 恒流恒压充电 | 02:57:00 | 315:48:32 | 2.8503 | 4.3226 | 8.4087 | 33.1151 | 2022-12-29 21:23:52 | 12.3205
19216 | 恒流恒压充电 | 02:58:00 | 315:49:32 | 2.8503 | 4.3279 | 8.4562 | 33.3206 | 2022-12-29 21:24:52 | 12.3356
19217 | 恒流恒压充电 | 02:59:00 | 315:50:32 | 2.8503 | 4.3334 | 8.5037 | 33.5263 | 2022-12-29 21:25:52 | 12.3513
19218 | 恒流恒压充电 | 03:00:00 | 315:51:32 | 2.8503 | 4.3387 | 8.5512 | 33.7323 | 2022-12-29 21:26:52 | 12.3664
19219 | 恒流恒压充电 | 03:01:00 | 315:52:32 | 2.8503 | 4.3442 | 8.5987 | 33.9385 | 2022-12-29 21:27:52 | 12.3821
19220 | 恒流恒压充电 | 03:02:00 | 315:53:32 | 2.8482 | 4.3499 | 8.6463 | 34.145 | 2022-12-29 21:28:52 | 12.3895
19221 | 恒流恒压充电 | 03:03:00 | 315:54:32 | 2.5419 | 4.3499 | 8.691 | 34.3396 | 2022-12-29 21:29:52 | 11.0569
19222 | 恒流恒压充电 | 03:04:00 | 315:55:32 | 2.3042 | 4.3499 | 8.7313 | 34.515 | 2022-12-29 21:30:52 | 10.023
19223 | 恒流恒压充电 | 03:05:00 | 315:56:32 | 2.1014 | 4.3499 | 8.7679 | 34.6744 | 2022-12-29 21:31:52 | 9.141
19224 | 恒流恒压充电 | 03:06:00 | 315:57:32 | 1.9218 | 4.3499 | 8.8014 | 34.82 | 2022-12-29 21:32:52 | 8.3597
19225 | 恒流恒压充电 | 03:07:00 | 315:58:32 | 1.765 | 4.3499 | 8.8321 | 34.9535 | 2022-12-29 21:33:52 | 7.6774
19226 | 恒流恒压充电 | 03:08:00 | 315:59:32 | 1.6284 | 4.35 | 8.8604 | 35.0764 | 2022-12-29 21:34:52 | 7.0837
19227 | 恒流恒压充电 | 03:09:00 | 316:00:32 | 1.5031 | 4.3499 | 8.8864 | 35.1898 | 2022-12-29 21:35:52 | 6.5382
19228 | 恒流恒压充电 | 03:10:00 | 316:01:32 | 1.3919 | 4.3499 | 8.9105 | 35.2947 | 2022-12-29 21:36:52 | 6.0548
19229 | 恒流恒压充电 | 03:11:00 | 316:02:32 | 1.2938 | 4.35 | 8.9329 | 35.392 | 2022-12-29 21:37:52 | 5.628
19230 | 恒流恒压充电 | 03:12:00 | 316:03:32 | 1.2032 | 4.35 | 8.9537 | 35.4824 | 2022-12-29 21:38:52 | 5.2338
19231 | 恒流恒压充电 | 03:13:00 | 316:04:32 | 1.116 | 4.3499 | 8.973 | 35.5664 | 2022-12-29 21:39:52 | 4.8546
19232 | 恒流恒压充电 | 03:14:00 | 316:05:32 | 1.0433 | 4.35 | 8.991 | 35.6448 | 2022-12-29 21:40:52 | 4.5383
19233 | 恒流恒压充电 | 03:15:00 | 316:06:32 | 0.9751 | 4.3499 | 9.0078 | 35.718 | 2022-12-29 21:41:52 | 4.2415
19234 | 恒流恒压充电 | 03:16:00 | 316:07:32 | 0.9113 | 4.3499 | 9.0236 | 35.7863 | 2022-12-29 21:42:52 | 3.9643
19235 | 恒流恒压充电 | 03:17:00 | 316:08:32 | 0.8563 | 4.35 | 9.0383 | 35.8504 | 2022-12-29 21:43:52 | 3.7249
19236 | 恒流恒压充电 | 03:18:00 | 316:09:32 | 0.8023 | 4.3499 | 9.0521 | 35.9106 | 2022-12-29 21:44:52 | 3.49
19237 | 恒流恒压充电 | 03:19:00 | 316:10:32 | 0.7559 | 4.35 | 9.0651 | 35.967 | 2022-12-29 21:45:52 | 3.2882
19238 | 恒流恒压充电 | 03:20:00 | 316:11:32 | 0.7101 | 4.3499 | 9.0773 | 36.0202 | 2022-12-29 21:46:52 | 3.0888
19239 | 恒流恒压充电 | 03:21:00 | 316:12:32 | 0.6698 | 4.35 | 9.0888 | 36.0702 | 2022-12-29 21:47:52 | 2.9138
19240 | 恒流恒压充电 | 03:22:00 | 316:13:32 | 0.6335 | 4.35 | 9.0997 | 36.1174 | 2022-12-29 21:48:52 | 2.7559
19241 | 恒流恒压充电 | 03:23:00 | 316:14:32 | 0.5955 | 4.3499 | 9.1099 | 36.162 | 2022-12-29 21:49:52 | 2.5904
19242 | 恒流恒压充电 | 03:24:00 | 316:15:32 | 0.565 | 4.3499 | 9.1196 | 36.2041 | 2022-12-29 21:50:52 | 2.4577
19243 | 恒流恒压充电 | 03:25:00 | 316:16:32 | 0.5342 | 4.35 | 9.1288 | 36.244 | 2022-12-29 21:51:52 | 2.3238
19244 | 恒流恒压充电 | 03:26:00 | 316:17:32 | 0.5041 | 4.3499 | 9.1374 | 36.2817 | 2022-12-29 21:52:52 | 2.193
19245 | 恒流恒压充电 | 03:27:00 | 316:18:32 | 0.4818 | 4.3499 | 9.1457 | 36.3175 | 2022-12-29 21:53:52 | 2.0959
19246 | 恒流恒压充电 | 03:27:09 | 316:18:41 | 0.475 | 4.3499 | 9.1469 | 36.3229 | 2022-12-29 21:54:01 | 2.0662
19247 | 搁置 | 00:00:00 | 316:18:41 | 0 | 4.3463 | 0 | 0 | 2022-12-29 21:54:02 | 0
19248 | 搁置 | 00:01:00 | 316:19:41 | 0 | 4.3392 | 0 | 0 | 2022-12-29 21:55:01 | 0
19249 | 搁置 | 00:02:00 | 316:20:41 | 0 | 4.3379 | 0 | 0 | 2022-12-29 21:56:01 | 0
19250 | 搁置 | 00:03:00 | 316:21:41 | 0 | 4.337 | 0 | 0 | 2022-12-29 21:57:01 | 0
19251 | 搁置 | 00:04:00 | 316:22:41 | 0 | 4.336 | 0 | 0 | 2022-12-29 21:58:01 | 0
19252 | 搁置 | 00:05:00 | 316:23:41 | 0 | 4.3353 | 0 | 0 | 2022-12-29 21:59:01 | 0
19253 | 搁置 | 00:06:00 | 316:24:41 | 0 | 4.3347 | 0 | 0 | 2022-12-29 22:00:01 | 0
19254 | 搁置 | 00:07:00 | 316:25:41 | 0 | 4.3341 | 0 | 0 | 2022-12-29 22:01:01 | 0
19255 | 搁置 | 00:08:00 | 316:26:41 | 0 | 4.3336 | 0 | 0 | 2022-12-29 22:02:01 | 0
19256 | 搁置 | 00:09:00 | 316:27:41 | 0 | 4.3332 | 0 | 0 | 2022-12-29 22:03:01 | 0
19257 | 搁置 | 00:10:00 | 316:28:41 | 0 | 4.3328 | 0 | 0 | 2022-12-29 22:04:01 | 0
19258 | 搁置 | 00:11:00 | 316:29:41 | 0 | 4.3323 | 0 | 0 | 2022-12-29 22:05:01 | 0
19259 | 搁置 | 00:12:00 | 316:30:41 | 0 | 4.332 | 0 | 0 | 2022-12-29 22:06:01 | 0
19260 | 搁置 | 00:13:00 | 316:31:41 | 0 | 4.3315 | 0 | 0 | 2022-12-29 22:07:01 | 0
19261 | 搁置 | 00:14:00 | 316:32:41 | 0 | 4.3312 | 0 | 0 | 2022-12-29 22:08:01 | 0
19262 | 搁置 | 00:15:00 | 316:33:41 | 0 | 4.3308 | 0 | 0 | 2022-12-29 22:09:01 | 0
19263 | 恒流放电 | 00:00:00 | 316:33:41 | -4.7493 | 4.3032 | 0 | 0 | 2022-12-29 22:09:02 | -20.4371
19264 | 恒流放电 | 00:01:00 | 316:34:41 | -4.7501 | 4.2361 | 0.0792 | 0.3363 | 2022-12-29 22:10:01 | -20.1219
19265 | 恒流放电 | 00:02:00 | 316:35:41 | -4.7501 | 4.2238 | 0.1583 | 0.6711 | 2022-12-29 22:11:01 | -20.0634
19266 | 恒流放电 | 00:03:00 | 316:36:41 | -4.7501 | 4.2136 | 0.2375 | 1.0051 | 2022-12-29 22:12:01 | -20.015
19267 | 恒流放电 | 00:04:00 | 316:37:41 | -4.7501 | 4.2041 | 0.3167 | 1.3383 | 2022-12-29 22:13:01 | -19.9699
19268 | 恒流放电 | 00:05:00 | 316:38:41 | -4.7501 | 4.1951 | 0.3958 | 1.6708 | 2022-12-29 22:14:01 | -19.9271
19269 | 恒流放电 | 00:06:00 | 316:39:41 | -4.7501 | 4.1864 | 0.475 | 2.0026 | 2022-12-29 22:15:01 | -19.8858
19270 | 恒流放电 | 00:07:00 | 316:40:41 | -4.7501 | 4.1777 | 0.5542 | 2.3337 | 2022-12-29 22:16:01 | -19.8445
19271 | 恒流放电 | 00:08:00 | 316:41:41 | -4.7503 | 4.1688 | 0.6334 | 2.6641 | 2022-12-29 22:17:01 | -19.803
19272 | 恒流放电 | 00:09:00 | 316:42:41 | -4.7503 | 4.1601 | 0.7125 | 2.9938 | 2022-12-29 22:18:01 | -19.7617
19273 | 恒流放电 | 00:10:00 | 316:43:41 | -4.7501 | 4.1511 | 0.7917 | 3.3228 | 2022-12-29 22:19:01 | -19.7181
19274 | 恒流放电 | 00:11:00 | 316:44:41 | -4.7503 | 4.1422 | 0.8709 | 3.651 | 2022-12-29 22:20:01 | -19.6767
19275 | 恒流放电 | 00:12:00 | 316:45:41 | -4.7501 | 4.133 | 0.95 | 3.9786 | 2022-12-29 22:21:01 | -19.6321
19276 | 恒流放电 | 00:13:00 | 316:46:41 | -4.7501 | 4.1238 | 1.0292 | 4.3055 | 2022-12-29 22:22:01 | -19.5884
19277 | 恒流放电 | 00:14:00 | 316:47:41 | -4.7501 | 4.1144 | 1.1084 | 4.6316 | 2022-12-29 22:23:01 | -19.5438
19278 | 恒流放电 | 00:15:00 | 316:48:41 | -4.7503 | 4.1049 | 1.1875 | 4.9569 | 2022-12-29 22:24:01 | -19.4995
19279 | 恒流放电 | 00:16:00 | 316:49:41 | -4.7503 | 4.0954 | 1.2667 | 5.2815 | 2022-12-29 22:25:01 | -19.4543
19280 | 恒流放电 | 00:17:00 | 316:50:41 | -4.7501 | 4.0857 | 1.3459 | 5.6054 | 2022-12-29 22:26:01 | -19.4074
19281 | 恒流放电 | 00:18:00 | 316:51:41 | -4.7503 | 4.076 | 1.425 | 5.9285 | 2022-12-29 22:27:01 | -19.3622
19282 | 恒流放电 | 00:19:00 | 316:52:41 | -4.7501 | 4.0664 | 1.5042 | 6.2508 | 2022-12-29 22:28:01 | -19.3158
19283 | 恒流放电 | 00:20:00 | 316:53:41 | -4.7501 | 4.0567 | 1.5834 | 6.5723 | 2022-12-29 22:29:01 | -19.2697
19284 | 恒流放电 | 00:21:00 | 316:54:41 | -4.7501 | 4.047 | 1.6626 | 6.8931 | 2022-12-29 22:30:01 | -19.2236
19285 | 恒流放电 | 00:22:00 | 316:55:41 | -4.7501 | 4.0375 | 1.7417 | 7.2131 | 2022-12-29 22:31:01 | -19.1785
19286 | 恒流放电 | 00:23:00 | 316:56:41 | -4.7501 | 4.0278 | 1.8209 | 7.5324 | 2022-12-29 22:32:01 | -19.1324
19287 | 恒流放电 | 00:24:00 | 316:57:41 | -4.7501 | 4.0185 | 1.9001 | 7.8509 | 2022-12-29 22:33:01 | -19.0882
19288 | 恒流放电 | 00:25:00 | 316:58:41 | -4.7501 | 4.0091 | 1.9792 | 8.1686 | 2022-12-29 22:34:01 | -19.0436
19289 | 恒流放电 | 00:26:00 | 316:59:41 | -4.7501 | 3.9999 | 2.0584 | 8.4857 | 2022-12-29 22:35:01 | -18.9999
19290 | 恒流放电 | 00:27:00 | 317:00:41 | -4.7501 | 3.9909 | 2.1376 | 8.802 | 2022-12-29 22:36:01 | -18.9571
19291 | 恒流放电 | 00:28:00 | 317:01:41 | -4.7503 | 3.9818 | 2.2167 | 9.1176 | 2022-12-29 22:37:01 | -18.9147
19292 | 恒流放电 | 00:29:00 | 317:02:41 | -4.7503 | 3.9731 | 2.2959 | 9.4325 | 2022-12-29 22:38:01 | -18.8734
19293 | 恒流放电 | 00:30:00 | 317:03:41 | -4.7501 | 3.9646 | 2.3751 | 9.7467 | 2022-12-29 22:39:01 | -18.8322
19294 | 恒流放电 | 00:31:00 | 317:04:41 | -4.7503 | 3.9564 | 2.4542 | 10.0602 | 2022-12-29 22:40:01 | -18.794
19295 | 恒流放电 | 00:32:00 | 317:05:41 | -4.7503 | 3.9485 | 2.5334 | 10.3732 | 2022-12-29 22:41:01 | -18.7565
19296 | 恒流放电 | 00:33:00 | 317:06:41 | -4.7503 | 3.9409 | 2.6126 | 10.6854 | 2022-12-29 22:42:01 | -18.7204
19297 | 恒流放电 | 00:34:00 | 317:07:41 | -4.7503 | 3.9336 | 2.6918 | 10.9972 | 2022-12-29 22:43:01 | -18.6857
19298 | 恒流放电 | 00:35:00 | 317:08:41 | -4.7503 | 3.9267 | 2.7709 | 11.3083 | 2022-12-29 22:44:01 | -18.653
19299 | 恒流放电 | 00:36:00 | 317:09:41 | -4.7501 | 3.9201 | 2.8501 | 11.6189 | 2022-12-29 22:45:01 | -18.6208
19300 | 恒流放电 | 00:37:00 | 317:10:41 | -4.7501 | 3.9134 | 2.9293 | 11.929 | 2022-12-29 22:46:01 | -18.589
19301 | 恒流放电 | 00:38:00 | 317:11:41 | -4.7501 | 3.907 | 3.0084 | 12.2386 | 2022-12-29 22:47:01 | -18.5586
19302 | 恒流放电 | 00:39:00 | 317:12:41 | -4.7501 | 3.9007 | 3.0876 | 12.5476 | 2022-12-29 22:48:01 | -18.5287
19303 | 恒流放电 | 00:40:00 | 317:13:41 | -4.7501 | 3.8943 | 3.1668 | 12.8562 | 2022-12-29 22:49:01 | -18.4983
19304 | 恒流放电 | 00:41:00 | 317:14:41 | -4.7501 | 3.8878 | 3.2459 | 13.1642 | 2022-12-29 22:50:01 | -18.4674
19305 | 恒流放电 | 00:42:00 | 317:15:41 | -4.7503 | 3.8813 | 3.3251 | 13.4718 | 2022-12-29 22:51:01 | -18.4373
19306 | 恒流放电 | 00:43:00 | 317:16:41 | -4.7501 | 3.8747 | 3.4043 | 13.7788 | 2022-12-29 22:52:01 | -18.4052
19307 | 恒流放电 | 00:44:00 | 317:17:41 | -4.7501 | 3.868 | 3.4834 | 14.0853 | 2022-12-29 22:53:01 | -18.3733
19308 | 恒流放电 | 00:45:00 | 317:18:41 | -4.7501 | 3.8613 | 3.5626 | 14.3912 | 2022-12-29 22:54:01 | -18.3415
19309 | 恒流放电 | 00:46:00 | 317:19:41 | -4.7503 | 3.8546 | 3.6418 | 14.6967 | 2022-12-29 22:55:01 | -18.3105
19310 | 恒流放电 | 00:47:00 | 317:20:41 | -4.7501 | 3.8478 | 3.7209 | 15.0015 | 2022-12-29 22:56:01 | -18.2774
19311 | 恒流放电 | 00:48:00 | 317:21:41 | -4.7501 | 3.8409 | 3.8001 | 15.3059 | 2022-12-29 22:57:01 | -18.2446
19312 | 恒流放电 | 00:49:00 | 317:22:41 | -4.7501 | 3.8341 | 3.8793 | 15.6097 | 2022-12-29 22:58:01 | -18.2123
19313 | 恒流放电 | 00:50:00 | 317:23:41 | -4.7501 | 3.8275 | 3.9585 | 15.913 | 2022-12-29 22:59:01 | -18.181
19314 | 恒流放电 | 00:51:00 | 317:24:41 | -4.7501 | 3.8209 | 4.0376 | 16.2157 | 2022-12-29 23:00:01 | -18.1496
19315 | 恒流放电 | 00:52:00 | 317:25:41 | -4.7501 | 3.8144 | 4.1168 | 16.518 | 2022-12-29 23:01:01 | -18.1187
19316 | 恒流放电 | 00:53:00 | 317:26:41 | -4.7501 | 3.8081 | 4.196 | 16.8197 | 2022-12-29 23:02:01 | -18.0888
19317 | 恒流放电 | 00:54:00 | 317:27:41 | -4.7501 | 3.8018 | 4.2751 | 17.1209 | 2022-12-29 23:03:01 | -18.0589
19318 | 恒流放电 | 00:55:00 | 317:28:41 | -4.7501 | 3.7959 | 4.3543 | 17.4217 | 2022-12-29 23:04:01 | -18.0309
19319 | 恒流放电 | 00:56:00 | 317:29:41 | -4.7501 | 3.79 | 4.4335 | 17.722 | 2022-12-29 23:05:01 | -18.0028
19320 | 恒流放电 | 00:57:00 | 317:30:41 | -4.7503 | 3.7846 | 4.5126 | 18.0218 | 2022-12-29 23:06:01 | -17.9779
19321 | 恒流放电 | 00:58:00 | 317:31:41 | -4.7501 | 3.7792 | 4.5918 | 18.3212 | 2022-12-29 23:07:01 | -17.9515
19322 | 恒流放电 | 00:59:00 | 317:32:41 | -4.7499 | 3.7741 | 4.671 | 18.6202 | 2022-12-29 23:08:01 | -17.9266
19323 | 恒流放电 | 01:00:00 | 317:33:41 | -4.7501 | 3.7692 | 4.7501 | 18.9188 | 2022-12-29 23:09:01 | -17.904
19324 | 恒流放电 | 01:01:00 | 317:34:41 | -4.7503 | 3.7646 | 4.8293 | 19.217 | 2022-12-29 23:10:01 | -17.8829
19325 | 恒流放电 | 01:02:00 | 317:35:41 | -4.7501 | 3.76 | 4.9085 | 19.5148 | 2022-12-29 23:11:01 | -17.8603
19326 | 恒流放电 | 01:03:00 | 317:36:41 | -4.7501 | 3.7557 | 4.9876 | 19.8123 | 2022-12-29 23:12:01 | -17.8399
19327 | 恒流放电 | 01:04:00 | 317:37:41 | -4.7501 | 3.7517 | 5.0668 | 20.1095 | 2022-12-29 23:13:01 | -17.8209
19328 | 恒流放电 | 01:05:00 | 317:38:41 | -4.7501 | 3.7476 | 5.146 | 20.4064 | 2022-12-29 23:14:01 | -17.8014
19329 | 恒流放电 | 01:06:00 | 317:39:41 | -4.7501 | 3.7439 | 5.2251 | 20.7029 | 2022-12-29 23:15:01 | -17.7839
19330 | 恒流放电 | 01:07:00 | 317:40:41 | -4.7501 | 3.7402 | 5.3043 | 20.9991 | 2022-12-29 23:16:01 | -17.7663
19331 | 恒流放电 | 01:08:00 | 317:41:41 | -4.7501 | 3.7367 | 5.3835 | 21.2951 | 2022-12-29 23:17:01 | -17.7497
19332 | 恒流放电 | 01:09:00 | 317:42:41 | -4.7501 | 3.7333 | 5.4627 | 21.5908 | 2022-12-29 23:18:01 | -17.7335
19333 | 恒流放电 | 01:10:00 | 317:43:41 | -4.7501 | 3.73 | 5.5418 | 21.8862 | 2022-12-29 23:19:01 | -17.7178
19334 | 恒流放电 | 01:11:00 | 317:44:41 | -4.7501 | 3.7268 | 5.621 | 22.1814 | 2022-12-29 23:20:01 | -17.7026
19335 | 恒流放电 | 01:12:00 | 317:45:41 | -4.7503 | 3.7237 | 5.7002 | 22.4763 | 2022-12-29 23:21:01 | -17.6887
19336 | 恒流放电 | 01:13:00 | 317:46:41 | -4.7501 | 3.7207 | 5.7793 | 22.771 | 2022-12-29 23:22:01 | -17.6737
19337 | 恒流放电 | 01:14:00 | 317:47:41 | -4.7501 | 3.7176 | 5.8585 | 23.0655 | 2022-12-29 23:23:01 | -17.6589
19338 | 恒流放电 | 01:15:00 | 317:48:41 | -4.7501 | 3.7147 | 5.9377 | 23.3597 | 2022-12-29 23:24:01 | -17.6452
19339 | 恒流放电 | 01:16:00 | 317:49:41 | -4.7501 | 3.7118 | 6.0168 | 23.6536 | 2022-12-29 23:25:01 | -17.6314
19340 | 恒流放电 | 01:17:00 | 317:50:41 | -4.7503 | 3.7089 | 6.096 | 23.9474 | 2022-12-29 23:26:01 | -17.6184
19341 | 恒流放电 | 01:18:00 | 317:51:41 | -4.7501 | 3.706 | 6.1752 | 24.2409 | 2022-12-29 23:27:01 | -17.6038
19342 | 恒流放电 | 01:19:00 | 317:52:41 | -4.7501 | 3.7031 | 6.2543 | 24.5342 | 2022-12-29 23:28:01 | -17.5901
19343 | 恒流放电 | 01:20:00 | 317:53:41 | -4.7503 | 3.7004 | 6.3335 | 24.8272 | 2022-12-29 23:29:01 | -17.578
19344 | 恒流放电 | 01:21:00 | 317:54:41 | -4.7503 | 3.6975 | 6.4127 | 25.1201 | 2022-12-29 23:30:01 | -17.5642
19345 | 恒流放电 | 01:22:00 | 317:55:41 | -4.7503 | 3.6946 | 6.4918 | 25.4127 | 2022-12-29 23:31:01 | -17.5504
19346 | 恒流放电 | 01:23:00 | 317:56:41 | -4.7503 | 3.6916 | 6.571 | 25.7051 | 2022-12-29 23:32:01 | -17.5362
19347 | 恒流放电 | 01:24:00 | 317:57:41 | -4.7501 | 3.6887 | 6.6502 | 25.9972 | 2022-12-29 23:33:01 | -17.5217
19348 | 恒流放电 | 01:25:00 | 317:58:41 | -4.7501 | 3.6858 | 6.7294 | 26.2891 | 2022-12-29 23:34:01 | -17.5079
19349 | 恒流放电 | 01:26:00 | 317:59:41 | -4.7501 | 3.6828 | 6.8085 | 26.5808 | 2022-12-29 23:35:01 | -17.4936
19350 | 恒流放电 | 01:27:00 | 318:00:41 | -4.7501 | 3.6797 | 6.8877 | 26.8723 | 2022-12-29 23:36:01 | -17.4789
19351 | 恒流放电 | 01:28:00 | 318:01:41 | -4.7501 | 3.6766 | 6.9669 | 27.1635 | 2022-12-29 23:37:01 | -17.4642
19352 | 恒流放电 | 01:29:00 | 318:02:41 | -4.7501 | 3.6734 | 7.046 | 27.4544 | 2022-12-29 23:38:01 | -17.449
19353 | 恒流放电 | 01:30:00 | 318:03:41 | -4.7501 | 3.67 | 7.1252 | 27.7451 | 2022-12-29 23:39:01 | -17.4328
19354 | 恒流放电 | 01:31:00 | 318:04:41 | -4.7503 | 3.6666 | 7.2044 | 28.0355 | 2022-12-29 23:40:01 | -17.4174
19355 | 恒流放电 | 01:32:00 | 318:05:41 | -4.7501 | 3.6629 | 7.2835 | 28.3256 | 2022-12-29 23:41:01 | -17.3991
19356 | 恒流放电 | 01:33:00 | 318:06:41 | -4.7501 | 3.6592 | 7.3627 | 28.6155 | 2022-12-29 23:42:01 | -17.3815
19357 | 恒流放电 | 01:34:00 | 318:07:41 | -4.7501 | 3.6554 | 7.4419 | 28.905 | 2022-12-29 23:43:01 | -17.3635
19358 | 恒流放电 | 01:35:00 | 318:08:41 | -4.7501 | 3.6513 | 7.521 | 29.1943 | 2022-12-29 23:44:01 | -17.344
19359 | 恒流放电 | 01:36:00 | 318:09:41 | -4.7501 | 3.6468 | 7.6002 | 29.4832 | 2022-12-29 23:45:01 | -17.3226
19360 | 恒流放电 | 01:37:00 | 318:10:41 | -4.7503 | 3.6423 | 7.6794 | 29.7717 | 2022-12-29 23:46:01 | -17.302
19361 | 恒流放电 | 01:38:00 | 318:11:41 | -4.7501 | 3.6371 | 7.7585 | 30.0598 | 2022-12-29 23:47:01 | -17.2766
19362 | 恒流放电 | 01:39:00 | 318:12:41 | -4.7501 | 3.6316 | 7.8377 | 30.3476 | 2022-12-29 23:48:01 | -17.2504
19363 | 恒流放电 | 01:40:00 | 318:13:41 | -4.7501 | 3.6257 | 7.9169 | 30.6349 | 2022-12-29 23:49:01 | -17.2224
19364 | 恒流放电 | 01:41:00 | 318:14:41 | -4.7501 | 3.6189 | 7.9961 | 30.9216 | 2022-12-29 23:50:01 | -17.1901
19365 | 恒流放电 | 01:42:00 | 318:15:41 | -4.7501 | 3.6112 | 8.0752 | 31.2078 | 2022-12-29 23:51:01 | -17.1535
19366 | 恒流放电 | 01:43:00 | 318:16:41 | -4.7501 | 3.6021 | 8.1544 | 31.4934 | 2022-12-29 23:52:01 | -17.1103
19367 | 恒流放电 | 01:44:00 | 318:17:41 | -4.7501 | 3.5913 | 8.2336 | 31.7782 | 2022-12-29 23:53:01 | -17.059
19368 | 恒流放电 | 01:45:00 | 318:18:41 | -4.7503 | 3.5779 | 8.3127 | 32.062 | 2022-12-29 23:54:01 | -16.9961
19369 | 恒流放电 | 01:46:00 | 318:19:41 | -4.7503 | 3.5613 | 8.3919 | 32.3446 | 2022-12-29 23:55:01 | -16.9172
19370 | 恒流放电 | 01:47:00 | 318:20:41 | -4.7501 | 3.5403 | 8.4711 | 32.6257 | 2022-12-29 23:56:01 | -16.8167
19371 | 恒流放电 | 01:48:00 | 318:21:41 | -4.7501 | 3.5152 | 8.5502 | 32.9051 | 2022-12-29 23:57:01 | -16.6975
19372 | 恒流放电 | 01:49:00 | 318:22:41 | -4.7501 | 3.4877 | 8.6294 | 33.1823 | 2022-12-29 23:58:01 | -16.5669
19373 | 恒流放电 | 01:50:00 | 318:23:41 | -4.7501 | 3.4611 | 8.7086 | 33.4573 | 2022-12-29 23:59:01 | -16.4405
19374 | 恒流放电 | 01:51:00 | 318:24:41 | -4.7501 | 3.4371 | 8.7877 | 33.7304 | 2022-12-30 00:00:01 | -16.3265
19375 | 恒流放电 | 01:52:00 | 318:25:41 | -4.7503 | 3.4113 | 8.8669 | 34.0015 | 2022-12-30 00:01:01 | -16.2047
19376 | 恒流放电 | 01:53:00 | 318:26:41 | -4.7503 | 3.3548 | 8.9461 | 34.2697 | 2022-12-30 00:02:01 | -15.9363
19377 | 恒流放电 | 01:54:00 | 318:27:41 | -4.7503 | 3.2284 | 9.0253 | 34.5308 | 2022-12-30 00:03:01 | -15.3358
19378 | 恒流放电 | 01:55:00 | 318:28:41 | -4.7501 | 3.0301 | 9.1044 | 34.779 | 2022-12-30 00:04:01 | -14.3932
19379 | 恒流放电 | 01:55:07 | 318:28:49 | -4.7501 | 2.9996 | 9.1146 | 34.8096 | 2022-12-30 00:04:09 | -14.2484
19380 | 搁置 | 00:00:00 | 318:28:49 | 0 | 3.027 | 0 | 0 | 2022-12-30 00:04:09 | 0
19381 | 搁置 | 00:01:00 | 318:29:49 | 0 | 3.5147 | 0 | 0 | 2022-12-30 00:05:09 | 0
19382 | 搁置 | 00:02:00 | 318:30:49 | 0 | 3.5202 | 0 | 0 | 2022-12-30 00:06:09 | 0
19383 | 搁置 | 00:03:00 | 318:31:49 | 0 | 3.5271 | 0 | 0 | 2022-12-30 00:07:09 | 0
19384 | 搁置 | 00:04:00 | 318:32:49 | 0 | 3.5379 | 0 | 0 | 2022-12-30 00:08:09 | 0
19385 | 搁置 | 00:05:00 | 318:33:49 | 0 | 3.5518 | 0 | 0 | 2022-12-30 00:09:09 | 0
19386 | 搁置 | 00:06:00 | 318:34:49 | 0 | 3.5678 | 0 | 0 | 2022-12-30 00:10:09 | 0
19387 | 搁置 | 00:07:00 | 318:35:49 | 0 | 3.5849 | 0 | 0 | 2022-12-30 00:11:09 | 0
19388 | 搁置 | 00:08:00 | 318:36:49 | 0 | 3.6012 | 0 | 0 | 2022-12-30 00:12:09 | 0
19389 | 搁置 | 00:09:00 | 318:37:49 | 0 | 3.6145 | 0 | 0 | 2022-12-30 00:13:09 | 0
19390 | 搁置 | 00:10:00 | 318:38:49 | 0 | 3.6247 | 0 | 0 | 2022-12-30 00:14:09 | 0
19391 | 搁置 | 00:11:00 | 318:39:49 | 0 | 3.632 | 0 | 0 | 2022-12-30 00:15:09 | 0
19392 | 搁置 | 00:12:00 | 318:40:49 | 0 | 3.637 | 0 | 0 | 2022-12-30 00:16:09 | 0
19393 | 搁置 | 00:13:00 | 318:41:49 | 0 | 3.6407 | 0 | 0 | 2022-12-30 00:17:09 | 0
19394 | 搁置 | 00:14:00 | 318:42:49 | 0 | 3.6436 | 0 | 0 | 2022-12-30 00:18:09 | 0
19395 | 搁置 | 00:15:00 | 318:43:49 | 0 | 3.6457 | 0 | 0 | 2022-12-30 00:19:09 | 0
19396 | 恒流恒压充电 | 00:00:00 | 318:43:49 | 2.8501 | 3.6619 | 0 | 0 | 2022-12-30 00:19:09 | 10.4366
19397 | 恒流恒压充电 | 00:01:00 | 318:44:49 | 2.8505 | 3.7118 | 0.0475 | 0.1759 | 2022-12-30 00:20:09 | 10.5803
19398 | 恒流恒压充电 | 00:02:00 | 318:45:49 | 2.8505 | 3.7176 | 0.095 | 0.3524 | 2022-12-30 00:21:09 | 10.5969
19399 | 恒流恒压充电 | 00:03:00 | 318:46:49 | 2.8505 | 3.721 | 0.1425 | 0.5291 | 2022-12-30 00:22:09 | 10.6066
19400 | 恒流恒压充电 | 00:04:00 | 318:47:49 | 2.8505 | 3.7235 | 0.19 | 0.7059 | 2022-12-30 00:23:09 | 10.6137
19401 | 恒流恒压充电 | 00:05:00 | 318:48:49 | 2.8503 | 3.7258 | 0.2375 | 0.8829 | 2022-12-30 00:24:09 | 10.6195
19402 | 恒流恒压充电 | 00:06:00 | 318:49:49 | 2.8505 | 3.7279 | 0.285 | 1.0599 | 2022-12-30 00:25:09 | 10.6262
19403 | 恒流恒压充电 | 00:07:00 | 318:50:49 | 2.8505 | 3.7297 | 0.3326 | 1.2371 | 2022-12-30 00:26:09 | 10.6314
19404 | 恒流恒压充电 | 00:08:00 | 318:51:49 | 2.8505 | 3.7315 | 0.3801 | 1.4143 | 2022-12-30 00:27:09 | 10.6365
19405 | 恒流恒压充电 | 00:09:00 | 318:52:49 | 2.8505 | 3.7332 | 0.4276 | 1.5916 | 2022-12-30 00:28:09 | 10.6413
19406 | 恒流恒压充电 | 00:10:00 | 318:53:49 | 2.8505 | 3.7348 | 0.4751 | 1.769 | 2022-12-30 00:29:09 | 10.6459
19407 | 恒流恒压充电 | 00:11:00 | 318:54:49 | 2.8505 | 3.7365 | 0.5226 | 1.9465 | 2022-12-30 00:30:09 | 10.6507
19408 | 恒流恒压充电 | 00:12:00 | 318:55:49 | 2.8505 | 3.7381 | 0.5701 | 2.124 | 2022-12-30 00:31:09 | 10.6553
19409 | 恒流恒压充电 | 00:13:00 | 318:56:49 | 2.8505 | 3.7397 | 0.6176 | 2.3016 | 2022-12-30 00:32:09 | 10.6599
19410 | 恒流恒压充电 | 00:14:00 | 318:57:49 | 2.8505 | 3.7413 | 0.6651 | 2.4793 | 2022-12-30 00:33:09 | 10.6644
19411 | 恒流恒压充电 | 00:15:00 | 318:58:49 | 2.8505 | 3.7429 | 0.7126 | 2.6571 | 2022-12-30 00:34:09 | 10.669
19412 | 恒流恒压充电 | 00:16:00 | 318:59:49 | 2.8505 | 3.7445 | 0.7601 | 2.835 | 2022-12-30 00:35:09 | 10.6735
19413 | 恒流恒压充电 | 00:17:00 | 319:00:49 | 2.8505 | 3.746 | 0.8076 | 3.0129 | 2022-12-30 00:36:09 | 10.6778
19414 | 恒流恒压充电 | 00:18:00 | 319:01:49 | 2.8505 | 3.7476 | 0.8551 | 3.1909 | 2022-12-30 00:37:09 | 10.6824
19415 | 恒流恒压充电 | 00:19:00 | 319:02:49 | 2.8505 | 3.7492 | 0.9026 | 3.369 | 2022-12-30 00:38:09 | 10.6869
19416 | 恒流恒压充电 | 00:20:00 | 319:03:49 | 2.8505 | 3.7507 | 0.9501 | 3.5471 | 2022-12-30 00:39:09 | 10.6912
19417 | 恒流恒压充电 | 00:21:00 | 319:04:49 | 2.8505 | 3.7523 | 0.9977 | 3.7254 | 2022-12-30 00:40:09 | 10.6958
19418 | 恒流恒压充电 | 00:22:00 | 319:05:49 | 2.8505 | 3.7539 | 1.0452 | 3.9037 | 2022-12-30 00:41:09 | 10.7003
19419 | 恒流恒压充电 | 00:23:00 | 319:06:49 | 2.8505 | 3.7553 | 1.0927 | 4.082 | 2022-12-30 00:42:09 | 10.7043
19420 | 恒流恒压充电 | 00:24:00 | 319:07:49 | 2.8505 | 3.7568 | 1.1402 | 4.2605 | 2022-12-30 00:43:09 | 10.7086
19421 | 恒流恒压充电 | 00:25:00 | 319:08:49 | 2.8505 | 3.7584 | 1.1877 | 4.439 | 2022-12-30 00:44:09 | 10.7132
19422 | 恒流恒压充电 | 00:26:00 | 319:09:49 | 2.8505 | 3.76 | 1.2352 | 4.6176 | 2022-12-30 00:45:09 | 10.7177
19423 | 恒流恒压充电 | 00:27:00 | 319:10:49 | 2.8505 | 3.7613 | 1.2827 | 4.7962 | 2022-12-30 00:46:09 | 10.7214
19424 | 恒流恒压充电 | 00:28:00 | 319:11:49 | 2.8505 | 3.7628 | 1.3302 | 4.975 | 2022-12-30 00:47:09 | 10.7257
19425 | 恒流恒压充电 | 00:29:00 | 319:12:49 | 2.8505 | 3.7644 | 1.3777 | 5.1538 | 2022-12-30 00:48:09 | 10.7303
19426 | 恒流恒压充电 | 00:30:00 | 319:13:49 | 2.8505 | 3.7658 | 1.4252 | 5.3326 | 2022-12-30 00:49:09 | 10.7343
19427 | 恒流恒压充电 | 00:31:00 | 319:14:49 | 2.8505 | 3.7673 | 1.4727 | 5.5116 | 2022-12-30 00:50:09 | 10.7385
19428 | 恒流恒压充电 | 00:32:00 | 319:15:49 | 2.8505 | 3.7687 | 1.5202 | 5.6906 | 2022-12-30 00:51:09 | 10.7425
19429 | 恒流恒压充电 | 00:33:00 | 319:16:49 | 2.8505 | 3.7703 | 1.5677 | 5.8697 | 2022-12-30 00:52:09 | 10.7471
19430 | 恒流恒压充电 | 00:34:00 | 319:17:49 | 2.8505 | 3.7718 | 1.6153 | 6.0488 | 2022-12-30 00:53:09 | 10.7514
19431 | 恒流恒压充电 | 00:35:00 | 319:18:49 | 2.8505 | 3.7733 | 1.6628 | 6.228 | 2022-12-30 00:54:09 | 10.7556
19432 | 恒流恒压充电 | 00:36:00 | 319:19:49 | 2.8503 | 3.7747 | 1.7103 | 6.4073 | 2022-12-30 00:55:09 | 10.7588
19433 | 恒流恒压充电 | 00:37:00 | 319:20:49 | 2.8505 | 3.7763 | 1.7578 | 6.5867 | 2022-12-30 00:56:09 | 10.7642
19434 | 恒流恒压充电 | 00:38:00 | 319:21:49 | 2.8505 | 3.7776 | 1.8053 | 6.7661 | 2022-12-30 00:57:09 | 10.7679
19435 | 恒流恒压充电 | 00:39:00 | 319:22:49 | 2.8503 | 3.7792 | 1.8528 | 6.9456 | 2022-12-30 00:58:09 | 10.7717
19436 | 恒流恒压充电 | 00:40:00 | 319:23:49 | 2.8505 | 3.7807 | 1.9003 | 7.1252 | 2022-12-30 00:59:09 | 10.7767
19437 | 恒流恒压充电 | 00:41:00 | 319:24:49 | 2.8505 | 3.7821 | 1.9478 | 7.3048 | 2022-12-30 01:00:09 | 10.7807
19438 | 恒流恒压充电 | 00:42:00 | 319:25:49 | 2.8505 | 3.7836 | 1.9953 | 7.4846 | 2022-12-30 01:01:09 | 10.785
19439 | 恒流恒压充电 | 00:43:00 | 319:26:49 | 2.8505 | 3.785 | 2.0428 | 7.6643 | 2022-12-30 01:02:09 | 10.789
19440 | 恒流恒压充电 | 00:44:00 | 319:27:49 | 2.8505 | 3.7865 | 2.0903 | 7.8442 | 2022-12-30 01:03:09 | 10.7933
19441 | 恒流恒压充电 | 00:45:00 | 319:28:49 | 2.8505 | 3.7879 | 2.1378 | 8.0241 | 2022-12-30 01:04:09 | 10.7973
19442 | 恒流恒压充电 | 00:46:00 | 319:29:49 | 2.8505 | 3.7896 | 2.1853 | 8.2041 | 2022-12-30 01:05:09 | 10.8021
19443 | 恒流恒压充电 | 00:47:00 | 319:30:49 | 2.8505 | 3.791 | 2.2328 | 8.3842 | 2022-12-30 01:06:09 | 10.8061
19444 | 恒流恒压充电 | 00:48:00 | 319:31:49 | 2.8505 | 3.7923 | 2.2803 | 8.5643 | 2022-12-30 01:07:09 | 10.8098
19445 | 恒流恒压充电 | 00:49:00 | 319:32:49 | 2.8505 | 3.7939 | 2.3279 | 8.7445 | 2022-12-30 01:08:09 | 10.8144
19446 | 恒流恒压充电 | 00:50:00 | 319:33:49 | 2.8505 | 3.7955 | 2.3754 | 8.9248 | 2022-12-30 01:09:09 | 10.8189
19447 | 恒流恒压充电 | 00:51:00 | 319:34:49 | 2.8505 | 3.797 | 2.4229 | 9.1051 | 2022-12-30 01:10:09 | 10.8232
19448 | 恒流恒压充电 | 00:52:00 | 319:35:49 | 2.8503 | 3.7984 | 2.4704 | 9.2855 | 2022-12-30 01:11:09 | 10.8264
19449 | 恒流恒压充电 | 00:53:00 | 319:36:49 | 2.8505 | 3.7999 | 2.5179 | 9.466 | 2022-12-30 01:12:09 | 10.8315
19450 | 恒流恒压充电 | 00:54:00 | 319:37:49 | 2.8505 | 3.8015 | 2.5654 | 9.6466 | 2022-12-30 01:13:09 | 10.836
19451 | 恒流恒压充电 | 00:55:00 | 319:38:49 | 2.8505 | 3.8029 | 2.6129 | 9.8272 | 2022-12-30 01:14:09 | 10.84
19452 | 恒流恒压充电 | 00:56:00 | 319:39:49 | 2.8503 | 3.8046 | 2.6604 | 10.0079 | 2022-12-30 01:15:09 | 10.8441
19453 | 恒流恒压充电 | 00:57:00 | 319:40:49 | 2.8503 | 3.806 | 2.7079 | 10.1887 | 2022-12-30 01:16:09 | 10.8481
19454 | 恒流恒压充电 | 00:58:00 | 319:41:49 | 2.8505 | 3.8076 | 2.7554 | 10.3696 | 2022-12-30 01:17:09 | 10.8534
19455 | 恒流恒压充电 | 00:59:00 | 319:42:49 | 2.8505 | 3.8092 | 2.8029 | 10.5505 | 2022-12-30 01:18:09 | 10.858
19456 | 恒流恒压充电 | 01:00:00 | 319:43:49 | 2.8503 | 3.8109 | 2.8504 | 10.7315 | 2022-12-30 01:19:09 | 10.862
19457 | 恒流恒压充电 | 01:01:00 | 319:44:49 | 2.8505 | 3.8125 | 2.8979 | 10.9126 | 2022-12-30 01:20:09 | 10.8674
19458 | 恒流恒压充电 | 01:02:00 | 319:45:49 | 2.8505 | 3.8142 | 2.9454 | 11.0937 | 2022-12-30 01:21:09 | 10.8722
19459 | 恒流恒压充电 | 01:03:00 | 319:46:49 | 2.8505 | 3.8159 | 2.993 | 11.275 | 2022-12-30 01:22:09 | 10.8771
19460 | 恒流恒压充电 | 01:04:00 | 319:47:49 | 2.8503 | 3.8176 | 3.0405 | 11.4563 | 2022-12-30 01:23:09 | 10.8811
19461 | 恒流恒压充电 | 01:05:00 | 319:48:49 | 2.8503 | 3.8192 | 3.088 | 11.6377 | 2022-12-30 01:24:09 | 10.8857
19462 | 恒流恒压充电 | 01:06:00 | 319:49:49 | 2.8505 | 3.821 | 3.1355 | 11.8192 | 2022-12-30 01:25:09 | 10.8916
19463 | 恒流恒压充电 | 01:07:00 | 319:50:49 | 2.8505 | 3.8228 | 3.183 | 12.0007 | 2022-12-30 01:26:09 | 10.8967
19464 | 恒流恒压充电 | 01:08:00 | 319:51:49 | 2.8505 | 3.8246 | 3.2305 | 12.1824 | 2022-12-30 01:27:09 | 10.9019
19465 | 恒流恒压充电 | 01:09:00 | 319:52:49 | 2.8505 | 3.8263 | 3.278 | 12.3641 | 2022-12-30 01:28:09 | 10.9067
19466 | 恒流恒压充电 | 01:10:00 | 319:53:49 | 2.8505 | 3.8283 | 3.3255 | 12.546 | 2022-12-30 01:29:09 | 10.9124
19467 | 恒流恒压充电 | 01:11:00 | 319:54:49 | 2.8505 | 3.8302 | 3.373 | 12.7279 | 2022-12-30 01:30:09 | 10.9178
19468 | 恒流恒压充电 | 01:12:00 | 319:55:49 | 2.8505 | 3.8322 | 3.4205 | 12.9099 | 2022-12-30 01:31:09 | 10.9235
19469 | 恒流恒压充电 | 01:13:00 | 319:56:49 | 2.8505 | 3.8343 | 3.468 | 13.092 | 2022-12-30 01:32:09 | 10.9295
19470 | 恒流恒压充电 | 01:14:00 | 319:57:49 | 2.8505 | 3.8362 | 3.5155 | 13.2742 | 2022-12-30 01:33:09 | 10.9349
19471 | 恒流恒压充电 | 01:15:00 | 319:58:49 | 2.8505 | 3.8383 | 3.563 | 13.4565 | 2022-12-30 01:34:09 | 10.9409
19472 | 恒流恒压充电 | 01:16:00 | 319:59:49 | 2.8505 | 3.8406 | 3.6105 | 13.6389 | 2022-12-30 01:35:09 | 10.9475
19473 | 恒流恒压充电 | 01:17:00 | 320:00:49 | 2.8505 | 3.8428 | 3.6581 | 13.8214 | 2022-12-30 01:36:09 | 10.9537
19474 | 恒流恒压充电 | 01:18:00 | 320:01:49 | 2.8505 | 3.8451 | 3.7056 | 14.004 | 2022-12-30 01:37:09 | 10.9603
19475 | 恒流恒压充电 | 01:19:00 | 320:02:49 | 2.8505 | 3.8475 | 3.7531 | 14.1867 | 2022-12-30 01:38:09 | 10.9671
19476 | 恒流恒压充电 | 01:20:00 | 320:03:49 | 2.8505 | 3.8499 | 3.8006 | 14.3696 | 2022-12-30 01:39:09 | 10.974
19477 | 恒流恒压充电 | 01:21:00 | 320:04:49 | 2.8505 | 3.8523 | 3.8481 | 14.5525 | 2022-12-30 01:40:09 | 10.9808
19478 | 恒流恒压充电 | 01:22:00 | 320:05:49 | 2.8505 | 3.8549 | 3.8956 | 14.7356 | 2022-12-30 01:41:09 | 10.9882
19479 | 恒流恒压充电 | 01:23:00 | 320:06:49 | 2.8503 | 3.8575 | 3.9431 | 14.9188 | 2022-12-30 01:42:09 | 10.9948
19480 | 恒流恒压充电 | 01:24:00 | 320:07:49 | 2.8505 | 3.8602 | 3.9906 | 15.1021 | 2022-12-30 01:43:09 | 11.0033
19481 | 恒流恒压充电 | 01:25:00 | 320:08:49 | 2.8505 | 3.8631 | 4.0381 | 15.2856 | 2022-12-30 01:44:09 | 11.0116
19482 | 恒流恒压充电 | 01:26:00 | 320:09:49 | 2.8505 | 3.8659 | 4.0856 | 15.4692 | 2022-12-30 01:45:09 | 11.0196
19483 | 恒流恒压充电 | 01:27:00 | 320:10:49 | 2.8505 | 3.869 | 4.1331 | 15.6529 | 2022-12-30 01:46:09 | 11.0284
19484 | 恒流恒压充电 | 01:28:00 | 320:11:49 | 2.8505 | 3.872 | 4.1806 | 15.8368 | 2022-12-30 01:47:09 | 11.037
19485 | 恒流恒压充电 | 01:29:00 | 320:12:49 | 2.8505 | 3.8752 | 4.2281 | 16.0208 | 2022-12-30 01:48:09 | 11.0461
19486 | 恒流恒压充电 | 01:30:00 | 320:13:49 | 2.8505 | 3.8785 | 4.2756 | 16.205 | 2022-12-30 01:49:09 | 11.0555
19487 | 恒流恒压充电 | 01:31:00 | 320:14:49 | 2.8505 | 3.8819 | 4.3232 | 16.3893 | 2022-12-30 01:50:09 | 11.0652
19488 | 恒流恒压充电 | 01:32:00 | 320:15:49 | 2.8505 | 3.8854 | 4.3707 | 16.5738 | 2022-12-30 01:51:09 | 11.0752
19489 | 恒流恒压充电 | 01:33:00 | 320:16:49 | 2.8505 | 3.889 | 4.4182 | 16.7585 | 2022-12-30 01:52:09 | 11.0854
19490 | 恒流恒压充电 | 01:34:00 | 320:17:49 | 2.8505 | 3.8927 | 4.4657 | 16.9433 | 2022-12-30 01:53:09 | 11.096
19491 | 恒流恒压充电 | 01:35:00 | 320:18:49 | 2.8505 | 3.8965 | 4.5132 | 17.1284 | 2022-12-30 01:54:09 | 11.1068
19492 | 恒流恒压充电 | 01:36:00 | 320:19:49 | 2.8505 | 3.9004 | 4.5607 | 17.3136 | 2022-12-30 01:55:09 | 11.1179
19493 | 恒流恒压充电 | 01:37:00 | 320:20:49 | 2.8505 | 3.9046 | 4.6082 | 17.499 | 2022-12-30 01:56:09 | 11.1299
19494 | 恒流恒压充电 | 01:38:00 | 320:21:49 | 2.8505 | 3.9088 | 4.6557 | 17.6846 | 2022-12-30 01:57:09 | 11.1419
19495 | 恒流恒压充电 | 01:39:00 | 320:22:49 | 2.8505 | 3.913 | 4.7032 | 17.8704 | 2022-12-30 01:58:09 | 11.1538
19496 | 恒流恒压充电 | 01:40:00 | 320:23:49 | 2.8505 | 3.9175 | 4.7507 | 18.0564 | 2022-12-30 01:59:09 | 11.1667
19497 | 恒流恒压充电 | 01:41:00 | 320:24:49 | 2.8505 | 3.9219 | 4.7982 | 18.2426 | 2022-12-30 02:00:09 | 11.1792
19498 | 恒流恒压充电 | 01:42:00 | 320:25:49 | 2.8505 | 3.9266 | 4.8457 | 18.429 | 2022-12-30 02:01:09 | 11.1926
19499 | 恒流恒压充电 | 01:43:00 | 320:26:49 | 2.8505 | 3.9312 | 4.8932 | 18.6157 | 2022-12-30 02:02:09 | 11.2057
19500 | 恒流恒压充电 | 01:44:00 | 320:27:49 | 2.8505 | 3.9361 | 4.9408 | 18.8025 | 2022-12-30 02:03:09 | 11.2197
19501 | 恒流恒压充电 | 01:45:00 | 320:28:49 | 2.8505 | 3.9409 | 4.9883 | 18.9897 | 2022-12-30 02:04:09 | 11.2334
19502 | 恒流恒压充电 | 01:46:00 | 320:29:49 | 2.8505 | 3.9459 | 5.0358 | 19.177 | 2022-12-30 02:05:09 | 11.2476
19503 | 恒流恒压充电 | 01:47:00 | 320:30:49 | 2.8505 | 3.9509 | 5.0833 | 19.3646 | 2022-12-30 02:06:09 | 11.2619
19504 | 恒流恒压充电 | 01:48:00 | 320:31:49 | 2.8505 | 3.9561 | 5.1308 | 19.5524 | 2022-12-30 02:07:09 | 11.2767
19505 | 恒流恒压充电 | 01:49:00 | 320:32:49 | 2.8503 | 3.9614 | 5.1783 | 19.7405 | 2022-12-30 02:08:09 | 11.291
19506 | 恒流恒压充电 | 01:50:00 | 320:33:49 | 2.8505 | 3.9666 | 5.2258 | 19.9288 | 2022-12-30 02:09:09 | 11.3066
19507 | 恒流恒压充电 | 01:51:00 | 320:34:49 | 2.8505 | 3.9719 | 5.2733 | 20.1174 | 2022-12-30 02:10:09 | 11.3217
19508 | 恒流恒压充电 | 01:52:00 | 320:35:49 | 2.8505 | 3.9772 | 5.3208 | 20.3062 | 2022-12-30 02:11:09 | 11.3368
19509 | 恒流恒压充电 | 01:53:00 | 320:36:49 | 2.8505 | 3.9827 | 5.3683 | 20.4953 | 2022-12-30 02:12:09 | 11.3525
19510 | 恒流恒压充电 | 01:54:00 | 320:37:49 | 2.8505 | 3.9882 | 5.4158 | 20.6846 | 2022-12-30 02:13:09 | 11.3682
19511 | 恒流恒压充电 | 01:55:00 | 320:38:49 | 2.8505 | 3.9937 | 5.4633 | 20.8742 | 2022-12-30 02:14:09 | 11.3839
19512 | 恒流恒压充电 | 01:56:00 | 320:39:49 | 2.8505 | 3.9992 | 5.5108 | 21.0641 | 2022-12-30 02:15:09 | 11.3996
19513 | 恒流恒压充电 | 01:57:00 | 320:40:49 | 2.8505 | 4.0047 | 5.5583 | 21.2542 | 2022-12-30 02:16:09 | 11.4152
19514 | 恒流恒压充电 | 01:58:00 | 320:41:49 | 2.8505 | 4.0103 | 5.6059 | 21.4446 | 2022-12-30 02:17:09 | 11.4312
19515 | 恒流恒压充电 | 01:59:00 | 320:42:49 | 2.8505 | 4.016 | 5.6534 | 21.6352 | 2022-12-30 02:18:09 | 11.4474
19516 | 恒流恒压充电 | 02:00:00 | 320:43:49 | 2.8503 | 4.0215 | 5.7009 | 21.8261 | 2022-12-30 02:19:09 | 11.4623
19517 | 恒流恒压充电 | 02:01:00 | 320:44:49 | 2.8505 | 4.0271 | 5.7484 | 22.0173 | 2022-12-30 02:20:09 | 11.4791
19518 | 恒流恒压充电 | 02:02:00 | 320:45:49 | 2.8505 | 4.0328 | 5.7959 | 22.2088 | 2022-12-30 02:21:09 | 11.4953
19519 | 恒流恒压充电 | 02:03:00 | 320:46:49 | 2.8505 | 4.0382 | 5.8434 | 22.4005 | 2022-12-30 02:22:09 | 11.5107
19520 | 恒流恒压充电 | 02:04:00 | 320:47:49 | 2.8503 | 4.0439 | 5.8909 | 22.5924 | 2022-12-30 02:23:09 | 11.5261
19521 | 恒流恒压充电 | 02:05:00 | 320:48:49 | 2.8505 | 4.0494 | 5.9384 | 22.7847 | 2022-12-30 02:24:09 | 11.5427
19522 | 恒流恒压充电 | 02:06:00 | 320:49:49 | 2.8503 | 4.055 | 5.9859 | 22.9772 | 2022-12-30 02:25:09 | 11.5578
19523 | 恒流恒压充电 | 02:07:00 | 320:50:49 | 2.8505 | 4.0605 | 6.0334 | 23.17 | 2022-12-30 02:26:09 | 11.5743
19524 | 恒流恒压充电 | 02:08:00 | 320:51:49 | 2.8505 | 4.066 | 6.0809 | 23.363 | 2022-12-30 02:27:09 | 11.59
19525 | 恒流恒压充电 | 02:09:00 | 320:52:49 | 2.8505 | 4.0716 | 6.1284 | 23.5563 | 2022-12-30 02:28:09 | 11.6059
19526 | 恒流恒压充电 | 02:10:00 | 320:53:49 | 2.8505 | 4.0771 | 6.1759 | 23.7499 | 2022-12-30 02:29:09 | 11.6216
19527 | 恒流恒压充电 | 02:11:00 | 320:54:49 | 2.8503 | 4.0828 | 6.2234 | 23.9437 | 2022-12-30 02:30:09 | 11.637
19528 | 恒流恒压充电 | 02:12:00 | 320:55:49 | 2.8505 | 4.0881 | 6.2709 | 24.1378 | 2022-12-30 02:31:09 | 11.653
19529 | 恒流恒压充电 | 02:13:00 | 320:56:49 | 2.8505 | 4.0936 | 6.3185 | 24.3321 | 2022-12-30 02:32:09 | 11.6686
19530 | 恒流恒压充电 | 02:14:00 | 320:57:49 | 2.8505 | 4.0991 | 6.366 | 24.5267 | 2022-12-30 02:33:09 | 11.6843
19531 | 恒流恒压充电 | 02:15:00 | 320:58:49 | 2.8505 | 4.1042 | 6.4135 | 24.7216 | 2022-12-30 02:34:09 | 11.6989
19532 | 恒流恒压充电 | 02:16:00 | 320:59:49 | 2.8505 | 4.1096 | 6.461 | 24.9167 | 2022-12-30 02:35:09 | 11.7143
19533 | 恒流恒压充电 | 02:17:00 | 321:00:49 | 2.8505 | 4.1149 | 6.5085 | 25.112 | 2022-12-30 02:36:09 | 11.7294
19534 | 恒流恒压充电 | 02:18:00 | 321:01:49 | 2.8505 | 4.1201 | 6.556 | 25.3077 | 2022-12-30 02:37:09 | 11.7442
19535 | 恒流恒压充电 | 02:19:00 | 321:02:49 | 2.8503 | 4.1251 | 6.6035 | 25.5035 | 2022-12-30 02:38:09 | 11.7576
19536 | 恒流恒压充电 | 02:20:00 | 321:03:49 | 2.8505 | 4.1301 | 6.651 | 25.6996 | 2022-12-30 02:39:09 | 11.7727
19537 | 恒流恒压充电 | 02:21:00 | 321:04:49 | 2.8505 | 4.1347 | 6.6985 | 25.8959 | 2022-12-30 02:40:09 | 11.7858
19538 | 恒流恒压充电 | 02:22:00 | 321:05:49 | 2.8505 | 4.1394 | 6.746 | 26.0924 | 2022-12-30 02:41:09 | 11.7992
19539 | 恒流恒压充电 | 02:23:00 | 321:06:49 | 2.8505 | 4.1441 | 6.7935 | 26.2892 | 2022-12-30 02:42:09 | 11.8126
19540 | 恒流恒压充电 | 02:24:00 | 321:07:49 | 2.8505 | 4.1488 | 6.841 | 26.4862 | 2022-12-30 02:43:09 | 11.826
19541 | 恒流恒压充电 | 02:25:00 | 321:08:49 | 2.8505 | 4.1533 | 6.8885 | 26.6834 | 2022-12-30 02:44:09 | 11.8388
19542 | 恒流恒压充电 | 02:26:00 | 321:09:49 | 2.8505 | 4.158 | 6.936 | 26.8808 | 2022-12-30 02:45:09 | 11.8522
19543 | 恒流恒压充电 | 02:27:00 | 321:10:49 | 2.8503 | 4.163 | 6.9835 | 27.0785 | 2022-12-30 02:46:09 | 11.8656
19544 | 恒流恒压充电 | 02:28:00 | 321:11:49 | 2.8505 | 4.1678 | 7.0311 | 27.2764 | 2022-12-30 02:47:09 | 11.8801
19545 | 恒流恒压充电 | 02:29:00 | 321:12:49 | 2.8505 | 4.1728 | 7.0786 | 27.4745 | 2022-12-30 02:48:09 | 11.8944
19546 | 恒流恒压充电 | 02:30:00 | 321:13:49 | 2.8505 | 4.178 | 7.1261 | 27.6729 | 2022-12-30 02:49:09 | 11.9092
19547 | 恒流恒压充电 | 02:31:00 | 321:14:49 | 2.8505 | 4.1833 | 7.1736 | 27.8715 | 2022-12-30 02:50:09 | 11.9243
19548 | 恒流恒压充电 | 02:32:00 | 321:15:49 | 2.8505 | 4.1885 | 7.2211 | 28.0703 | 2022-12-30 02:51:09 | 11.9392
19549 | 恒流恒压充电 | 02:33:00 | 321:16:49 | 2.8503 | 4.1938 | 7.2686 | 28.2694 | 2022-12-30 02:52:09 | 11.9534
19550 | 恒流恒压充电 | 02:34:00 | 321:17:49 | 2.8505 | 4.1993 | 7.3161 | 28.4688 | 2022-12-30 02:53:09 | 11.9699
19551 | 恒流恒压充电 | 02:35:00 | 321:18:49 | 2.8505 | 4.2046 | 7.3636 | 28.6684 | 2022-12-30 02:54:09 | 11.985
19552 | 恒流恒压充电 | 02:36:00 | 321:19:49 | 2.8505 | 4.2101 | 7.4111 | 28.8683 | 2022-12-30 02:55:09 | 12.0007
19553 | 恒流恒压充电 | 02:37:00 | 321:20:49 | 2.8505 | 4.2156 | 7.4586 | 29.0684 | 2022-12-30 02:56:09 | 12.0164
19554 | 恒流恒压充电 | 02:38:00 | 321:21:49 | 2.8503 | 4.2211 | 7.5061 | 29.2688 | 2022-12-30 02:57:09 | 12.0312
19555 | 恒流恒压充电 | 02:39:00 | 321:22:49 | 2.8505 | 4.2266 | 7.5536 | 29.4695 | 2022-12-30 02:58:09 | 12.0478
19556 | 恒流恒压充电 | 02:40:00 | 321:23:49 | 2.8505 | 4.2321 | 7.6011 | 29.6704 | 2022-12-30 02:59:09 | 12.0634
19557 | 恒流恒压充电 | 02:41:00 | 321:24:49 | 2.8503 | 4.2375 | 7.6486 | 29.8716 | 2022-12-30 03:00:09 | 12.0779
19558 | 恒流恒压充电 | 02:42:00 | 321:25:49 | 2.8503 | 4.2432 | 7.6961 | 30.073 | 2022-12-30 03:01:09 | 12.0942
19559 | 恒流恒压充电 | 02:43:00 | 321:26:49 | 2.8505 | 4.2487 | 7.7437 | 30.2747 | 2022-12-30 03:02:09 | 12.1107
19560 | 恒流恒压充电 | 02:44:00 | 321:27:49 | 2.8505 | 4.2542 | 7.7912 | 30.4767 | 2022-12-30 03:03:09 | 12.1264
19561 | 恒流恒压充电 | 02:45:00 | 321:28:49 | 2.8505 | 4.2597 | 7.8387 | 30.6789 | 2022-12-30 03:04:09 | 12.1421
19562 | 恒流恒压充电 | 02:46:00 | 321:29:49 | 2.8505 | 4.265 | 7.8862 | 30.8814 | 2022-12-30 03:05:09 | 12.1572
19563 | 恒流恒压充电 | 02:47:00 | 321:30:49 | 2.8503 | 4.2705 | 7.9337 | 31.0842 | 2022-12-30 03:06:09 | 12.172
19564 | 恒流恒压充电 | 02:48:00 | 321:31:49 | 2.8505 | 4.2758 | 7.9812 | 31.2872 | 2022-12-30 03:07:09 | 12.188
19565 | 恒流恒压充电 | 02:49:00 | 321:32:49 | 2.8505 | 4.2813 | 8.0287 | 31.4904 | 2022-12-30 03:08:09 | 12.2037
19566 | 恒流恒压充电 | 02:50:00 | 321:33:49 | 2.8505 | 4.2866 | 8.0762 | 31.694 | 2022-12-30 03:09:09 | 12.2188
19567 | 恒流恒压充电 | 02:51:00 | 321:34:49 | 2.8503 | 4.2919 | 8.1237 | 31.8977 | 2022-12-30 03:10:09 | 12.233
19568 | 恒流恒压充电 | 02:52:00 | 321:35:49 | 2.8505 | 4.2973 | 8.1712 | 32.1017 | 2022-12-30 03:11:09 | 12.2493
19569 | 恒流恒压充电 | 02:53:00 | 321:36:49 | 2.8505 | 4.3026 | 8.2187 | 32.306 | 2022-12-30 03:12:09 | 12.2644
19570 | 恒流恒压充电 | 02:54:00 | 321:37:49 | 2.8503 | 4.3079 | 8.2662 | 32.5105 | 2022-12-30 03:13:09 | 12.2786
19571 | 恒流恒压充电 | 02:55:00 | 321:38:49 | 2.8503 | 4.3131 | 8.3137 | 32.7153 | 2022-12-30 03:14:09 | 12.2934
19572 | 恒流恒压充电 | 02:56:00 | 321:39:49 | 2.8503 | 4.3184 | 8.3612 | 32.9203 | 2022-12-30 03:15:09 | 12.3085
19573 | 恒流恒压充电 | 02:57:00 | 321:40:49 | 2.8503 | 4.3237 | 8.4087 | 33.1256 | 2022-12-30 03:16:09 | 12.3236
19574 | 恒流恒压充电 | 02:58:00 | 321:41:49 | 2.8503 | 4.3291 | 8.4562 | 33.3311 | 2022-12-30 03:17:09 | 12.339
19575 | 恒流恒压充电 | 02:59:00 | 321:42:49 | 2.8503 | 4.3344 | 8.5038 | 33.5369 | 2022-12-30 03:18:09 | 12.3541
19576 | 恒流恒压充电 | 03:00:00 | 321:43:49 | 2.8503 | 4.3397 | 8.5513 | 33.743 | 2022-12-30 03:19:09 | 12.3692
19577 | 恒流恒压充电 | 03:01:00 | 321:44:49 | 2.8503 | 4.3454 | 8.5988 | 33.9492 | 2022-12-30 03:20:09 | 12.3855
19578 | 恒流恒压充电 | 03:02:00 | 321:45:49 | 2.7783 | 4.35 | 8.6461 | 34.1553 | 2022-12-30 03:21:09 | 12.0858
19579 | 恒流恒压充电 | 03:03:00 | 321:46:49 | 2.4903 | 4.3499 | 8.6899 | 34.3458 | 2022-12-30 03:22:09 | 10.8324
19580 | 恒流恒压充电 | 03:04:00 | 321:47:49 | 2.2573 | 4.3499 | 8.7294 | 34.5176 | 2022-12-30 03:23:09 | 9.8189
19581 | 恒流恒压充电 | 03:05:00 | 321:48:49 | 2.0596 | 4.3499 | 8.7654 | 34.674 | 2022-12-30 03:24:09 | 8.959
19582 | 恒流恒压充电 | 03:06:00 | 321:49:49 | 1.8853 | 4.3499 | 8.7982 | 34.8168 | 2022-12-30 03:25:09 | 8.2006
19583 | 恒流恒压充电 | 03:07:00 | 321:50:49 | 1.7284 | 4.35 | 8.8283 | 34.9478 | 2022-12-30 03:26:09 | 7.5185
19584 | 恒流恒压充电 | 03:08:00 | 321:51:49 | 1.5971 | 4.3499 | 8.8561 | 35.0685 | 2022-12-30 03:27:09 | 6.9474
19585 | 恒流恒压充电 | 03:09:00 | 321:52:49 | 1.4779 | 4.35 | 8.8817 | 35.1798 | 2022-12-30 03:28:09 | 6.4288
19586 | 恒流恒压充电 | 03:10:00 | 321:53:49 | 1.3704 | 4.35 | 8.9054 | 35.2829 | 2022-12-30 03:29:09 | 5.9612
19587 | 恒流恒压充电 | 03:11:00 | 321:54:49 | 1.2682 | 4.3499 | 8.9273 | 35.3783 | 2022-12-30 03:30:09 | 5.5165
19588 | 恒流恒压充电 | 03:12:00 | 321:55:49 | 1.1784 | 4.35 | 8.9477 | 35.467 | 2022-12-30 03:31:09 | 5.126
19589 | 恒流恒压充电 | 03:13:00 | 321:56:49 | 1.1002 | 4.35 | 8.9667 | 35.5496 | 2022-12-30 03:32:09 | 4.7857
19590 | 恒流恒压充电 | 03:14:00 | 321:57:49 | 1.0258 | 4.3499 | 8.9844 | 35.6267 | 2022-12-30 03:33:09 | 4.4622
19591 | 恒流恒压充电 | 03:15:00 | 321:58:49 | 0.9609 | 4.35 | 9.0009 | 35.6986 | 2022-12-30 03:34:09 | 4.1799
19592 | 恒流恒压充电 | 03:16:00 | 321:59:49 | 0.8993 | 4.35 | 9.0164 | 35.766 | 2022-12-30 03:35:09 | 3.912
19593 | 恒流恒压充电 | 03:17:00 | 322:00:49 | 0.8441 | 4.35 | 9.0309 | 35.8291 | 2022-12-30 03:36:09 | 3.6719
19594 | 恒流恒压充电 | 03:18:00 | 322:01:49 | 0.7909 | 4.3499 | 9.0445 | 35.8883 | 2022-12-30 03:37:09 | 3.4405
19595 | 恒流恒压充电 | 03:19:00 | 322:02:49 | 0.7449 | 4.3499 | 9.0573 | 35.9439 | 2022-12-30 03:38:09 | 3.2401
19596 | 恒流恒压充电 | 03:20:00 | 322:03:49 | 0.7026 | 4.3499 | 9.0694 | 35.9964 | 2022-12-30 03:39:09 | 3.0563
19597 | 恒流恒压充电 | 03:21:00 | 322:04:49 | 0.6607 | 4.3499 | 9.0808 | 36.0458 | 2022-12-30 03:40:09 | 2.8738
19598 | 恒流恒压充电 | 03:22:00 | 322:05:49 | 0.6243 | 4.35 | 9.0915 | 36.0923 | 2022-12-30 03:41:09 | 2.7157
19599 | 恒流恒压充电 | 03:23:00 | 322:06:49 | 0.592 | 4.35 | 9.1016 | 36.1363 | 2022-12-30 03:42:09 | 2.5752
19600 | 恒流恒压充电 | 03:24:00 | 322:07:49 | 0.5578 | 4.3499 | 9.1111 | 36.1779 | 2022-12-30 03:43:09 | 2.4262
19601 | 恒流恒压充电 | 03:25:00 | 322:08:49 | 0.5309 | 4.35 | 9.1202 | 36.2173 | 2022-12-30 03:44:09 | 2.3092
19602 | 恒流恒压充电 | 03:26:00 | 322:09:49 | 0.502 | 4.3499 | 9.1288 | 36.2547 | 2022-12-30 03:45:09 | 2.1836
19603 | 恒流恒压充电 | 03:27:00 | 322:10:49 | 0.4776 | 4.3499 | 9.1369 | 36.2902 | 2022-12-30 03:46:09 | 2.0775
19604 | 恒流恒压充电 | 03:27:03 | 322:10:53 | 0.4748 | 4.3499 | 9.1375 | 36.2924 | 2022-12-30 03:46:13 | 2.0655
19605 | 搁置 | 00:00:00 | 322:10:53 | 0 | 4.3468 | 0 | 0 | 2022-12-30 03:46:13 | 0
19606 | 搁置 | 00:01:00 | 322:11:53 | 0 | 4.3394 | 0 | 0 | 2022-12-30 03:47:13 | 0
19607 | 搁置 | 00:02:00 | 322:12:53 | 0 | 4.3381 | 0 | 0 | 2022-12-30 03:48:13 | 0
19608 | 搁置 | 00:03:00 | 322:13:53 | 0 | 4.3371 | 0 | 0 | 2022-12-30 03:49:13 | 0
19609 | 搁置 | 00:04:00 | 322:14:53 | 0 | 4.3363 | 0 | 0 | 2022-12-30 03:50:13 | 0
19610 | 搁置 | 00:05:00 | 322:15:53 | 0 | 4.3355 | 0 | 0 | 2022-12-30 03:51:13 | 0
19611 | 搁置 | 00:06:00 | 322:16:53 | 0 | 4.3349 | 0 | 0 | 2022-12-30 03:52:13 | 0
19612 | 搁置 | 00:07:00 | 322:17:53 | 0 | 4.3342 | 0 | 0 | 2022-12-30 03:53:13 | 0
19613 | 搁置 | 00:08:00 | 322:18:53 | 0 | 4.3339 | 0 | 0 | 2022-12-30 03:54:13 | 0
19614 | 搁置 | 00:09:00 | 322:19:53 | 0 | 4.3332 | 0 | 0 | 2022-12-30 03:55:13 | 0
19615 | 搁置 | 00:10:00 | 322:20:53 | 0 | 4.3329 | 0 | 0 | 2022-12-30 03:56:13 | 0
19616 | 搁置 | 00:11:00 | 322:21:53 | 0 | 4.3324 | 0 | 0 | 2022-12-30 03:57:13 | 0
19617 | 搁置 | 00:12:00 | 322:22:53 | 0 | 4.332 | 0 | 0 | 2022-12-30 03:58:13 | 0
19618 | 搁置 | 00:13:00 | 322:23:53 | 0 | 4.3316 | 0 | 0 | 2022-12-30 03:59:13 | 0
19619 | 搁置 | 00:14:00 | 322:24:53 | 0 | 4.3315 | 0 | 0 | 2022-12-30 04:00:13 | 0
19620 | 搁置 | 00:15:00 | 322:25:53 | 0 | 4.331 | 0 | 0 | 2022-12-30 04:01:13 | 0
19621 | 恒流放电 | 00:00:00 | 322:25:53 | -4.7497 | 4.2977 | 0 | 0 | 2022-12-30 04:01:13 | -20.4127
19622 | 恒流放电 | 00:01:00 | 322:26:53 | -4.7501 | 4.2367 | 0.0792 | 0.3363 | 2022-12-30 04:02:13 | -20.1247
19623 | 恒流放电 | 00:02:00 | 322:27:53 | -4.7503 | 4.2246 | 0.1583 | 0.6713 | 2022-12-30 04:03:13 | -20.0681
19624 | 恒流放电 | 00:03:00 | 322:28:53 | -4.7503 | 4.2143 | 0.2375 | 1.0053 | 2022-12-30 04:04:13 | -20.0191
19625 | 恒流放电 | 00:04:00 | 322:29:53 | -4.7503 | 4.2048 | 0.3167 | 1.3386 | 2022-12-30 04:05:13 | -19.974
19626 | 恒流放电 | 00:05:00 | 322:30:53 | -4.7501 | 4.1957 | 0.3959 | 1.6711 | 2022-12-30 04:06:13 | -19.93
19627 | 恒流放电 | 00:06:00 | 322:31:53 | -4.7503 | 4.187 | 0.475 | 2.003 | 2022-12-30 04:07:13 | -19.8895
19628 | 恒流放电 | 00:07:00 | 322:32:53 | -4.7501 | 4.1782 | 0.5542 | 2.3341 | 2022-12-30 04:08:13 | -19.8468
19629 | 恒流放电 | 00:08:00 | 322:33:53 | -4.7503 | 4.1696 | 0.6334 | 2.6646 | 2022-12-30 04:09:13 | -19.8068
19630 | 恒流放电 | 00:09:00 | 322:34:53 | -4.7503 | 4.1607 | 0.7125 | 2.9943 | 2022-12-30 04:10:13 | -19.7645
19631 | 恒流放电 | 00:10:00 | 322:35:53 | -4.7503 | 4.1517 | 0.7917 | 3.3234 | 2022-12-30 04:11:13 | -19.7218
19632 | 恒流放电 | 00:11:00 | 322:36:53 | -4.7503 | 4.1428 | 0.8709 | 3.6517 | 2022-12-30 04:12:13 | -19.6795
19633 | 恒流放电 | 00:12:00 | 322:37:53 | -4.7501 | 4.1336 | 0.95 | 3.9793 | 2022-12-30 04:13:13 | -19.635
19634 | 恒流放电 | 00:13:00 | 322:38:53 | -4.7503 | 4.1243 | 1.0292 | 4.3062 | 2022-12-30 04:14:13 | -19.5916
19635 | 恒流放电 | 00:14:00 | 322:39:53 | -4.7503 | 4.1149 | 1.1084 | 4.6324 | 2022-12-30 04:15:13 | -19.547
19636 | 恒流放电 | 00:15:00 | 322:40:53 | -4.7503 | 4.1056 | 1.1876 | 4.9578 | 2022-12-30 04:16:13 | -19.5028
19637 | 恒流放电 | 00:16:00 | 322:41:53 | -4.7503 | 4.0959 | 1.2667 | 5.2824 | 2022-12-30 04:17:13 | -19.4567
19638 | 恒流放电 | 00:17:00 | 322:42:53 | -4.7501 | 4.0864 | 1.3459 | 5.6063 | 2022-12-30 04:18:13 | -19.4108
19639 | 恒流放电 | 00:18:00 | 322:43:53 | -4.7501 | 4.0765 | 1.4251 | 5.9295 | 2022-12-30 04:19:13 | -19.3637
19640 | 恒流放电 | 00:19:00 | 322:44:53 | -4.7501 | 4.0669 | 1.5042 | 6.2518 | 2022-12-30 04:20:13 | -19.3181
19641 | 恒流放电 | 00:20:00 | 322:45:53 | -4.7501 | 4.0572 | 1.5834 | 6.5734 | 2022-12-30 04:21:13 | -19.2721
19642 | 恒流放电 | 00:21:00 | 322:46:53 | -4.7501 | 4.0475 | 1.6626 | 6.8942 | 2022-12-30 04:22:13 | -19.226
19643 | 恒流放电 | 00:22:00 | 322:47:53 | -4.7501 | 4.0378 | 1.7417 | 7.2143 | 2022-12-30 04:23:13 | -19.1799
19644 | 恒流放电 | 00:23:00 | 322:48:53 | -4.7501 | 4.0283 | 1.8209 | 7.5336 | 2022-12-30 04:24:13 | -19.1348
19645 | 恒流放电 | 00:24:00 | 322:49:53 | -4.7501 | 4.0188 | 1.9001 | 7.8521 | 2022-12-30 04:25:13 | -19.0897
19646 | 恒流放电 | 00:25:00 | 322:50:53 | -4.7503 | 4.0094 | 1.9793 | 8.1699 | 2022-12-30 04:26:13 | -19.0458
19647 | 恒流放电 | 00:26:00 | 322:51:53 | -4.7501 | 4.0002 | 2.0584 | 8.487 | 2022-12-30 04:27:13 | -19.0013
19648 | 恒流放电 | 00:27:00 | 322:52:53 | -4.7503 | 3.9912 | 2.1376 | 8.8033 | 2022-12-30 04:28:13 | -18.9594
19649 | 恒流放电 | 00:28:00 | 322:53:53 | -4.7503 | 3.9823 | 2.2168 | 9.1189 | 2022-12-30 04:29:13 | -18.9171
19650 | 恒流放电 | 00:29:00 | 322:54:53 | -4.7501 | 3.9735 | 2.2959 | 9.4338 | 2022-12-30 04:30:13 | -18.8745
19651 | 恒流放电 | 00:30:00 | 322:55:53 | -4.7503 | 3.9649 | 2.3751 | 9.7481 | 2022-12-30 04:31:13 | -18.8344
19652 | 恒流放电 | 00:31:00 | 322:56:53 | -4.7501 | 3.9567 | 2.4543 | 10.0617 | 2022-12-30 04:32:13 | -18.7947
19653 | 恒流放电 | 00:32:00 | 322:57:53 | -4.7501 | 3.9488 | 2.5334 | 10.3746 | 2022-12-30 04:33:13 | -18.7572
19654 | 恒流放电 | 00:33:00 | 322:58:53 | -4.7501 | 3.9412 | 2.6126 | 10.6869 | 2022-12-30 04:34:13 | -18.7211
19655 | 恒流放电 | 00:34:00 | 322:59:53 | -4.7501 | 3.9339 | 2.6918 | 10.9986 | 2022-12-30 04:35:13 | -18.6864
19656 | 恒流放电 | 00:35:00 | 323:00:53 | -4.7503 | 3.927 | 2.7709 | 11.3098 | 2022-12-30 04:36:13 | -18.6544
19657 | 恒流放电 | 00:36:00 | 323:01:53 | -4.7501 | 3.9202 | 2.8501 | 11.6204 | 2022-12-30 04:37:13 | -18.6213
19658 | 恒流放电 | 00:37:00 | 323:02:53 | -4.7501 | 3.9138 | 2.9293 | 11.9305 | 2022-12-30 04:38:13 | -18.5909
19659 | 恒流放电 | 00:38:00 | 323:03:53 | -4.7501 | 3.9073 | 3.0085 | 12.2401 | 2022-12-30 04:39:13 | -18.56
19660 | 恒流放电 | 00:39:00 | 323:04:53 | -4.7501 | 3.9009 | 3.0876 | 12.5492 | 2022-12-30 04:40:13 | -18.5296
19661 | 恒流放电 | 00:40:00 | 323:05:53 | -4.7501 | 3.8946 | 3.1668 | 12.8578 | 2022-12-30 04:41:13 | -18.4997
19662 | 恒流放电 | 00:41:00 | 323:06:53 | -4.7501 | 3.8881 | 3.246 | 13.1659 | 2022-12-30 04:42:13 | -18.4688
19663 | 恒流放电 | 00:42:00 | 323:07:53 | -4.7501 | 3.8815 | 3.3251 | 13.4734 | 2022-12-30 04:43:13 | -18.4375
19664 | 恒流放电 | 00:43:00 | 323:08:53 | -4.7501 | 3.8751 | 3.4043 | 13.7805 | 2022-12-30 04:44:13 | -18.4071
19665 | 恒流放电 | 00:44:00 | 323:09:53 | -4.7501 | 3.8683 | 3.4835 | 14.087 | 2022-12-30 04:45:13 | -18.3748
19666 | 恒流放电 | 00:45:00 | 323:10:53 | -4.7501 | 3.8615 | 3.5626 | 14.393 | 2022-12-30 04:46:13 | -18.3425
19667 | 恒流放电 | 00:46:00 | 323:11:53 | -4.7501 | 3.8547 | 3.6418 | 14.6984 | 2022-12-30 04:47:13 | -18.3102
19668 | 恒流放电 | 00:47:00 | 323:12:53 | -4.7501 | 3.848 | 3.721 | 15.0033 | 2022-12-30 04:48:13 | -18.2783
19669 | 恒流放电 | 00:48:00 | 323:13:53 | -4.7501 | 3.8412 | 3.8001 | 15.3077 | 2022-12-30 04:49:13 | -18.246
19670 | 恒流放电 | 00:49:00 | 323:14:53 | -4.7503 | 3.8344 | 3.8793 | 15.6115 | 2022-12-30 04:50:13 | -18.2145
19671 | 恒流放电 | 00:50:00 | 323:15:53 | -4.7501 | 3.8276 | 3.9585 | 15.9148 | 2022-12-30 04:51:13 | -18.1814
19672 | 恒流放电 | 00:51:00 | 323:16:53 | -4.7501 | 3.821 | 4.0376 | 16.2176 | 2022-12-30 04:52:13 | -18.1501
19673 | 恒流放电 | 00:52:00 | 323:17:53 | -4.7501 | 3.8146 | 4.1168 | 16.5198 | 2022-12-30 04:53:13 | -18.1197
19674 | 恒流放电 | 00:53:00 | 323:18:53 | -4.7503 | 3.8081 | 4.196 | 16.8216 | 2022-12-30 04:54:13 | -18.0896
19675 | 恒流放电 | 00:54:00 | 323:19:53 | -4.7501 | 3.802 | 4.2752 | 17.1228 | 2022-12-30 04:55:13 | -18.0598
19676 | 恒流放电 | 00:55:00 | 323:20:53 | -4.7501 | 3.796 | 4.3543 | 17.4236 | 2022-12-30 04:56:13 | -18.0313
19677 | 恒流放电 | 00:56:00 | 323:21:53 | -4.7501 | 3.7902 | 4.4335 | 17.7239 | 2022-12-30 04:57:13 | -18.0038
19678 | 恒流放电 | 00:57:00 | 323:22:53 | -4.7501 | 3.7847 | 4.5127 | 18.0237 | 2022-12-30 04:58:13 | -17.9777
19679 | 恒流放电 | 00:58:00 | 323:23:53 | -4.7503 | 3.7794 | 4.5918 | 18.3231 | 2022-12-30 04:59:13 | -17.9532
19680 | 恒流放电 | 00:59:00 | 323:24:53 | -4.7503 | 3.7741 | 4.671 | 18.6221 | 2022-12-30 05:00:13 | -17.9281
19681 | 恒流放电 | 01:00:00 | 323:25:53 | -4.7501 | 3.7692 | 4.7502 | 18.9207 | 2022-12-30 05:01:13 | -17.904
19682 | 恒流放电 | 01:01:00 | 323:26:53 | -4.7501 | 3.7646 | 4.8293 | 19.219 | 2022-12-30 05:02:13 | -17.8822
19683 | 恒流放电 | 01:02:00 | 323:27:53 | -4.7501 | 3.76 | 4.9085 | 19.5168 | 2022-12-30 05:03:13 | -17.8603
19684 | 恒流放电 | 01:03:00 | 323:28:53 | -4.7501 | 3.7557 | 4.9877 | 19.8143 | 2022-12-30 05:04:13 | -17.8399
19685 | 恒流放电 | 01:04:00 | 323:29:53 | -4.7503 | 3.7515 | 5.0668 | 20.1115 | 2022-12-30 05:05:13 | -17.8207
19686 | 恒流放电 | 01:05:00 | 323:30:53 | -4.7501 | 3.7476 | 5.146 | 20.4084 | 2022-12-30 05:06:13 | -17.8014
19687 | 恒流放电 | 01:06:00 | 323:31:53 | -4.7501 | 3.7437 | 5.2252 | 20.7049 | 2022-12-30 05:07:13 | -17.7829
19688 | 恒流放电 | 01:07:00 | 323:32:53 | -4.7501 | 3.7402 | 5.3044 | 21.0012 | 2022-12-30 05:08:13 | -17.7663
19689 | 恒流放电 | 01:08:00 | 323:33:53 | -4.7501 | 3.7368 | 5.3835 | 21.2971 | 2022-12-30 05:09:13 | -17.7501
19690 | 恒流放电 | 01:09:00 | 323:34:53 | -4.7501 | 3.7333 | 5.4627 | 21.5928 | 2022-12-30 05:10:13 | -17.7335
19691 | 恒流放电 | 01:10:00 | 323:35:53 | -4.7501 | 3.7299 | 5.5419 | 21.8882 | 2022-12-30 05:11:13 | -17.7174
19692 | 恒流放电 | 01:11:00 | 323:36:53 | -4.7501 | 3.7268 | 5.621 | 22.1834 | 2022-12-30 05:12:13 | -17.7026
19693 | 恒流放电 | 01:12:00 | 323:37:53 | -4.7501 | 3.7237 | 5.7002 | 22.4783 | 2022-12-30 05:13:13 | -17.6879
19694 | 恒流放电 | 01:13:00 | 323:38:53 | -4.7501 | 3.7207 | 5.7794 | 22.773 | 2022-12-30 05:14:13 | -17.6737
19695 | 恒流放电 | 01:14:00 | 323:39:53 | -4.7501 | 3.7175 | 5.8585 | 23.0674 | 2022-12-30 05:15:13 | -17.6585
19696 | 恒流放电 | 01:15:00 | 323:40:53 | -4.7501 | 3.7146 | 5.9377 | 23.3616 | 2022-12-30 05:16:13 | -17.6447
19697 | 恒流放电 | 01:16:00 | 323:41:53 | -4.7501 | 3.7116 | 6.0169 | 23.6556 | 2022-12-30 05:17:13 | -17.6304
19698 | 恒流放电 | 01:17:00 | 323:42:53 | -4.7501 | 3.7089 | 6.096 | 23.9493 | 2022-12-30 05:18:13 | -17.6176
19699 | 恒流放电 | 01:18:00 | 323:43:53 | -4.7501 | 3.7058 | 6.1752 | 24.2428 | 2022-12-30 05:19:13 | -17.6029
19700 | 恒流放电 | 01:19:00 | 323:44:53 | -4.7501 | 3.7031 | 6.2544 | 24.5361 | 2022-12-30 05:20:13 | -17.5901
19701 | 恒流放电 | 01:20:00 | 323:45:53 | -4.7501 | 3.7002 | 6.3335 | 24.8292 | 2022-12-30 05:21:13 | -17.5763
19702 | 恒流放电 | 01:21:00 | 323:46:53 | -4.7501 | 3.6973 | 6.4127 | 25.122 | 2022-12-30 05:22:13 | -17.5625
19703 | 恒流放电 | 01:22:00 | 323:47:53 | -4.7501 | 3.6944 | 6.4919 | 25.4146 | 2022-12-30 05:23:13 | -17.5487
19704 | 恒流放电 | 01:23:00 | 323:48:53 | -4.7501 | 3.6915 | 6.5711 | 25.707 | 2022-12-30 05:24:13 | -17.535
19705 | 恒流放电 | 01:24:00 | 323:49:53 | -4.7501 | 3.6886 | 6.6502 | 25.9991 | 2022-12-30 05:25:13 | -17.5212
19706 | 恒流放电 | 01:25:00 | 323:50:53 | -4.7501 | 3.6857 | 6.7294 | 26.291 | 2022-12-30 05:26:13 | -17.5074
19707 | 恒流放电 | 01:26:00 | 323:51:53 | -4.7503 | 3.6826 | 6.8086 | 26.5827 | 2022-12-30 05:27:13 | -17.4934
19708 | 恒流放电 | 01:27:00 | 323:52:53 | -4.7501 | 3.6794 | 6.8877 | 26.8741 | 2022-12-30 05:28:13 | -17.4775
19709 | 恒流放电 | 01:28:00 | 323:53:53 | -4.7501 | 3.6763 | 6.9669 | 27.1653 | 2022-12-30 05:29:13 | -17.4628
19710 | 恒流放电 | 01:29:00 | 323:54:53 | -4.7501 | 3.6731 | 7.0461 | 27.4562 | 2022-12-30 05:30:13 | -17.4476
19711 | 恒流放电 | 01:30:00 | 323:55:53 | -4.7501 | 3.6699 | 7.1252 | 27.7469 | 2022-12-30 05:31:13 | -17.4324
19712 | 恒流放电 | 01:31:00 | 323:56:53 | -4.7501 | 3.6663 | 7.2044 | 28.0373 | 2022-12-30 05:32:13 | -17.4153
19713 | 恒流放电 | 01:32:00 | 323:57:53 | -4.7501 | 3.6628 | 7.2836 | 28.3274 | 2022-12-30 05:33:13 | -17.3986
19714 | 恒流放电 | 01:33:00 | 323:58:53 | -4.7503 | 3.6591 | 7.3627 | 28.6172 | 2022-12-30 05:34:13 | -17.3818
19715 | 恒流放电 | 01:34:00 | 323:59:53 | -4.7501 | 3.6552 | 7.4419 | 28.9067 | 2022-12-30 05:35:13 | -17.3625
19716 | 恒流放电 | 01:35:00 | 324:00:53 | -4.7501 | 3.651 | 7.5211 | 29.1959 | 2022-12-30 05:36:13 | -17.3426
19717 | 恒流放电 | 01:36:00 | 324:01:53 | -4.7503 | 3.6465 | 7.6002 | 29.4848 | 2022-12-30 05:37:13 | -17.3219
19718 | 恒流放电 | 01:37:00 | 324:02:53 | -4.7503 | 3.642 | 7.6794 | 29.7733 | 2022-12-30 05:38:13 | -17.3006
19719 | 恒流放电 | 01:38:00 | 324:03:53 | -4.7501 | 3.6368 | 7.7586 | 30.0614 | 2022-12-30 05:39:13 | -17.2751
19720 | 恒流放电 | 01:39:00 | 324:04:53 | -4.7503 | 3.6313 | 7.8378 | 30.3492 | 2022-12-30 05:40:13 | -17.2497
19721 | 恒流放电 | 01:40:00 | 324:05:53 | -4.7501 | 3.6252 | 7.9169 | 30.6364 | 2022-12-30 05:41:13 | -17.22
19722 | 恒流放电 | 01:41:00 | 324:06:53 | -4.7501 | 3.6184 | 7.9961 | 30.9232 | 2022-12-30 05:42:13 | -17.1877
19723 | 恒流放电 | 01:42:00 | 324:07:53 | -4.7501 | 3.6107 | 8.0753 | 31.2093 | 2022-12-30 05:43:13 | -17.1511
19724 | 恒流放电 | 01:43:00 | 324:08:53 | -4.7503 | 3.6016 | 8.1544 | 31.4948 | 2022-12-30 05:44:13 | -17.1086
19725 | 恒流放电 | 01:44:00 | 324:09:53 | -4.7501 | 3.5908 | 8.2336 | 31.7796 | 2022-12-30 05:45:13 | -17.0566
19726 | 恒流放电 | 01:45:00 | 324:10:53 | -4.7501 | 3.5774 | 8.3128 | 32.0633 | 2022-12-30 05:46:13 | -16.993
19727 | 恒流放电 | 01:46:00 | 324:11:53 | -4.7501 | 3.5607 | 8.3919 | 32.3459 | 2022-12-30 05:47:13 | -16.9136
19728 | 恒流放电 | 01:47:00 | 324:12:53 | -4.7501 | 3.5397 | 8.4711 | 32.627 | 2022-12-30 05:48:13 | -16.8139
19729 | 恒流放电 | 01:48:00 | 324:13:53 | -4.7501 | 3.5145 | 8.5503 | 32.9063 | 2022-12-30 05:49:13 | -16.6942
19730 | 恒流放电 | 01:49:00 | 324:14:53 | -4.7501 | 3.4871 | 8.6294 | 33.1834 | 2022-12-30 05:50:13 | -16.564
19731 | 恒流放电 | 01:50:00 | 324:15:53 | -4.7501 | 3.4606 | 8.7086 | 33.4584 | 2022-12-30 05:51:13 | -16.4382
19732 | 恒流放电 | 01:51:00 | 324:16:53 | -4.7501 | 3.4366 | 8.7878 | 33.7315 | 2022-12-30 05:52:13 | -16.3242
19733 | 恒流放电 | 01:52:00 | 324:17:53 | -4.7501 | 3.411 | 8.8669 | 34.0026 | 2022-12-30 05:53:13 | -16.2026
19734 | 恒流放电 | 01:53:00 | 324:18:53 | -4.7501 | 3.3542 | 8.9461 | 34.2707 | 2022-12-30 05:54:13 | -15.9328
19735 | 恒流放电 | 01:54:00 | 324:19:53 | -4.7501 | 3.2277 | 9.0253 | 34.5318 | 2022-12-30 05:55:13 | -15.3319
19736 | 恒流放电 | 01:55:00 | 324:20:53 | -4.7501 | 3.0298 | 9.1045 | 34.7799 | 2022-12-30 05:56:13 | -14.3918
19737 | 恒流放电 | 01:55:07 | 324:21:01 | -4.7501 | 2.9999 | 9.1144 | 34.8098 | 2022-12-30 05:56:20 | -14.2498
19738 | 搁置 | 00:00:00 | 324:21:01 | 0 | 3.0294 | 0 | 0 | 2022-12-30 05:56:20 | 0
19739 | 搁置 | 00:01:00 | 324:22:01 | 0 | 3.5145 | 0 | 0 | 2022-12-30 05:57:20 | 0
19740 | 搁置 | 00:02:00 | 324:23:01 | 0 | 3.52 | 0 | 0 | 2022-12-30 05:58:20 | 0
19741 | 搁置 | 00:03:00 | 324:24:01 | 0 | 3.5269 | 0 | 0 | 2022-12-30 05:59:20 | 0
19742 | 搁置 | 00:04:00 | 324:25:01 | 0 | 3.5378 | 0 | 0 | 2022-12-30 06:00:20 | 0
19743 | 搁置 | 00:05:00 | 324:26:01 | 0 | 3.5515 | 0 | 0 | 2022-12-30 06:01:20 | 0
19744 | 搁置 | 00:06:00 | 324:27:01 | 0 | 3.5676 | 0 | 0 | 2022-12-30 06:02:20 | 0
19745 | 搁置 | 00:07:00 | 324:28:01 | 0 | 3.5845 | 0 | 0 | 2022-12-30 06:03:20 | 0
19746 | 搁置 | 00:08:00 | 324:29:01 | 0 | 3.6008 | 0 | 0 | 2022-12-30 06:04:20 | 0
19747 | 搁置 | 00:09:00 | 324:30:01 | 0 | 3.6144 | 0 | 0 | 2022-12-30 06:05:20 | 0
19748 | 搁置 | 00:10:00 | 324:31:01 | 0 | 3.6245 | 0 | 0 | 2022-12-30 06:06:20 | 0
19749 | 搁置 | 00:11:00 | 324:32:01 | 0 | 3.6318 | 0 | 0 | 2022-12-30 06:07:20 | 0
19750 | 搁置 | 00:12:00 | 324:33:01 | 0 | 3.637 | 0 | 0 | 2022-12-30 06:08:20 | 0
19751 | 搁置 | 00:13:00 | 324:34:01 | 0 | 3.6407 | 0 | 0 | 2022-12-30 06:09:20 | 0
19752 | 搁置 | 00:14:00 | 324:35:01 | 0 | 3.6434 | 0 | 0 | 2022-12-30 06:10:20 | 0
19753 | 搁置 | 00:15:00 | 324:36:01 | 0 | 3.6457 | 0 | 0 | 2022-12-30 06:11:20 | 0
19754 | 恒流恒压充电 | 00:00:00 | 324:36:01 | 2.8496 | 3.66 | 0 | 0 | 2022-12-30 06:11:20 | 10.4297
19755 | 恒流恒压充电 | 00:01:00 | 324:37:01 | 2.8505 | 3.7123 | 0.0475 | 0.1759 | 2022-12-30 06:12:20 | 10.5818
19756 | 恒流恒压充电 | 00:02:00 | 324:38:01 | 2.8505 | 3.7179 | 0.095 | 0.3524 | 2022-12-30 06:13:20 | 10.5977
19757 | 恒流恒压充电 | 00:03:00 | 324:39:01 | 2.8505 | 3.7213 | 0.1425 | 0.5291 | 2022-12-30 06:14:20 | 10.6074
19758 | 恒流恒压充电 | 00:04:00 | 324:40:01 | 2.8505 | 3.724 | 0.19 | 0.706 | 2022-12-30 06:15:20 | 10.6151
19759 | 恒流恒压充电 | 00:05:00 | 324:41:01 | 2.8505 | 3.7261 | 0.2375 | 0.883 | 2022-12-30 06:16:20 | 10.6211
19760 | 恒流恒压充电 | 00:06:00 | 324:42:01 | 2.8505 | 3.7281 | 0.285 | 1.06 | 2022-12-30 06:17:20 | 10.6268
19761 | 恒流恒压充电 | 00:07:00 | 324:43:01 | 2.8505 | 3.73 | 0.3326 | 1.2372 | 2022-12-30 06:18:20 | 10.6322
19762 | 恒流恒压充电 | 00:08:00 | 324:44:01 | 2.8505 | 3.7318 | 0.3801 | 1.4144 | 2022-12-30 06:19:20 | 10.6373
19763 | 恒流恒压充电 | 00:09:00 | 324:45:01 | 2.8505 | 3.7334 | 0.4276 | 1.5918 | 2022-12-30 06:20:20 | 10.6419
19764 | 恒流恒压充电 | 00:10:00 | 324:46:01 | 2.8505 | 3.7352 | 0.4751 | 1.7692 | 2022-12-30 06:21:20 | 10.647
19765 | 恒流恒压充电 | 00:11:00 | 324:47:01 | 2.8505 | 3.7368 | 0.5226 | 1.9467 | 2022-12-30 06:22:20 | 10.6516
19766 | 恒流恒压充电 | 00:12:00 | 324:48:01 | 2.8505 | 3.7384 | 0.5701 | 2.1242 | 2022-12-30 06:23:20 | 10.6562
19767 | 恒流恒压充电 | 00:13:00 | 324:49:01 | 2.8505 | 3.74 | 0.6176 | 2.3019 | 2022-12-30 06:24:20 | 10.6607
19768 | 恒流恒压充电 | 00:14:00 | 324:50:01 | 2.8505 | 3.7416 | 0.6651 | 2.4796 | 2022-12-30 06:25:20 | 10.6653
19769 | 恒流恒压充电 | 00:15:00 | 324:51:01 | 2.8505 | 3.7432 | 0.7126 | 2.6574 | 2022-12-30 06:26:20 | 10.6698
19770 | 恒流恒压充电 | 00:16:00 | 324:52:01 | 2.8505 | 3.7449 | 0.7601 | 2.8353 | 2022-12-30 06:27:20 | 10.6747
19771 | 恒流恒压充电 | 00:17:00 | 324:53:01 | 2.8505 | 3.7465 | 0.8076 | 3.0132 | 2022-12-30 06:28:20 | 10.6792
19772 | 恒流恒压充电 | 00:18:00 | 324:54:01 | 2.8505 | 3.7479 | 0.8551 | 3.1912 | 2022-12-30 06:29:20 | 10.6832
19773 | 恒流恒压充电 | 00:19:00 | 324:55:01 | 2.8505 | 3.7494 | 0.9026 | 3.3693 | 2022-12-30 06:30:20 | 10.6875
19774 | 恒流恒压充电 | 00:20:00 | 324:56:01 | 2.8505 | 3.751 | 0.9502 | 3.5475 | 2022-12-30 06:31:20 | 10.6921
19775 | 恒流恒压充电 | 00:21:00 | 324:57:01 | 2.8505 | 3.7526 | 0.9977 | 3.7257 | 2022-12-30 06:32:20 | 10.6966
19776 | 恒流恒压充电 | 00:22:00 | 324:58:01 | 2.8505 | 3.7542 | 1.0452 | 3.904 | 2022-12-30 06:33:20 | 10.7012
19777 | 恒流恒压充电 | 00:23:00 | 324:59:01 | 2.8505 | 3.7557 | 1.0927 | 4.0824 | 2022-12-30 06:34:20 | 10.7055
19778 | 恒流恒压充电 | 00:24:00 | 325:00:01 | 2.8505 | 3.7571 | 1.1402 | 4.2609 | 2022-12-30 06:35:20 | 10.7095
19779 | 恒流恒压充电 | 00:25:00 | 325:01:01 | 2.8505 | 3.7586 | 1.1877 | 4.4394 | 2022-12-30 06:36:20 | 10.7137
19780 | 恒流恒压充电 | 00:26:00 | 325:02:01 | 2.8505 | 3.7602 | 1.2352 | 4.618 | 2022-12-30 06:37:20 | 10.7183
19781 | 恒流恒压充电 | 00:27:00 | 325:03:01 | 2.8505 | 3.7616 | 1.2827 | 4.7967 | 2022-12-30 06:38:20 | 10.7223
19782 | 恒流恒压充电 | 00:28:00 | 325:04:01 | 2.8505 | 3.7632 | 1.3302 | 4.9754 | 2022-12-30 06:39:20 | 10.7269
19783 | 恒流恒压充电 | 00:29:00 | 325:05:01 | 2.8503 | 3.7647 | 1.3777 | 5.1542 | 2022-12-30 06:40:20 | 10.7303
19784 | 恒流恒压充电 | 00:30:00 | 325:06:01 | 2.8505 | 3.7662 | 1.4252 | 5.3331 | 2022-12-30 06:41:20 | 10.7354
19785 | 恒流恒压充电 | 00:31:00 | 325:07:01 | 2.8505 | 3.7678 | 1.4727 | 5.5121 | 2022-12-30 06:42:20 | 10.74
19786 | 恒流恒压充电 | 00:32:00 | 325:08:01 | 2.8505 | 3.7692 | 1.5202 | 5.6911 | 2022-12-30 06:43:20 | 10.744
19787 | 恒流恒压充电 | 00:33:00 | 325:09:01 | 2.8505 | 3.7707 | 1.5677 | 5.8702 | 2022-12-30 06:44:20 | 10.7482
19788 | 恒流恒压充电 | 00:34:00 | 325:10:01 | 2.8505 | 3.7721 | 1.6153 | 6.0494 | 2022-12-30 06:45:20 | 10.7522
19789 | 恒流恒压充电 | 00:35:00 | 325:11:01 | 2.8505 | 3.7737 | 1.6628 | 6.2286 | 2022-12-30 06:46:20 | 10.7568
19790 | 恒流恒压充电 | 00:36:00 | 325:12:01 | 2.8505 | 3.7752 | 1.7103 | 6.4079 | 2022-12-30 06:47:20 | 10.7611
19791 | 恒流恒压充电 | 00:37:00 | 325:13:01 | 2.8505 | 3.7766 | 1.7578 | 6.5873 | 2022-12-30 06:48:20 | 10.765
19792 | 恒流恒压充电 | 00:38:00 | 325:14:01 | 2.8505 | 3.7781 | 1.8053 | 6.7668 | 2022-12-30 06:49:20 | 10.7693
19793 | 恒流恒压充电 | 00:39:00 | 325:15:01 | 2.8505 | 3.7795 | 1.8528 | 6.9463 | 2022-12-30 06:50:20 | 10.7733
19794 | 恒流恒压充电 | 00:40:00 | 325:16:01 | 2.8505 | 3.7812 | 1.9003 | 7.1259 | 2022-12-30 06:51:20 | 10.7782
19795 | 恒流恒压充电 | 00:41:00 | 325:17:01 | 2.8505 | 3.7826 | 1.9478 | 7.3056 | 2022-12-30 06:52:20 | 10.7821
19796 | 恒流恒压充电 | 00:42:00 | 325:18:01 | 2.8505 | 3.7841 | 1.9953 | 7.4853 | 2022-12-30 06:53:20 | 10.7864
19797 | 恒流恒压充电 | 00:43:00 | 325:19:01 | 2.8505 | 3.7855 | 2.0428 | 7.6651 | 2022-12-30 06:54:20 | 10.7904
19798 | 恒流恒压充电 | 00:44:00 | 325:20:01 | 2.8507 | 3.787 | 2.0903 | 7.845 | 2022-12-30 06:55:20 | 10.7954
19799 | 恒流恒压充电 | 00:45:00 | 325:21:01 | 2.8505 | 3.7884 | 2.1378 | 8.0249 | 2022-12-30 06:56:20 | 10.7987
19800 | 恒流恒压充电 | 00:46:00 | 325:22:01 | 2.8505 | 3.7899 | 2.1853 | 8.205 | 2022-12-30 06:57:20 | 10.803
19801 | 恒流恒压充电 | 00:47:00 | 325:23:01 | 2.8505 | 3.7915 | 2.2329 | 8.385 | 2022-12-30 06:58:20 | 10.8075
19802 | 恒流恒压充电 | 00:48:00 | 325:24:01 | 2.8505 | 3.7929 | 2.2804 | 8.5652 | 2022-12-30 06:59:20 | 10.8115
19803 | 恒流恒压充电 | 00:49:00 | 325:25:01 | 2.8505 | 3.7946 | 2.3279 | 8.7454 | 2022-12-30 07:00:20 | 10.8164
19804 | 恒流恒压充电 | 00:50:00 | 325:26:01 | 2.8505 | 3.796 | 2.3754 | 8.9257 | 2022-12-30 07:01:20 | 10.8203
19805 | 恒流恒压充电 | 00:51:00 | 325:27:01 | 2.8505 | 3.7975 | 2.4229 | 9.1061 | 2022-12-30 07:02:20 | 10.8246
19806 | 恒流恒压充电 | 00:52:00 | 325:28:01 | 2.8505 | 3.7991 | 2.4704 | 9.2865 | 2022-12-30 07:03:20 | 10.8292
19807 | 恒流恒压充电 | 00:53:00 | 325:29:01 | 2.8505 | 3.8005 | 2.5179 | 9.4671 | 2022-12-30 07:04:20 | 10.8332
19808 | 恒流恒压充电 | 00:54:00 | 325:30:01 | 2.8505 | 3.802 | 2.5654 | 9.6476 | 2022-12-30 07:05:20 | 10.8374
19809 | 恒流恒压充电 | 00:55:00 | 325:31:01 | 2.8505 | 3.8036 | 2.6129 | 9.8283 | 2022-12-30 07:06:20 | 10.842
19810 | 恒流恒压充电 | 00:56:00 | 325:32:01 | 2.8505 | 3.805 | 2.6604 | 10.009 | 2022-12-30 07:07:20 | 10.846
19811 | 恒流恒压充电 | 00:57:00 | 325:33:01 | 2.8505 | 3.8067 | 2.7079 | 10.1899 | 2022-12-30 07:08:20 | 10.8508
19812 | 恒流恒压充电 | 00:58:00 | 325:34:01 | 2.8505 | 3.8083 | 2.7554 | 10.3707 | 2022-12-30 07:09:20 | 10.8554
19813 | 恒流恒压充电 | 00:59:00 | 325:35:01 | 2.8505 | 3.8099 | 2.8029 | 10.5517 | 2022-12-30 07:10:20 | 10.86
19814 | 恒流恒压充电 | 01:00:00 | 325:36:01 | 2.8505 | 3.8115 | 2.8505 | 10.7327 | 2022-12-30 07:11:20 | 10.8645
19815 | 恒流恒压充电 | 01:01:00 | 325:37:01 | 2.8505 | 3.813 | 2.898 | 10.9138 | 2022-12-30 07:12:20 | 10.8688
19816 | 恒流恒压充电 | 01:02:00 | 325:38:01 | 2.8505 | 3.8147 | 2.9455 | 11.095 | 2022-12-30 07:13:20 | 10.8736
19817 | 恒流恒压充电 | 01:03:00 | 325:39:01 | 2.8505 | 3.8165 | 2.993 | 11.2763 | 2022-12-30 07:14:20 | 10.8788
19818 | 恒流恒压充电 | 01:04:00 | 325:40:01 | 2.8505 | 3.8181 | 3.0405 | 11.4576 | 2022-12-30 07:15:20 | 10.8833
19819 | 恒流恒压充电 | 01:05:00 | 325:41:01 | 2.8503 | 3.8197 | 3.088 | 11.6391 | 2022-12-30 07:16:20 | 10.8871
19820 | 恒流恒压充电 | 01:06:00 | 325:42:01 | 2.8505 | 3.8217 | 3.1355 | 11.8206 | 2022-12-30 07:17:20 | 10.8936
19821 | 恒流恒压充电 | 01:07:00 | 325:43:01 | 2.8505 | 3.8233 | 3.183 | 12.0022 | 2022-12-30 07:18:20 | 10.8982
19822 | 恒流恒压充电 | 01:08:00 | 325:44:01 | 2.8505 | 3.8251 | 3.2305 | 12.1839 | 2022-12-30 07:19:20 | 10.9033
19823 | 恒流恒压充电 | 01:09:00 | 325:45:01 | 2.8505 | 3.827 | 3.278 | 12.3656 | 2022-12-30 07:20:20 | 10.9087
19824 | 恒流恒压充电 | 01:10:00 | 325:46:01 | 2.8505 | 3.8289 | 3.3255 | 12.5475 | 2022-12-30 07:21:20 | 10.9141
19825 | 恒流恒压充电 | 01:11:00 | 325:47:01 | 2.8505 | 3.8309 | 3.373 | 12.7294 | 2022-12-30 07:22:20 | 10.9198
19826 | 恒流恒压充电 | 01:12:00 | 325:48:01 | 2.8505 | 3.8328 | 3.4205 | 12.9115 | 2022-12-30 07:23:20 | 10.9252
19827 | 恒流恒压充电 | 01:13:00 | 325:49:01 | 2.8503 | 3.8349 | 3.468 | 13.0936 | 2022-12-30 07:24:20 | 10.9304
19828 | 恒流恒压充电 | 01:14:00 | 325:50:01 | 2.8505 | 3.8368 | 3.5156 | 13.2759 | 2022-12-30 07:25:20 | 10.9366
19829 | 恒流恒压充电 | 01:15:00 | 325:51:01 | 2.8505 | 3.8391 | 3.5631 | 13.4582 | 2022-12-30 07:26:20 | 10.9432
19830 | 恒流恒压充电 | 01:16:00 | 325:52:01 | 2.8505 | 3.8412 | 3.6106 | 13.6406 | 2022-12-30 07:27:20 | 10.9492
19831 | 恒流恒压充电 | 01:17:00 | 325:53:01 | 2.8505 | 3.8435 | 3.6581 | 13.8232 | 2022-12-30 07:28:20 | 10.9557
19832 | 恒流恒压充电 | 01:18:00 | 325:54:01 | 2.8505 | 3.8457 | 3.7056 | 14.0058 | 2022-12-30 07:29:20 | 10.962
19833 | 恒流恒压充电 | 01:19:00 | 325:55:01 | 2.8505 | 3.8481 | 3.7531 | 14.1886 | 2022-12-30 07:30:20 | 10.9689
19834 | 恒流恒压充电 | 01:20:00 | 325:56:01 | 2.8505 | 3.8506 | 3.8006 | 14.3715 | 2022-12-30 07:31:20 | 10.976
19835 | 恒流恒压充电 | 01:21:00 | 325:57:01 | 2.8505 | 3.853 | 3.8481 | 14.5544 | 2022-12-30 07:32:20 | 10.9828
19836 | 恒流恒压充电 | 01:22:00 | 325:58:01 | 2.8505 | 3.8557 | 3.8956 | 14.7376 | 2022-12-30 07:33:20 | 10.9905
19837 | 恒流恒压充电 | 01:23:00 | 325:59:01 | 2.8505 | 3.8583 | 3.9431 | 14.9208 | 2022-12-30 07:34:20 | 10.9979
19838 | 恒流恒压充电 | 01:24:00 | 326:00:01 | 2.8505 | 3.861 | 3.9906 | 15.1042 | 2022-12-30 07:35:20 | 11.0056
19839 | 恒流恒压充电 | 01:25:00 | 326:01:01 | 2.8505 | 3.864 | 4.0381 | 15.2877 | 2022-12-30 07:36:20 | 11.0142
19840 | 恒流恒压充电 | 01:26:00 | 326:02:01 | 2.8505 | 3.8669 | 4.0856 | 15.4713 | 2022-12-30 07:37:20 | 11.0224
19841 | 恒流恒压充电 | 01:27:00 | 326:03:01 | 2.8505 | 3.8698 | 4.1332 | 15.6551 | 2022-12-30 07:38:20 | 11.0307
19842 | 恒流恒压充电 | 01:28:00 | 326:04:01 | 2.8505 | 3.873 | 4.1807 | 15.839 | 2022-12-30 07:39:20 | 11.0398
19843 | 恒流恒压充电 | 01:29:00 | 326:05:01 | 2.8505 | 3.8761 | 4.2282 | 16.0231 | 2022-12-30 07:40:20 | 11.0487
19844 | 恒流恒压充电 | 01:30:00 | 326:06:01 | 2.8505 | 3.8794 | 4.2757 | 16.2073 | 2022-12-30 07:41:20 | 11.0581
19845 | 恒流恒压充电 | 01:31:00 | 326:07:01 | 2.8505 | 3.8828 | 4.3232 | 16.3917 | 2022-12-30 07:42:20 | 11.0678
19846 | 恒流恒压充电 | 01:32:00 | 326:08:01 | 2.8505 | 3.8864 | 4.3707 | 16.5762 | 2022-12-30 07:43:20 | 11.078
19847 | 恒流恒压充电 | 01:33:00 | 326:09:01 | 2.8503 | 3.8899 | 4.4182 | 16.7609 | 2022-12-30 07:44:20 | 11.0872
19848 | 恒流恒压充电 | 01:34:00 | 326:10:01 | 2.8505 | 3.8938 | 4.4657 | 16.9458 | 2022-12-30 07:45:20 | 11.0991
19849 | 恒流恒压充电 | 01:35:00 | 326:11:01 | 2.8505 | 3.8977 | 4.5132 | 17.1309 | 2022-12-30 07:46:20 | 11.1102
19850 | 恒流恒压充电 | 01:36:00 | 326:12:01 | 2.8505 | 3.9016 | 4.5607 | 17.3162 | 2022-12-30 07:47:20 | 11.1214
19851 | 恒流恒压充电 | 01:37:00 | 326:13:01 | 2.8505 | 3.9057 | 4.6082 | 17.5016 | 2022-12-30 07:48:20 | 11.133
19852 | 恒流恒压充电 | 01:38:00 | 326:14:01 | 2.8505 | 3.9099 | 4.6557 | 17.6873 | 2022-12-30 07:49:20 | 11.145
19853 | 恒流恒压充电 | 01:39:00 | 326:15:01 | 2.8505 | 3.9141 | 4.7032 | 17.8731 | 2022-12-30 07:50:20 | 11.157
19854 | 恒流恒压充电 | 01:40:00 | 326:16:01 | 2.8503 | 3.9187 | 4.7508 | 18.0592 | 2022-12-30 07:51:20 | 11.1693
19855 | 恒流恒压充电 | 01:41:00 | 326:17:01 | 2.8505 | 3.923 | 4.7983 | 18.2454 | 2022-12-30 07:52:20 | 11.1824
19856 | 恒流恒压充电 | 01:42:00 | 326:18:01 | 2.8505 | 3.9277 | 4.8458 | 18.4319 | 2022-12-30 07:53:20 | 11.1958
19857 | 恒流恒压充电 | 01:43:00 | 326:19:01 | 2.8505 | 3.9324 | 4.8933 | 18.6186 | 2022-12-30 07:54:20 | 11.2091
19858 | 恒流恒压充电 | 01:44:00 | 326:20:01 | 2.8505 | 3.9372 | 4.9408 | 18.8056 | 2022-12-30 07:55:20 | 11.2228
19859 | 恒流恒压充电 | 01:45:00 | 326:21:01 | 2.8505 | 3.9422 | 4.9883 | 18.9927 | 2022-12-30 07:56:20 | 11.2371
19860 | 恒流恒压充电 | 01:46:00 | 326:22:01 | 2.8505 | 3.9472 | 5.0358 | 19.1801 | 2022-12-30 07:57:20 | 11.2513
19861 | 恒流恒压充电 | 01:47:00 | 326:23:01 | 2.8505 | 3.9522 | 5.0833 | 19.3678 | 2022-12-30 07:58:20 | 11.2656
19862 | 恒流恒压充电 | 01:48:00 | 326:24:01 | 2.8505 | 3.9574 | 5.1308 | 19.5557 | 2022-12-30 07:59:20 | 11.2804
19863 | 恒流恒压充电 | 01:49:00 | 326:25:01 | 2.8505 | 3.9626 | 5.1783 | 19.7438 | 2022-12-30 08:00:20 | 11.2952
19864 | 恒流恒压充电 | 01:50:00 | 326:26:01 | 2.8505 | 3.9679 | 5.2258 | 19.9322 | 2022-12-30 08:01:20 | 11.3103
19865 | 恒流恒压充电 | 01:51:00 | 326:27:01 | 2.8505 | 3.9732 | 5.2733 | 20.1208 | 2022-12-30 08:02:20 | 11.3254
19866 | 恒流恒压充电 | 01:52:00 | 326:28:01 | 2.8505 | 3.9787 | 5.3208 | 20.3097 | 2022-12-30 08:03:20 | 11.3411
19867 | 恒流恒压充电 | 01:53:00 | 326:29:01 | 2.8505 | 3.984 | 5.3683 | 20.4988 | 2022-12-30 08:04:20 | 11.3562
19868 | 恒流恒压充电 | 01:54:00 | 326:30:01 | 2.8505 | 3.9895 | 5.4159 | 20.6882 | 2022-12-30 08:05:20 | 11.3719
19869 | 恒流恒压充电 | 01:55:00 | 326:31:01 | 2.8505 | 3.9952 | 5.4634 | 20.8779 | 2022-12-30 08:06:20 | 11.3882
19870 | 恒流恒压充电 | 01:56:00 | 326:32:01 | 2.8505 | 4.0006 | 5.5109 | 21.0678 | 2022-12-30 08:07:20 | 11.4036
19871 | 恒流恒压充电 | 01:57:00 | 326:33:01 | 2.8505 | 4.0063 | 5.5584 | 21.258 | 2022-12-30 08:08:20 | 11.4198
19872 | 恒流恒压充电 | 01:58:00 | 326:34:01 | 2.8505 | 4.0118 | 5.6059 | 21.4485 | 2022-12-30 08:09:20 | 11.4355
19873 | 恒流恒压充电 | 01:59:00 | 326:35:01 | 2.8505 | 4.0174 | 5.6534 | 21.6392 | 2022-12-30 08:10:20 | 11.4514
19874 | 恒流恒压充电 | 02:00:00 | 326:36:01 | 2.8505 | 4.0229 | 5.7009 | 21.8302 | 2022-12-30 08:11:20 | 11.4671
19875 | 恒流恒压充电 | 02:01:00 | 326:37:01 | 2.8505 | 4.0286 | 5.7484 | 22.0214 | 2022-12-30 08:12:20 | 11.4834
19876 | 恒流恒压充电 | 02:02:00 | 326:38:01 | 2.8505 | 4.0342 | 5.7959 | 22.213 | 2022-12-30 08:13:20 | 11.4993
19877 | 恒流恒压充电 | 02:03:00 | 326:39:01 | 2.8505 | 4.0399 | 5.8434 | 22.4047 | 2022-12-30 08:14:20 | 11.5156
19878 | 恒流恒压充电 | 02:04:00 | 326:40:01 | 2.8505 | 4.0453 | 5.8909 | 22.5968 | 2022-12-30 08:15:20 | 11.531
19879 | 恒流恒压充电 | 02:05:00 | 326:41:01 | 2.8505 | 4.051 | 5.9384 | 22.7891 | 2022-12-30 08:16:20 | 11.5472
19880 | 恒流恒压充电 | 02:06:00 | 326:42:01 | 2.8505 | 4.0566 | 5.9859 | 22.9817 | 2022-12-30 08:17:20 | 11.5632
19881 | 恒流恒压充电 | 02:07:00 | 326:43:01 | 2.8505 | 4.0623 | 6.0335 | 23.1746 | 2022-12-30 08:18:20 | 11.5794
19882 | 恒流恒压充电 | 02:08:00 | 326:44:01 | 2.8503 | 4.0678 | 6.081 | 23.3677 | 2022-12-30 08:19:20 | 11.5942
19883 | 恒流恒压充电 | 02:09:00 | 326:45:01 | 2.8505 | 4.0734 | 6.1285 | 23.5611 | 2022-12-30 08:20:20 | 11.6111
19884 | 恒流恒压充电 | 02:10:00 | 326:46:01 | 2.8505 | 4.0789 | 6.176 | 23.7547 | 2022-12-30 08:21:20 | 11.6267
19885 | 恒流恒压充电 | 02:11:00 | 326:47:01 | 2.8503 | 4.0846 | 6.2235 | 23.9486 | 2022-12-30 08:22:20 | 11.6421
19886 | 恒流恒压充电 | 02:12:00 | 326:48:01 | 2.8505 | 4.09 | 6.271 | 24.1428 | 2022-12-30 08:23:20 | 11.6584
19887 | 恒流恒压充电 | 02:13:00 | 326:49:01 | 2.8505 | 4.0954 | 6.3185 | 24.3372 | 2022-12-30 08:24:20 | 11.6738
19888 | 恒流恒压充电 | 02:14:00 | 326:50:01 | 2.8505 | 4.1009 | 6.366 | 24.5319 | 2022-12-30 08:25:20 | 11.6895
19889 | 恒流恒压充电 | 02:15:00 | 326:51:01 | 2.8505 | 4.1062 | 6.4135 | 24.7269 | 2022-12-30 08:26:20 | 11.7046
19890 | 恒流恒压充电 | 02:16:00 | 326:52:01 | 2.8505 | 4.1115 | 6.461 | 24.9221 | 2022-12-30 08:27:20 | 11.7197
19891 | 恒流恒压充电 | 02:17:00 | 326:53:01 | 2.8505 | 4.1168 | 6.5085 | 25.1175 | 2022-12-30 08:28:20 | 11.7348
19892 | 恒流恒压充电 | 02:18:00 | 326:54:01 | 2.8503 | 4.122 | 6.556 | 25.3132 | 2022-12-30 08:29:20 | 11.7487
19893 | 恒流恒压充电 | 02:19:00 | 326:55:01 | 2.8505 | 4.127 | 6.6035 | 25.5092 | 2022-12-30 08:30:20 | 11.7638
19894 | 恒流恒压充电 | 02:20:00 | 326:56:01 | 2.8505 | 4.1318 | 6.651 | 25.7054 | 2022-12-30 08:31:20 | 11.7775
19895 | 恒流恒压充电 | 02:21:00 | 326:57:01 | 2.8505 | 4.1367 | 6.6986 | 25.9018 | 2022-12-30 08:32:20 | 11.7915
19896 | 恒流恒压充电 | 02:22:00 | 326:58:01 | 2.8505 | 4.1414 | 6.7461 | 26.0984 | 2022-12-30 08:33:20 | 11.8049
19897 | 恒流恒压充电 | 02:23:00 | 326:59:01 | 2.8503 | 4.146 | 6.7936 | 26.2953 | 2022-12-30 08:34:20 | 11.8171
19898 | 恒流恒压充电 | 02:24:00 | 327:00:01 | 2.8505 | 4.1507 | 6.8411 | 26.4924 | 2022-12-30 08:35:20 | 11.8314
19899 | 恒流恒压充电 | 02:25:00 | 327:01:01 | 2.8505 | 4.1554 | 6.8886 | 26.6897 | 2022-12-30 08:36:20 | 11.8448
19900 | 恒流恒压充电 | 02:26:00 | 327:02:01 | 2.8503 | 4.1602 | 6.9361 | 26.8872 | 2022-12-30 08:37:20 | 11.8576
19901 | 恒流恒压充电 | 02:27:00 | 327:03:01 | 2.8503 | 4.1653 | 6.9836 | 27.0849 | 2022-12-30 08:38:20 | 11.8721
19902 | 恒流恒压充电 | 02:28:00 | 327:04:01 | 2.8503 | 4.1703 | 7.0311 | 27.2829 | 2022-12-30 08:39:20 | 11.8864
19903 | 恒流恒压充电 | 02:29:00 | 327:05:01 | 2.8505 | 4.1753 | 7.0786 | 27.4812 | 2022-12-30 08:40:20 | 11.9015
19904 | 恒流恒压充电 | 02:30:00 | 327:06:01 | 2.8505 | 4.1804 | 7.1261 | 27.6797 | 2022-12-30 08:41:20 | 11.9161
19905 | 恒流恒压充电 | 02:31:00 | 327:07:01 | 2.8505 | 4.1857 | 7.1736 | 27.8784 | 2022-12-30 08:42:20 | 11.9312
19906 | 恒流恒压充电 | 02:32:00 | 327:08:01 | 2.8505 | 4.1909 | 7.2211 | 28.0774 | 2022-12-30 08:43:20 | 11.946
19907 | 恒流恒压充电 | 02:33:00 | 327:09:01 | 2.8503 | 4.1964 | 7.2686 | 28.2766 | 2022-12-30 08:44:20 | 11.9608
19908 | 恒流恒压充电 | 02:34:00 | 327:10:01 | 2.8505 | 4.2017 | 7.3161 | 28.4761 | 2022-12-30 08:45:20 | 11.9768
19909 | 恒流恒压充电 | 02:35:00 | 327:11:01 | 2.8505 | 4.2072 | 7.3637 | 28.6758 | 2022-12-30 08:46:20 | 11.9925
19910 | 恒流恒压充电 | 02:36:00 | 327:12:01 | 2.8503 | 4.2127 | 7.4112 | 28.8758 | 2022-12-30 08:47:20 | 12.0072
19911 | 恒流恒压充电 | 02:37:00 | 327:13:01 | 2.8505 | 4.2182 | 7.4587 | 29.0761 | 2022-12-30 08:48:20 | 12.0238
19912 | 恒流恒压充电 | 02:38:00 | 327:14:01 | 2.8505 | 4.2237 | 7.5062 | 29.2766 | 2022-12-30 08:49:20 | 12.0395
19913 | 恒流恒压充电 | 02:39:00 | 327:15:01 | 2.8505 | 4.2293 | 7.5537 | 29.4774 | 2022-12-30 08:50:20 | 12.0555
19914 | 恒流恒压充电 | 02:40:00 | 327:16:01 | 2.8503 | 4.2348 | 7.6012 | 29.6784 | 2022-12-30 08:51:20 | 12.0702
19915 | 恒流恒压充电 | 02:41:00 | 327:17:01 | 2.8503 | 4.2403 | 7.6487 | 29.8797 | 2022-12-30 08:52:20 | 12.0859
19916 | 恒流恒压充电 | 02:42:00 | 327:18:01 | 2.8503 | 4.2459 | 7.6962 | 30.0813 | 2022-12-30 08:53:20 | 12.1019
19917 | 恒流恒压充电 | 02:43:00 | 327:19:01 | 2.8505 | 4.2514 | 7.7437 | 30.2831 | 2022-12-30 08:54:20 | 12.1184
19918 | 恒流恒压充电 | 02:44:00 | 327:20:01 | 2.8503 | 4.2569 | 7.7912 | 30.4852 | 2022-12-30 08:55:20 | 12.1332
19919 | 恒流恒压充电 | 02:45:00 | 327:21:01 | 2.8505 | 4.2624 | 7.8387 | 30.6876 | 2022-12-30 08:56:20 | 12.1498
19920 | 恒流恒压充电 | 02:46:00 | 327:22:01 | 2.8505 | 4.2679 | 7.8862 | 30.8902 | 2022-12-30 08:57:20 | 12.1655
19921 | 恒流恒压充电 | 02:47:00 | 327:23:01 | 2.8505 | 4.2734 | 7.9337 | 31.0931 | 2022-12-30 08:58:20 | 12.1812
19922 | 恒流恒压充电 | 02:48:00 | 327:24:01 | 2.8505 | 4.2787 | 7.9812 | 31.2962 | 2022-12-30 08:59:20 | 12.1963
19923 | 恒流恒压充电 | 02:49:00 | 327:25:01 | 2.8505 | 4.2842 | 8.0287 | 31.4996 | 2022-12-30 09:00:20 | 12.2119
19924 | 恒流恒压充电 | 02:50:00 | 327:26:01 | 2.8505 | 4.2895 | 8.0762 | 31.7033 | 2022-12-30 09:01:20 | 12.227
19925 | 恒流恒压充电 | 02:51:00 | 327:27:01 | 2.8503 | 4.295 | 8.1238 | 31.9072 | 2022-12-30 09:02:20 | 12.2418
19926 | 恒流恒压充电 | 02:52:00 | 327:28:01 | 2.8505 | 4.3003 | 8.1713 | 32.1114 | 2022-12-30 09:03:20 | 12.2578
19927 | 恒流恒压充电 | 02:53:00 | 327:29:01 | 2.8503 | 4.3057 | 8.2188 | 32.3158 | 2022-12-30 09:04:20 | 12.2723
19928 | 恒流恒压充电 | 02:54:00 | 327:30:01 | 2.8503 | 4.311 | 8.2663 | 32.5204 | 2022-12-30 09:05:20 | 12.2874
19929 | 恒流恒压充电 | 02:55:00 | 327:31:01 | 2.8503 | 4.3161 | 8.3138 | 32.7254 | 2022-12-30 09:06:20 | 12.302
19930 | 恒流恒压充电 | 02:56:00 | 327:32:01 | 2.8503 | 4.3215 | 8.3613 | 32.9305 | 2022-12-30 09:07:20 | 12.3174
19931 | 恒流恒压充电 | 02:57:00 | 327:33:01 | 2.8503 | 4.3268 | 8.4088 | 33.136 | 2022-12-30 09:08:20 | 12.3325
19932 | 恒流恒压充电 | 02:58:00 | 327:34:01 | 2.8503 | 4.3321 | 8.4563 | 33.3416 | 2022-12-30 09:09:20 | 12.3476
19933 | 恒流恒压充电 | 02:59:00 | 327:35:01 | 2.8505 | 4.3376 | 8.5038 | 33.5476 | 2022-12-30 09:10:20 | 12.3642
19934 | 恒流恒压充电 | 03:00:00 | 327:36:01 | 2.8503 | 4.3431 | 8.5513 | 33.7537 | 2022-12-30 09:11:20 | 12.3789
19935 | 恒流恒压充电 | 03:01:00 | 327:37:01 | 2.8503 | 4.3486 | 8.5988 | 33.9602 | 2022-12-30 09:12:20 | 12.3946
19936 | 恒流恒压充电 | 03:02:00 | 327:38:01 | 2.6049 | 4.3499 | 8.6446 | 34.1595 | 2022-12-30 09:13:20 | 11.3308
19937 | 恒流恒压充电 | 03:03:00 | 327:39:01 | 2.3629 | 4.35 | 8.6859 | 34.3392 | 2022-12-30 09:14:20 | 10.2786
19938 | 恒流恒压充电 | 03:04:00 | 327:40:01 | 2.1532 | 4.35 | 8.7235 | 34.5027 | 2022-12-30 09:15:20 | 9.3666
19939 | 恒流恒压充电 | 03:05:00 | 327:41:01 | 1.974 | 4.35 | 8.7579 | 34.6521 | 2022-12-30 09:16:20 | 8.5871
19940 | 恒流恒压充电 | 03:06:00 | 327:42:01 | 1.8145 | 4.3499 | 8.7894 | 34.7894 | 2022-12-30 09:17:20 | 7.8931
19941 | 恒流恒压充电 | 03:07:00 | 327:43:01 | 1.6766 | 4.35 | 8.8185 | 34.9157 | 2022-12-30 09:18:20 | 7.2931
19942 | 恒流恒压充电 | 03:08:00 | 327:44:01 | 1.549 | 4.35 | 8.8453 | 35.0325 | 2022-12-30 09:19:20 | 6.7381
19943 | 恒流恒压充电 | 03:09:00 | 327:45:01 | 1.4348 | 4.35 | 8.8702 | 35.1406 | 2022-12-30 09:20:20 | 6.2414
19944 | 恒流恒压充电 | 03:10:00 | 327:46:01 | 1.333 | 4.35 | 8.8932 | 35.241 | 2022-12-30 09:21:20 | 5.7986
19945 | 恒流恒压充电 | 03:11:00 | 327:47:01 | 1.2404 | 4.3499 | 8.9147 | 35.3342 | 2022-12-30 09:22:20 | 5.3954
19946 | 恒流恒压充电 | 03:12:00 | 327:48:01 | 1.1564 | 4.35 | 8.9347 | 35.4211 | 2022-12-30 09:23:20 | 5.0306
19947 | 恒流恒压充电 | 03:13:00 | 327:49:01 | 1.0813 | 4.35 | 8.9533 | 35.5022 | 2022-12-30 09:24:20 | 4.7035
19948 | 恒流恒压充电 | 03:14:00 | 327:50:01 | 1.0118 | 4.3499 | 8.9707 | 35.578 | 2022-12-30 09:25:20 | 4.4012
19949 | 恒流恒压充电 | 03:15:00 | 327:51:01 | 0.9469 | 4.3499 | 8.9871 | 35.649 | 2022-12-30 09:26:20 | 4.119
19950 | 恒流恒压充电 | 03:16:00 | 327:52:01 | 0.8882 | 4.3499 | 9.0023 | 35.7155 | 2022-12-30 09:27:20 | 3.8635
19951 | 恒流恒压充电 | 03:17:00 | 327:53:01 | 0.8328 | 4.3499 | 9.0167 | 35.7779 | 2022-12-30 09:28:20 | 3.6226
19952 | 恒流恒压充电 | 03:18:00 | 327:54:01 | 0.7845 | 4.3499 | 9.0302 | 35.8365 | 2022-12-30 09:29:20 | 3.4125
19953 | 恒流恒压充电 | 03:19:00 | 327:55:01 | 0.7398 | 4.35 | 9.0429 | 35.8918 | 2022-12-30 09:30:20 | 3.2181
19954 | 恒流恒压充电 | 03:20:00 | 327:56:01 | 0.6955 | 4.3499 | 9.0548 | 35.9438 | 2022-12-30 09:31:20 | 3.0254
19955 | 恒流恒压充电 | 03:21:00 | 327:57:01 | 0.6578 | 4.3499 | 9.0661 | 35.9929 | 2022-12-30 09:32:20 | 2.8612
19956 | 恒流恒压充电 | 03:22:00 | 327:58:01 | 0.6207 | 4.35 | 9.0768 | 36.0393 | 2022-12-30 09:33:20 | 2.7002
19957 | 恒流恒压充电 | 03:23:00 | 327:59:01 | 0.5872 | 4.35 | 9.0868 | 36.083 | 2022-12-30 09:34:20 | 2.5543
19958 | 恒流恒压充电 | 03:24:00 | 328:00:01 | 0.5565 | 4.35 | 9.0963 | 36.1245 | 2022-12-30 09:35:20 | 2.4209
19959 | 恒流恒压充电 | 03:25:00 | 328:01:01 | 0.5258 | 4.3499 | 9.1054 | 36.1637 | 2022-12-30 09:36:20 | 2.2871
19960 | 恒流恒压充电 | 03:26:00 | 328:02:01 | 0.4991 | 4.3499 | 9.1139 | 36.2009 | 2022-12-30 09:37:20 | 2.1709
19961 | 恒流恒压充电 | 03:26:58 | 328:02:59 | 0.4747 | 4.35 | 9.1218 | 36.235 | 2022-12-30 09:38:18 | 2.0649
19962 | 搁置 | 00:00:00 | 328:02:59 | 0 | 4.3466 | 0 | 0 | 2022-12-30 09:38:18 | 0
19963 | 搁置 | 00:01:00 | 328:03:59 | 0 | 4.3392 | 0 | 0 | 2022-12-30 09:39:18 | 0
19964 | 搁置 | 00:02:00 | 328:04:59 | 0 | 4.3378 | 0 | 0 | 2022-12-30 09:40:18 | 0
19965 | 搁置 | 00:03:00 | 328:05:59 | 0 | 4.3368 | 0 | 0 | 2022-12-30 09:41:18 | 0
19966 | 搁置 | 00:04:00 | 328:06:59 | 0 | 4.336 | 0 | 0 | 2022-12-30 09:42:18 | 0
19967 | 搁置 | 00:05:00 | 328:07:59 | 0 | 4.3352 | 0 | 0 | 2022-12-30 09:43:18 | 0
19968 | 搁置 | 00:06:00 | 328:08:59 | 0 | 4.3347 | 0 | 0 | 2022-12-30 09:44:18 | 0
19969 | 搁置 | 00:07:00 | 328:09:59 | 0 | 4.3341 | 0 | 0 | 2022-12-30 09:45:18 | 0
19970 | 搁置 | 00:08:00 | 328:10:59 | 0 | 4.3334 | 0 | 0 | 2022-12-30 09:46:18 | 0
19971 | 搁置 | 00:09:00 | 328:11:59 | 0 | 4.3329 | 0 | 0 | 2022-12-30 09:47:18 | 0
19972 | 搁置 | 00:10:00 | 328:12:59 | 0 | 4.3326 | 0 | 0 | 2022-12-30 09:48:18 | 0
19973 | 搁置 | 00:11:00 | 328:13:59 | 0 | 4.3321 | 0 | 0 | 2022-12-30 09:49:18 | 0
19974 | 搁置 | 00:12:00 | 328:14:59 | 0 | 4.3318 | 0 | 0 | 2022-12-30 09:50:18 | 0
19975 | 搁置 | 00:13:00 | 328:15:59 | 0 | 4.3315 | 0 | 0 | 2022-12-30 09:51:18 | 0
19976 | 搁置 | 00:14:00 | 328:16:59 | 0 | 4.331 | 0 | 0 | 2022-12-30 09:52:18 | 0
19977 | 搁置 | 00:15:00 | 328:17:59 | 0 | 4.3308 | 0 | 0 | 2022-12-30 09:53:18 | 0
19978 | 恒流放电 | 00:00:00 | 328:17:59 | -4.7493 | 4.3017 | 0 | 0 | 2022-12-30 09:53:18 | -20.43
19979 | 恒流放电 | 00:01:00 | 328:18:59 | -4.7501 | 4.2343 | 0.0792 | 0.3362 | 2022-12-30 09:54:18 | -20.1133
19980 | 恒流放电 | 00:02:00 | 328:19:59 | -4.7503 | 4.222 | 0.1583 | 0.6709 | 2022-12-30 09:55:18 | -20.0557
19981 | 恒流放电 | 00:03:00 | 328:20:59 | -4.7501 | 4.2117 | 0.2375 | 1.0047 | 2022-12-30 09:56:18 | -20.006
19982 | 恒流放电 | 00:04:00 | 328:21:59 | -4.7503 | 4.2024 | 0.3167 | 1.3378 | 2022-12-30 09:57:18 | -19.9626
19983 | 恒流放电 | 00:05:00 | 328:22:59 | -4.7503 | 4.1932 | 0.3959 | 1.6701 | 2022-12-30 09:58:18 | -19.9189
19984 | 恒流放电 | 00:06:00 | 328:23:59 | -4.7503 | 4.1843 | 0.475 | 2.0018 | 2022-12-30 09:59:18 | -19.8766
19985 | 恒流放电 | 00:07:00 | 328:24:59 | -4.7501 | 4.1756 | 0.5542 | 2.3327 | 2022-12-30 10:00:18 | -19.8345
19986 | 恒流放电 | 00:08:00 | 328:25:59 | -4.7503 | 4.1669 | 0.6334 | 2.663 | 2022-12-30 10:01:18 | -19.794
19987 | 恒流放电 | 00:09:00 | 328:26:59 | -4.7501 | 4.158 | 0.7125 | 2.9925 | 2022-12-30 10:02:18 | -19.7509
19988 | 恒流放电 | 00:10:00 | 328:27:59 | -4.7503 | 4.1491 | 0.7917 | 3.3213 | 2022-12-30 10:03:18 | -19.7094
19989 | 恒流放电 | 00:11:00 | 328:28:59 | -4.7503 | 4.1401 | 0.8709 | 3.6495 | 2022-12-30 10:04:18 | -19.6667
19990 | 恒流放电 | 00:12:00 | 328:29:59 | -4.7503 | 4.1311 | 0.9501 | 3.9769 | 2022-12-30 10:05:18 | -19.6239
19991 | 恒流放电 | 00:13:00 | 328:30:59 | -4.7503 | 4.1217 | 1.0292 | 4.3036 | 2022-12-30 10:06:18 | -19.5793
19992 | 恒流放电 | 00:14:00 | 328:31:59 | -4.7503 | 4.1123 | 1.1084 | 4.6295 | 2022-12-30 10:07:18 | -19.5346
19993 | 恒流放电 | 00:15:00 | 328:32:59 | -4.7501 | 4.1028 | 1.1876 | 4.9547 | 2022-12-30 10:08:18 | -19.4887
19994 | 恒流放电 | 00:16:00 | 328:33:59 | -4.7503 | 4.0933 | 1.2667 | 5.2792 | 2022-12-30 10:09:18 | -19.4444
19995 | 恒流放电 | 00:17:00 | 328:34:59 | -4.7503 | 4.0838 | 1.3459 | 5.6029 | 2022-12-30 10:10:18 | -19.3992
19996 | 恒流放电 | 00:18:00 | 328:35:59 | -4.7503 | 4.0741 | 1.4251 | 5.9258 | 2022-12-30 10:11:18 | -19.3532
19997 | 恒流放电 | 00:19:00 | 328:36:59 | -4.7501 | 4.0643 | 1.5042 | 6.2479 | 2022-12-30 10:12:18 | -19.3058
19998 | 恒流放电 | 00:20:00 | 328:37:59 | -4.7501 | 4.0546 | 1.5834 | 6.5693 | 2022-12-30 10:13:18 | -19.2597
19999 | 恒流放电 | 00:21:00 | 328:38:59 | -4.7503 | 4.0449 | 1.6626 | 6.89 | 2022-12-30 10:14:18 | -19.2144
20000 | 恒流放电 | 00:22:00 | 328:39:59 | -4.7501 | 4.0354 | 1.7418 | 7.2098 | 2022-12-30 10:15:18 | -19.1685
20001 | 恒流放电 | 00:23:00 | 328:40:59 | -4.7501 | 4.0259 | 1.8209 | 7.5289 | 2022-12-30 10:16:18 | -19.1234
20002 | 恒流放电 | 00:24:00 | 328:41:59 | -4.7503 | 4.0164 | 1.9001 | 7.8473 | 2022-12-30 10:17:18 | -19.0791
20003 | 恒流放电 | 00:25:00 | 328:42:59 | -4.7503 | 4.0072 | 1.9793 | 8.1649 | 2022-12-30 10:18:18 | -19.0354
20004 | 恒流放电 | 00:26:00 | 328:43:59 | -4.7503 | 3.9978 | 2.0584 | 8.4818 | 2022-12-30 10:19:18 | -18.9907
20005 | 恒流放电 | 00:27:00 | 328:44:59 | -4.7501 | 3.9889 | 2.1376 | 8.7979 | 2022-12-30 10:20:18 | -18.9476
20006 | 恒流放电 | 00:28:00 | 328:45:59 | -4.7503 | 3.9801 | 2.2168 | 9.1134 | 2022-12-30 10:21:18 | -18.9066
20007 | 恒流放电 | 00:29:00 | 328:46:59 | -4.7503 | 3.9712 | 2.296 | 9.4281 | 2022-12-30 10:22:18 | -18.8644
20008 | 恒流放电 | 00:30:00 | 328:47:59 | -4.7501 | 3.9628 | 2.3751 | 9.7422 | 2022-12-30 10:23:18 | -18.8237
20009 | 恒流放电 | 00:31:00 | 328:48:59 | -4.7503 | 3.9546 | 2.4543 | 10.0556 | 2022-12-30 10:24:18 | -18.7855
20010 | 恒流放电 | 00:32:00 | 328:49:59 | -4.7503 | 3.9467 | 2.5335 | 10.3684 | 2022-12-30 10:25:18 | -18.748
20011 | 恒流放电 | 00:33:00 | 328:50:59 | -4.7501 | 3.9393 | 2.6126 | 10.6806 | 2022-12-30 10:26:18 | -18.712
20012 | 恒流放电 | 00:34:00 | 328:51:59 | -4.7503 | 3.932 | 2.6918 | 10.9921 | 2022-12-30 10:27:18 | -18.6781
20013 | 恒流放电 | 00:35:00 | 328:52:59 | -4.7503 | 3.9251 | 2.771 | 11.3032 | 2022-12-30 10:28:18 | -18.6454
20014 | 恒流放电 | 00:36:00 | 328:53:59 | -4.7503 | 3.9183 | 2.8501 | 11.6136 | 2022-12-30 10:29:18 | -18.6131
20015 | 恒流放电 | 00:37:00 | 328:54:59 | -4.7501 | 3.9118 | 2.9293 | 11.9236 | 2022-12-30 10:30:18 | -18.5814
20016 | 恒流放电 | 00:38:00 | 328:55:59 | -4.7501 | 3.9054 | 3.0085 | 12.233 | 2022-12-30 10:31:18 | -18.551
20017 | 恒流放电 | 00:39:00 | 328:56:59 | -4.7503 | 3.8991 | 3.0877 | 12.542 | 2022-12-30 10:32:18 | -18.5219
20018 | 恒流放电 | 00:40:00 | 328:57:59 | -4.7501 | 3.8926 | 3.1668 | 12.8504 | 2022-12-30 10:33:18 | -18.4902
20019 | 恒流放电 | 00:41:00 | 328:58:59 | -4.7503 | 3.8862 | 3.246 | 13.1584 | 2022-12-30 10:34:18 | -18.4606
20020 | 恒流放电 | 00:42:00 | 328:59:59 | -4.7503 | 3.8796 | 3.3252 | 13.4658 | 2022-12-30 10:35:18 | -18.4292
20021 | 恒流放电 | 00:43:00 | 329:00:59 | -4.7501 | 3.873 | 3.4043 | 13.7727 | 2022-12-30 10:36:18 | -18.3971
20022 | 恒流放电 | 00:44:00 | 329:01:59 | -4.7503 | 3.8663 | 3.4835 | 14.079 | 2022-12-30 10:37:18 | -18.366
20023 | 恒流放电 | 00:45:00 | 329:02:59 | -4.7503 | 3.8596 | 3.5627 | 14.3849 | 2022-12-30 10:38:18 | -18.3342
20024 | 恒流放电 | 00:46:00 | 329:03:59 | -4.7503 | 3.8528 | 3.6419 | 14.6902 | 2022-12-30 10:39:18 | -18.3019
20025 | 恒流放电 | 00:47:00 | 329:04:59 | -4.7503 | 3.8459 | 3.721 | 14.9949 | 2022-12-30 10:40:18 | -18.2691
20026 | 恒流放电 | 00:48:00 | 329:05:59 | -4.7503 | 3.8391 | 3.8002 | 15.2991 | 2022-12-30 10:41:18 | -18.2368
20027 | 恒流放电 | 00:49:00 | 329:06:59 | -4.7503 | 3.8323 | 3.8794 | 15.6028 | 2022-12-30 10:42:18 | -18.2045
20028 | 恒流放电 | 00:50:00 | 329:07:59 | -4.7501 | 3.8257 | 3.9585 | 15.9059 | 2022-12-30 10:43:18 | -18.1724
20029 | 恒流放电 | 00:51:00 | 329:08:59 | -4.7501 | 3.8191 | 4.0377 | 16.2086 | 2022-12-30 10:44:18 | -18.1411
20030 | 恒流放电 | 00:52:00 | 329:09:59 | -4.7503 | 3.8126 | 4.1169 | 16.5107 | 2022-12-30 10:45:18 | -18.111
20031 | 恒流放电 | 00:53:00 | 329:10:59 | -4.7503 | 3.8062 | 4.196 | 16.8123 | 2022-12-30 10:46:18 | -18.0806
20032 | 恒流放电 | 00:54:00 | 329:11:59 | -4.7503 | 3.8002 | 4.2752 | 17.1134 | 2022-12-30 10:47:18 | -18.0521
20033 | 恒流放电 | 00:55:00 | 329:12:59 | -4.7501 | 3.7941 | 4.3544 | 17.414 | 2022-12-30 10:48:18 | -18.0223
20034 | 恒流放电 | 00:56:00 | 329:13:59 | -4.7501 | 3.7884 | 4.4336 | 17.7141 | 2022-12-30 10:49:18 | -17.9952
20035 | 恒流放电 | 00:57:00 | 329:14:59 | -4.7503 | 3.7828 | 4.5127 | 18.0138 | 2022-12-30 10:50:18 | -17.9694
20036 | 恒流放电 | 00:58:00 | 329:15:59 | -4.7503 | 3.7775 | 4.5919 | 18.3131 | 2022-12-30 10:51:18 | -17.9442
20037 | 恒流放电 | 00:59:00 | 329:16:59 | -4.7501 | 3.7725 | 4.6711 | 18.612 | 2022-12-30 10:52:18 | -17.9197
20038 | 恒流放电 | 01:00:00 | 329:17:59 | -4.7503 | 3.7676 | 4.7502 | 18.9104 | 2022-12-30 10:53:18 | -17.8972
20039 | 恒流放电 | 01:01:00 | 329:18:59 | -4.7501 | 3.7628 | 4.8294 | 19.2085 | 2022-12-30 10:54:18 | -17.8736
20040 | 恒流放电 | 01:02:00 | 329:19:59 | -4.7503 | 3.7584 | 4.9086 | 19.5063 | 2022-12-30 10:55:18 | -17.8535
20041 | 恒流放电 | 01:03:00 | 329:20:59 | -4.7503 | 3.7541 | 4.9877 | 19.8036 | 2022-12-30 10:56:18 | -17.8331
20042 | 恒流放电 | 01:04:00 | 329:21:59 | -4.7503 | 3.7499 | 5.0669 | 20.1007 | 2022-12-30 10:57:18 | -17.8131
20043 | 恒流放电 | 01:05:00 | 329:22:59 | -4.7503 | 3.746 | 5.1461 | 20.3974 | 2022-12-30 10:58:18 | -17.7946
20044 | 恒流放电 | 01:06:00 | 329:23:59 | -4.7501 | 3.7423 | 5.2253 | 20.6938 | 2022-12-30 10:59:18 | -17.7763
20045 | 恒流放电 | 01:07:00 | 329:24:59 | -4.7501 | 3.7386 | 5.3044 | 20.99 | 2022-12-30 11:00:18 | -17.7587
20046 | 恒流放电 | 01:08:00 | 329:25:59 | -4.7501 | 3.735 | 5.3836 | 21.2858 | 2022-12-30 11:01:18 | -17.7416
20047 | 恒流放电 | 01:09:00 | 329:26:59 | -4.7503 | 3.7317 | 5.4628 | 21.5814 | 2022-12-30 11:02:18 | -17.7267
20048 | 恒流放电 | 01:10:00 | 329:27:59 | -4.7501 | 3.7284 | 5.5419 | 21.8767 | 2022-12-30 11:03:18 | -17.7102
20049 | 恒流放电 | 01:11:00 | 329:28:59 | -4.7503 | 3.7252 | 5.6211 | 22.1717 | 2022-12-30 11:04:18 | -17.6958
20050 | 恒流放电 | 01:12:00 | 329:29:59 | -4.7503 | 3.722 | 5.7003 | 22.4665 | 2022-12-30 11:05:18 | -17.6806
20051 | 恒流放电 | 01:13:00 | 329:30:59 | -4.7501 | 3.7189 | 5.7794 | 22.7611 | 2022-12-30 11:06:18 | -17.6651
20052 | 恒流放电 | 01:14:00 | 329:31:59 | -4.7501 | 3.716 | 5.8586 | 23.0554 | 2022-12-30 11:07:18 | -17.6513
20053 | 恒流放电 | 01:15:00 | 329:32:59 | -4.7501 | 3.7129 | 5.9378 | 23.3494 | 2022-12-30 11:08:18 | -17.6366
20054 | 恒流放电 | 01:16:00 | 329:33:59 | -4.7501 | 3.71 | 6.0169 | 23.6433 | 2022-12-30 11:09:18 | -17.6228
20055 | 恒流放电 | 01:17:00 | 329:34:59 | -4.7501 | 3.7071 | 6.0961 | 23.9369 | 2022-12-30 11:10:18 | -17.6091
20056 | 恒流放电 | 01:18:00 | 329:35:59 | -4.7503 | 3.7042 | 6.1753 | 24.2302 | 2022-12-30 11:11:18 | -17.596
20057 | 恒流放电 | 01:19:00 | 329:36:59 | -4.7501 | 3.7013 | 6.2545 | 24.5234 | 2022-12-30 11:12:18 | -17.5815
20058 | 恒流放电 | 01:20:00 | 329:37:59 | -4.7501 | 3.6986 | 6.3336 | 24.8163 | 2022-12-30 11:13:18 | -17.5687
20059 | 恒流放电 | 01:21:00 | 329:38:59 | -4.7501 | 3.6955 | 6.4128 | 25.109 | 2022-12-30 11:14:18 | -17.554
20060 | 恒流放电 | 01:22:00 | 329:39:59 | -4.7501 | 3.6928 | 6.492 | 25.4015 | 2022-12-30 11:15:18 | -17.5411
20061 | 恒流放电 | 01:23:00 | 329:40:59 | -4.7501 | 3.6897 | 6.5711 | 25.6937 | 2022-12-30 11:16:18 | -17.5264
20062 | 恒流放电 | 01:24:00 | 329:41:59 | -4.7501 | 3.6868 | 6.6503 | 25.9857 | 2022-12-30 11:17:18 | -17.5126
20063 | 恒流放电 | 01:25:00 | 329:42:59 | -4.7503 | 3.6839 | 6.7295 | 26.2775 | 2022-12-30 11:18:18 | -17.4996
20064 | 恒流放电 | 01:26:00 | 329:43:59 | -4.7501 | 3.6808 | 6.8086 | 26.569 | 2022-12-30 11:19:18 | -17.4841
20065 | 恒流放电 | 01:27:00 | 329:44:59 | -4.7501 | 3.6776 | 6.8878 | 26.8603 | 2022-12-30 11:20:18 | -17.4689
20066 | 恒流放电 | 01:28:00 | 329:45:59 | -4.7501 | 3.6744 | 6.967 | 27.1513 | 2022-12-30 11:21:18 | -17.4537
20067 | 恒流放电 | 01:29:00 | 329:46:59 | -4.7501 | 3.6712 | 7.0461 | 27.4421 | 2022-12-30 11:22:18 | -17.4385
20068 | 恒流放电 | 01:30:00 | 329:47:59 | -4.7503 | 3.6678 | 7.1253 | 27.7326 | 2022-12-30 11:23:18 | -17.4231
20069 | 恒流放电 | 01:31:00 | 329:48:59 | -4.7503 | 3.6642 | 7.2045 | 28.0228 | 2022-12-30 11:24:18 | -17.406
20070 | 恒流放电 | 01:32:00 | 329:49:59 | -4.7501 | 3.6605 | 7.2837 | 28.3128 | 2022-12-30 11:25:18 | -17.3877
20071 | 恒流放电 | 01:33:00 | 329:50:59 | -4.7501 | 3.6568 | 7.3628 | 28.6025 | 2022-12-30 11:26:18 | -17.3701
20072 | 恒流放电 | 01:34:00 | 329:51:59 | -4.7503 | 3.6528 | 7.442 | 28.8918 | 2022-12-30 11:27:18 | -17.3519
20073 | 恒流放电 | 01:35:00 | 329:52:59 | -4.7503 | 3.6486 | 7.5212 | 29.1808 | 2022-12-30 11:28:18 | -17.3319
20074 | 恒流放电 | 01:36:00 | 329:53:59 | -4.7501 | 3.6441 | 7.6003 | 29.4695 | 2022-12-30 11:29:18 | -17.3098
20075 | 恒流放电 | 01:37:00 | 329:54:59 | -4.7501 | 3.6392 | 7.6795 | 29.7578 | 2022-12-30 11:30:18 | -17.2865
20076 | 恒流放电 | 01:38:00 | 329:55:59 | -4.7501 | 3.6341 | 7.7587 | 30.0457 | 2022-12-30 11:31:18 | -17.2623
20077 | 恒流放电 | 01:39:00 | 329:56:59 | -4.7501 | 3.6283 | 7.8378 | 30.3332 | 2022-12-30 11:32:18 | -17.2348
20078 | 恒流放电 | 01:40:00 | 329:57:59 | -4.7501 | 3.622 | 7.917 | 30.6202 | 2022-12-30 11:33:18 | -17.2048
20079 | 恒流放电 | 01:41:00 | 329:58:59 | -4.7501 | 3.6147 | 7.9962 | 30.9067 | 2022-12-30 11:34:18 | -17.1702
20080 | 恒流放电 | 01:42:00 | 329:59:59 | -4.7503 | 3.6065 | 8.0753 | 31.1925 | 2022-12-30 11:35:18 | -17.1319
20081 | 恒流放电 | 01:43:00 | 330:00:59 | -4.7501 | 3.5968 | 8.1545 | 31.4777 | 2022-12-30 11:36:18 | -17.0851
20082 | 恒流放电 | 01:44:00 | 330:01:59 | -4.7501 | 3.585 | 8.2337 | 31.762 | 2022-12-30 11:37:18 | -17.0291
20083 | 恒流放电 | 01:45:00 | 330:02:59 | -4.7503 | 3.5705 | 8.3129 | 32.0452 | 2022-12-30 11:38:18 | -16.9609
20084 | 恒流放电 | 01:46:00 | 330:03:59 | -4.7501 | 3.5521 | 8.392 | 32.3272 | 2022-12-30 11:39:18 | -16.8728
20085 | 恒流放电 | 01:47:00 | 330:04:59 | -4.7501 | 3.5297 | 8.4712 | 32.6076 | 2022-12-30 11:40:18 | -16.7664
20086 | 恒流放电 | 01:48:00 | 330:05:59 | -4.7501 | 3.5034 | 8.5504 | 32.886 | 2022-12-30 11:41:18 | -16.6415
20087 | 恒流放电 | 01:49:00 | 330:06:59 | -4.7503 | 3.4763 | 8.6295 | 33.1623 | 2022-12-30 11:42:18 | -16.5134
20088 | 恒流放电 | 01:50:00 | 330:07:59 | -4.7501 | 3.4506 | 8.7087 | 33.4364 | 2022-12-30 11:43:18 | -16.3907
20089 | 恒流放电 | 01:51:00 | 330:08:59 | -4.7501 | 3.4271 | 8.7879 | 33.7087 | 2022-12-30 11:44:18 | -16.279
20090 | 恒流放电 | 01:52:00 | 330:09:59 | -4.7501 | 3.3955 | 8.867 | 33.9789 | 2022-12-30 11:45:18 | -16.1289
20091 | 恒流放电 | 01:53:00 | 330:10:59 | -4.7501 | 3.3158 | 8.9462 | 34.245 | 2022-12-30 11:46:18 | -15.7503
20092 | 恒流放电 | 01:54:00 | 330:11:59 | -4.7501 | 3.1654 | 9.0254 | 34.502 | 2022-12-30 11:47:18 | -15.0359
20093 | 恒流放电 | 01:54:46 | 330:12:45 | -4.7503 | 2.9997 | 9.0869 | 34.6918 | 2022-12-30 11:48:05 | -14.2494
20094 | 搁置 | 00:00:00 | 330:12:45 | 0 | 3.0281 | 0 | 0 | 2022-12-30 11:48:05 | 0
20095 | 搁置 | 00:01:00 | 330:13:45 | 0 | 3.515 | 0 | 0 | 2022-12-30 11:49:05 | 0
20096 | 搁置 | 00:02:00 | 330:14:45 | 0 | 3.5207 | 0 | 0 | 2022-12-30 11:50:05 | 0
20097 | 搁置 | 00:03:00 | 330:15:45 | 0 | 3.5278 | 0 | 0 | 2022-12-30 11:51:05 | 0
20098 | 搁置 | 00:04:00 | 330:16:45 | 0 | 3.539 | 0 | 0 | 2022-12-30 11:52:05 | 0
20099 | 搁置 | 00:05:00 | 330:17:45 | 0 | 3.5532 | 0 | 0 | 2022-12-30 11:53:05 | 0
20100 | 搁置 | 00:06:00 | 330:18:45 | 0 | 3.5697 | 0 | 0 | 2022-12-30 11:54:05 | 0
20101 | 搁置 | 00:07:00 | 330:19:45 | 0 | 3.587 | 0 | 0 | 2022-12-30 11:55:05 | 0
20102 | 搁置 | 00:08:00 | 330:20:45 | 0 | 3.6032 | 0 | 0 | 2022-12-30 11:56:05 | 0
20103 | 搁置 | 00:09:00 | 330:21:45 | 0 | 3.6166 | 0 | 0 | 2022-12-30 11:57:05 | 0
20104 | 搁置 | 00:10:00 | 330:22:45 | 0 | 3.6265 | 0 | 0 | 2022-12-30 11:58:05 | 0
20105 | 搁置 | 00:11:00 | 330:23:45 | 0 | 3.6336 | 0 | 0 | 2022-12-30 11:59:05 | 0
20106 | 搁置 | 00:12:00 | 330:24:45 | 0 | 3.6384 | 0 | 0 | 2022-12-30 12:00:05 | 0
20107 | 搁置 | 00:13:00 | 330:25:45 | 0 | 3.642 | 0 | 0 | 2022-12-30 12:01:05 | 0
20108 | 搁置 | 00:14:00 | 330:26:45 | 0 | 3.6447 | 0 | 0 | 2022-12-30 12:02:05 | 0
20109 | 搁置 | 00:15:00 | 330:27:45 | 0 | 3.6468 | 0 | 0 | 2022-12-30 12:03:05 | 0
20110 | 恒流恒压充电 | 00:00:00 | 330:27:45 | 2.8499 | 3.6629 | 0 | 0 | 2022-12-30 12:03:05 | 10.4387
20111 | 恒流恒压充电 | 00:01:00 | 330:28:45 | 2.8505 | 3.7137 | 0.0475 | 0.176 | 2022-12-30 12:04:05 | 10.5858
20112 | 恒流恒压充电 | 00:02:00 | 330:29:45 | 2.8505 | 3.7195 | 0.095 | 0.3526 | 2022-12-30 12:05:05 | 10.6023
20113 | 恒流恒压充电 | 00:03:00 | 330:30:45 | 2.8505 | 3.7229 | 0.1425 | 0.5293 | 2022-12-30 12:06:05 | 10.612
20114 | 恒流恒压充电 | 00:04:00 | 330:31:45 | 2.8505 | 3.7255 | 0.19 | 0.7063 | 2022-12-30 12:07:05 | 10.6194
20115 | 恒流恒压充电 | 00:05:00 | 330:32:45 | 2.8505 | 3.7277 | 0.2375 | 0.8833 | 2022-12-30 12:08:05 | 10.6257
20116 | 恒流恒压充电 | 00:06:00 | 330:33:45 | 2.8505 | 3.7297 | 0.285 | 1.0605 | 2022-12-30 12:09:05 | 10.6314
20117 | 恒流恒压充电 | 00:07:00 | 330:34:45 | 2.8505 | 3.7315 | 0.3326 | 1.2377 | 2022-12-30 12:10:05 | 10.6365
20118 | 恒流恒压充电 | 00:08:00 | 330:35:45 | 2.8505 | 3.7332 | 0.3801 | 1.415 | 2022-12-30 12:11:05 | 10.6413
20119 | 恒流恒压充电 | 00:09:00 | 330:36:45 | 2.8505 | 3.735 | 0.4276 | 1.5924 | 2022-12-30 12:12:05 | 10.6465
20120 | 恒流恒压充电 | 00:10:00 | 330:37:45 | 2.8505 | 3.7366 | 0.4751 | 1.7699 | 2022-12-30 12:13:05 | 10.651
20121 | 恒流恒压充电 | 00:11:00 | 330:38:45 | 2.8503 | 3.7382 | 0.5226 | 1.9474 | 2022-12-30 12:14:05 | 10.6548
20122 | 恒流恒压充电 | 00:12:00 | 330:39:45 | 2.8503 | 3.7398 | 0.5701 | 2.1251 | 2022-12-30 12:15:05 | 10.6594
20123 | 恒流恒压充电 | 00:13:00 | 330:40:45 | 2.8505 | 3.7415 | 0.6176 | 2.3028 | 2022-12-30 12:16:05 | 10.665
20124 | 恒流恒压充电 | 00:14:00 | 330:41:45 | 2.8505 | 3.7431 | 0.6651 | 2.4806 | 2022-12-30 12:17:05 | 10.6696
20125 | 恒流恒压充电 | 00:15:00 | 330:42:45 | 2.8505 | 3.7447 | 0.7126 | 2.6584 | 2022-12-30 12:18:05 | 10.6741
20126 | 恒流恒压充电 | 00:16:00 | 330:43:45 | 2.8505 | 3.7461 | 0.7601 | 2.8364 | 2022-12-30 12:19:05 | 10.6781
20127 | 恒流恒压充电 | 00:17:00 | 330:44:45 | 2.8505 | 3.7476 | 0.8076 | 3.0144 | 2022-12-30 12:20:05 | 10.6824
20128 | 恒流恒压充电 | 00:18:00 | 330:45:45 | 2.8503 | 3.7492 | 0.8551 | 3.1924 | 2022-12-30 12:21:05 | 10.6862
20129 | 恒流恒压充电 | 00:19:00 | 330:46:45 | 2.8505 | 3.7508 | 0.9026 | 3.3706 | 2022-12-30 12:22:05 | 10.6915
20130 | 恒流恒压充电 | 00:20:00 | 330:47:45 | 2.8505 | 3.7524 | 0.9501 | 3.5488 | 2022-12-30 12:23:05 | 10.6961
20131 | 恒流恒压充电 | 00:21:00 | 330:48:45 | 2.8505 | 3.7539 | 0.9977 | 3.7271 | 2022-12-30 12:24:05 | 10.7003
20132 | 恒流恒压充电 | 00:22:00 | 330:49:45 | 2.8503 | 3.7553 | 1.0452 | 3.9055 | 2022-12-30 12:25:05 | 10.7035
20133 | 恒流恒压充电 | 00:23:00 | 330:50:45 | 2.8505 | 3.757 | 1.0927 | 4.0839 | 2022-12-30 12:26:05 | 10.7092
20134 | 恒流恒压充电 | 00:24:00 | 330:51:45 | 2.8503 | 3.7584 | 1.1402 | 4.2625 | 2022-12-30 12:27:05 | 10.7124
20135 | 恒流恒压充电 | 00:25:00 | 330:52:45 | 2.8505 | 3.76 | 1.1877 | 4.441 | 2022-12-30 12:28:05 | 10.7177
20136 | 恒流恒压充电 | 00:26:00 | 330:53:45 | 2.8505 | 3.7616 | 1.2352 | 4.6197 | 2022-12-30 12:29:05 | 10.7223
20137 | 恒流恒压充电 | 00:27:00 | 330:54:45 | 2.8505 | 3.7631 | 1.2827 | 4.7984 | 2022-12-30 12:30:05 | 10.7266
20138 | 恒流恒压充电 | 00:28:00 | 330:55:45 | 2.8505 | 3.7645 | 1.3302 | 4.9773 | 2022-12-30 12:31:05 | 10.7306
20139 | 恒流恒压充电 | 00:29:00 | 330:56:45 | 2.8505 | 3.766 | 1.3777 | 5.1561 | 2022-12-30 12:32:05 | 10.7348
20140 | 恒流恒压充电 | 00:30:00 | 330:57:45 | 2.8505 | 3.7676 | 1.4252 | 5.3351 | 2022-12-30 12:33:05 | 10.7394
20141 | 恒流恒压充电 | 00:31:00 | 330:58:45 | 2.8505 | 3.7691 | 1.4727 | 5.5141 | 2022-12-30 12:34:05 | 10.7437
20142 | 恒流恒压充电 | 00:32:00 | 330:59:45 | 2.8505 | 3.7705 | 1.5202 | 5.6932 | 2022-12-30 12:35:05 | 10.7477
20143 | 恒流恒压充电 | 00:33:00 | 331:00:45 | 2.8505 | 3.772 | 1.5677 | 5.8724 | 2022-12-30 12:36:05 | 10.7519
20144 | 恒流恒压充电 | 00:34:00 | 331:01:45 | 2.8505 | 3.7736 | 1.6152 | 6.0516 | 2022-12-30 12:37:05 | 10.7565
20145 | 恒流恒压充电 | 00:35:00 | 331:02:45 | 2.8505 | 3.775 | 1.6628 | 6.2309 | 2022-12-30 12:38:05 | 10.7605
20146 | 恒流恒压充电 | 00:36:00 | 331:03:45 | 2.8505 | 3.7765 | 1.7103 | 6.4103 | 2022-12-30 12:39:05 | 10.7648
20147 | 恒流恒压充电 | 00:37:00 | 331:04:45 | 2.8505 | 3.7779 | 1.7578 | 6.5897 | 2022-12-30 12:40:05 | 10.7688
20148 | 恒流恒压充电 | 00:38:00 | 331:05:45 | 2.8503 | 3.7795 | 1.8053 | 6.7692 | 2022-12-30 12:41:05 | 10.7725
20149 | 恒流恒压充电 | 00:39:00 | 331:06:45 | 2.8505 | 3.7808 | 1.8528 | 6.9488 | 2022-12-30 12:42:05 | 10.777
20150 | 恒流恒压充电 | 00:40:00 | 331:07:45 | 2.8505 | 3.7825 | 1.9003 | 7.1285 | 2022-12-30 12:43:05 | 10.7819
20151 | 恒流恒压充电 | 00:41:00 | 331:08:45 | 2.8505 | 3.7839 | 1.9478 | 7.3082 | 2022-12-30 12:44:05 | 10.7859
20152 | 恒流恒压充电 | 00:42:00 | 331:09:45 | 2.8505 | 3.7855 | 1.9953 | 7.488 | 2022-12-30 12:45:05 | 10.7904
20153 | 恒流恒压充电 | 00:43:00 | 331:10:45 | 2.8505 | 3.7868 | 2.0428 | 7.6679 | 2022-12-30 12:46:05 | 10.7941
20154 | 恒流恒压充电 | 00:44:00 | 331:11:45 | 2.8505 | 3.7884 | 2.0903 | 7.8478 | 2022-12-30 12:47:05 | 10.7987
20155 | 恒流恒压充电 | 00:45:00 | 331:12:45 | 2.8503 | 3.7897 | 2.1378 | 8.0278 | 2022-12-30 12:48:05 | 10.8016
20156 | 恒流恒压充电 | 00:46:00 | 331:13:45 | 2.8505 | 3.7913 | 2.1853 | 8.2079 | 2022-12-30 12:49:05 | 10.8069
20157 | 恒流恒压充电 | 00:47:00 | 331:14:45 | 2.8505 | 3.7928 | 2.2328 | 8.3881 | 2022-12-30 12:50:05 | 10.8112
20158 | 恒流恒压充电 | 00:48:00 | 331:15:45 | 2.8505 | 3.7942 | 2.2804 | 8.5683 | 2022-12-30 12:51:05 | 10.8152
20159 | 恒流恒压充电 | 00:49:00 | 331:16:45 | 2.8505 | 3.7958 | 2.3279 | 8.7486 | 2022-12-30 12:52:05 | 10.8198
20160 | 恒流恒压充电 | 00:50:00 | 331:17:45 | 2.8505 | 3.7973 | 2.3754 | 8.9289 | 2022-12-30 12:53:05 | 10.8241
20161 | 恒流恒压充电 | 00:51:00 | 331:18:45 | 2.8505 | 3.7988 | 2.4229 | 9.1094 | 2022-12-30 12:54:05 | 10.8283
20162 | 恒流恒压充电 | 00:52:00 | 331:19:45 | 2.8505 | 3.8004 | 2.4704 | 9.2899 | 2022-12-30 12:55:05 | 10.8329
20163 | 恒流恒压充电 | 00:53:00 | 331:20:45 | 2.8505 | 3.8018 | 2.5179 | 9.4705 | 2022-12-30 12:56:05 | 10.8369
20164 | 恒流恒压充电 | 00:54:00 | 331:21:45 | 2.8505 | 3.8034 | 2.5654 | 9.6511 | 2022-12-30 12:57:05 | 10.8414
20165 | 恒流恒压充电 | 00:55:00 | 331:22:45 | 2.8505 | 3.8049 | 2.6129 | 9.8319 | 2022-12-30 12:58:05 | 10.8457
20166 | 恒流恒压充电 | 00:56:00 | 331:23:45 | 2.8505 | 3.8065 | 2.6604 | 10.0127 | 2022-12-30 12:59:05 | 10.8503
20167 | 恒流恒压充电 | 00:57:00 | 331:24:45 | 2.8505 | 3.8081 | 2.7079 | 10.1935 | 2022-12-30 13:00:05 | 10.8548
20168 | 恒流恒压充电 | 00:58:00 | 331:25:45 | 2.8503 | 3.8096 | 2.7554 | 10.3745 | 2022-12-30 13:01:05 | 10.8583
20169 | 恒流恒压充电 | 00:59:00 | 331:26:45 | 2.8505 | 3.8112 | 2.8029 | 10.5555 | 2022-12-30 13:02:05 | 10.8637
20170 | 恒流恒压充电 | 01:00:00 | 331:27:45 | 2.8505 | 3.813 | 2.8504 | 10.7366 | 2022-12-30 13:03:05 | 10.8688
20171 | 恒流恒压充电 | 01:01:00 | 331:28:45 | 2.8505 | 3.8146 | 2.898 | 10.9178 | 2022-12-30 13:04:05 | 10.8734
20172 | 恒流恒压充电 | 01:02:00 | 331:29:45 | 2.8505 | 3.816 | 2.9455 | 11.099 | 2022-12-30 13:05:05 | 10.8774
20173 | 恒流恒压充电 | 01:03:00 | 331:30:45 | 2.8505 | 3.8178 | 2.993 | 11.2804 | 2022-12-30 13:06:05 | 10.8825
20174 | 恒流恒压充电 | 01:04:00 | 331:31:45 | 2.8505 | 3.8196 | 3.0405 | 11.4618 | 2022-12-30 13:07:05 | 10.8876
20175 | 恒流恒压充电 | 01:05:00 | 331:32:45 | 2.8505 | 3.8213 | 3.088 | 11.6433 | 2022-12-30 13:08:05 | 10.8925
20176 | 恒流恒压充电 | 01:06:00 | 331:33:45 | 2.8505 | 3.823 | 3.1355 | 11.8249 | 2022-12-30 13:09:05 | 10.8973
20177 | 恒流恒压充电 | 01:07:00 | 331:34:45 | 2.8505 | 3.8247 | 3.183 | 12.0065 | 2022-12-30 13:10:05 | 10.9022
20178 | 恒流恒压充电 | 01:08:00 | 331:35:45 | 2.8505 | 3.8267 | 3.2305 | 12.1883 | 2022-12-30 13:11:05 | 10.9079
20179 | 恒流恒压充电 | 01:09:00 | 331:36:45 | 2.8505 | 3.8286 | 3.278 | 12.3701 | 2022-12-30 13:12:05 | 10.9133
20180 | 恒流恒压充电 | 01:10:00 | 331:37:45 | 2.8505 | 3.8304 | 3.3255 | 12.552 | 2022-12-30 13:13:05 | 10.9184
20181 | 恒流恒压充电 | 01:11:00 | 331:38:45 | 2.8505 | 3.8323 | 3.373 | 12.7341 | 2022-12-30 13:14:05 | 10.9238
20182 | 恒流恒压充电 | 01:12:00 | 331:39:45 | 2.8505 | 3.8344 | 3.4205 | 12.9162 | 2022-12-30 13:15:05 | 10.9298
20183 | 恒流恒压充电 | 01:13:00 | 331:40:45 | 2.8505 | 3.8365 | 3.468 | 13.0984 | 2022-12-30 13:16:05 | 10.9358
20184 | 恒流恒压充电 | 01:14:00 | 331:41:45 | 2.8505 | 3.8385 | 3.5156 | 13.2807 | 2022-12-30 13:17:05 | 10.9415
20185 | 恒流恒压充电 | 01:15:00 | 331:42:45 | 2.8505 | 3.8407 | 3.5631 | 13.4631 | 2022-12-30 13:18:05 | 10.9478
20186 | 恒流恒压充电 | 01:16:00 | 331:43:45 | 2.8505 | 3.8428 | 3.6106 | 13.6456 | 2022-12-30 13:19:05 | 10.9537
20187 | 恒流恒压充电 | 01:17:00 | 331:44:45 | 2.8503 | 3.8452 | 3.6581 | 13.8282 | 2022-12-30 13:20:05 | 10.9598
20188 | 恒流恒压充电 | 01:18:00 | 331:45:45 | 2.8505 | 3.8475 | 3.7056 | 14.011 | 2022-12-30 13:21:05 | 10.9671
20189 | 恒流恒压充电 | 01:19:00 | 331:46:45 | 2.8505 | 3.8499 | 3.7531 | 14.1938 | 2022-12-30 13:22:05 | 10.974
20190 | 恒流恒压充电 | 01:20:00 | 331:47:45 | 2.8505 | 3.8523 | 3.8006 | 14.3768 | 2022-12-30 13:23:05 | 10.9808
20191 | 恒流恒压充电 | 01:21:00 | 331:48:45 | 2.8505 | 3.8549 | 3.8481 | 14.5598 | 2022-12-30 13:24:05 | 10.9882
20192 | 恒流恒压充电 | 01:22:00 | 331:49:45 | 2.8505 | 3.8575 | 3.8956 | 14.743 | 2022-12-30 13:25:05 | 10.9956
20193 | 恒流恒压充电 | 01:23:00 | 331:50:45 | 2.8505 | 3.8602 | 3.9431 | 14.9264 | 2022-12-30 13:26:05 | 11.0033
20194 | 恒流恒压充电 | 01:24:00 | 331:51:45 | 2.8505 | 3.863 | 3.9906 | 15.1098 | 2022-12-30 13:27:05 | 11.0113
20195 | 恒流恒压充电 | 01:25:00 | 331:52:45 | 2.8505 | 3.8659 | 4.0381 | 15.2934 | 2022-12-30 13:28:05 | 11.0196
20196 | 恒流恒压充电 | 01:26:00 | 331:53:45 | 2.8505 | 3.8688 | 4.0856 | 15.4771 | 2022-12-30 13:29:05 | 11.0279
20197 | 恒流恒压充电 | 01:27:00 | 331:54:45 | 2.8505 | 3.8719 | 4.1332 | 15.661 | 2022-12-30 13:30:05 | 11.0367
20198 | 恒流恒压充电 | 01:28:00 | 331:55:45 | 2.8505 | 3.8751 | 4.1807 | 15.845 | 2022-12-30 13:31:05 | 11.0458
20199 | 恒流恒压充电 | 01:29:00 | 331:56:45 | 2.8505 | 3.8783 | 4.2282 | 16.0292 | 2022-12-30 13:32:05 | 11.0549
20200 | 恒流恒压充电 | 01:30:00 | 331:57:45 | 2.8505 | 3.8815 | 4.2757 | 16.2135 | 2022-12-30 13:33:05 | 11.0641
20201 | 恒流恒压充电 | 01:31:00 | 331:58:45 | 2.8505 | 3.8851 | 4.3232 | 16.398 | 2022-12-30 13:34:05 | 11.0743
20202 | 恒流恒压充电 | 01:32:00 | 331:59:45 | 2.8505 | 3.8886 | 4.3707 | 16.5826 | 2022-12-30 13:35:05 | 11.0843
20203 | 恒流恒压充电 | 01:33:00 | 332:00:45 | 2.8505 | 3.8924 | 4.4182 | 16.7675 | 2022-12-30 13:36:05 | 11.0951
20204 | 恒流恒压充电 | 01:34:00 | 332:01:45 | 2.8505 | 3.8961 | 4.4657 | 16.9525 | 2022-12-30 13:37:05 | 11.1057
20205 | 恒流恒压充电 | 01:35:00 | 332:02:45 | 2.8505 | 3.8999 | 4.5132 | 17.1376 | 2022-12-30 13:38:05 | 11.1165
20206 | 恒流恒压充电 | 01:36:00 | 332:03:45 | 2.8505 | 3.904 | 4.5607 | 17.323 | 2022-12-30 13:39:05 | 11.1282
20207 | 恒流恒压充电 | 01:37:00 | 332:04:45 | 2.8505 | 3.9082 | 4.6082 | 17.5086 | 2022-12-30 13:40:05 | 11.1402
20208 | 恒流恒压充电 | 01:38:00 | 332:05:45 | 2.8505 | 3.9124 | 4.6557 | 17.6944 | 2022-12-30 13:41:05 | 11.1521
20209 | 恒流恒压充电 | 01:39:00 | 332:06:45 | 2.8505 | 3.9167 | 4.7032 | 17.8803 | 2022-12-30 13:42:05 | 11.1644
20210 | 恒流恒压充电 | 01:40:00 | 332:07:45 | 2.8505 | 3.9211 | 4.7507 | 18.0665 | 2022-12-30 13:43:05 | 11.1769
20211 | 恒流恒压充电 | 01:41:00 | 332:08:45 | 2.8505 | 3.9258 | 4.7983 | 18.2529 | 2022-12-30 13:44:05 | 11.1903
20212 | 恒流恒压充电 | 01:42:00 | 332:09:45 | 2.8505 | 3.9304 | 4.8458 | 18.4395 | 2022-12-30 13:45:05 | 11.2034
20213 | 恒流恒压充电 | 01:43:00 | 332:10:45 | 2.8505 | 3.9351 | 4.8933 | 18.6263 | 2022-12-30 13:46:05 | 11.2168
20214 | 恒流恒压充电 | 01:44:00 | 332:11:45 | 2.8505 | 3.94 | 4.9408 | 18.8134 | 2022-12-30 13:47:05 | 11.2308
20215 | 恒流恒压充电 | 01:45:00 | 332:12:45 | 2.8505 | 3.945 | 4.9883 | 19.0007 | 2022-12-30 13:48:05 | 11.2451
20216 | 恒流恒压充电 | 01:46:00 | 332:13:45 | 2.8505 | 3.95 | 5.0358 | 19.1882 | 2022-12-30 13:49:05 | 11.2593
20217 | 恒流恒压充电 | 01:47:00 | 332:14:45 | 2.8503 | 3.955 | 5.0833 | 19.376 | 2022-12-30 13:50:05 | 11.2727
20218 | 恒流恒压充电 | 01:48:00 | 332:15:45 | 2.8505 | 3.9603 | 5.1308 | 19.564 | 2022-12-30 13:51:05 | 11.2887
20219 | 恒流恒压充电 | 01:49:00 | 332:16:45 | 2.8503 | 3.9656 | 5.1783 | 19.7523 | 2022-12-30 13:52:05 | 11.303
20220 | 恒流恒压充电 | 01:50:00 | 332:17:45 | 2.8505 | 3.9708 | 5.2258 | 19.9408 | 2022-12-30 13:53:05 | 11.3186
20221 | 恒流恒压充电 | 01:51:00 | 332:18:45 | 2.8505 | 3.9763 | 5.2733 | 20.1296 | 2022-12-30 13:54:05 | 11.3343
20222 | 恒流恒压充电 | 01:52:00 | 332:19:45 | 2.8505 | 3.9816 | 5.3208 | 20.3186 | 2022-12-30 13:55:05 | 11.3494
20223 | 恒流恒压充电 | 01:53:00 | 332:20:45 | 2.8505 | 3.9871 | 5.3683 | 20.5079 | 2022-12-30 13:56:05 | 11.3651
20224 | 恒流恒压充电 | 01:54:00 | 332:21:45 | 2.8505 | 3.9926 | 5.4159 | 20.6974 | 2022-12-30 13:57:05 | 11.3807
20225 | 恒流恒压充电 | 01:55:00 | 332:22:45 | 2.8505 | 3.9981 | 5.4634 | 20.8872 | 2022-12-30 13:58:05 | 11.3964
20226 | 恒流恒压充电 | 01:56:00 | 332:23:45 | 2.8505 | 4.0035 | 5.5109 | 21.0773 | 2022-12-30 13:59:05 | 11.4118
20227 | 恒流恒压充电 | 01:57:00 | 332:24:45 | 2.8503 | 4.0092 | 5.5584 | 21.2676 | 2022-12-30 14:00:05 | 11.4272
20228 | 恒流恒压充电 | 01:58:00 | 332:25:45 | 2.8505 | 4.0148 | 5.6059 | 21.4582 | 2022-12-30 14:01:05 | 11.444
20229 | 恒流恒压充电 | 01:59:00 | 332:26:45 | 2.8505 | 4.0203 | 5.6534 | 21.6491 | 2022-12-30 14:02:05 | 11.4597
20230 | 恒流恒压充电 | 02:00:00 | 332:27:45 | 2.8505 | 4.026 | 5.7009 | 21.8402 | 2022-12-30 14:03:05 | 11.476
20231 | 恒流恒压充电 | 02:01:00 | 332:28:45 | 2.8503 | 4.0315 | 5.7484 | 22.0316 | 2022-12-30 14:04:05 | 11.4908
20232 | 恒流恒压充电 | 02:02:00 | 332:29:45 | 2.8505 | 4.0371 | 5.7959 | 22.2233 | 2022-12-30 14:05:05 | 11.5076
20233 | 恒流恒压充电 | 02:03:00 | 332:30:45 | 2.8505 | 4.0428 | 5.8434 | 22.4152 | 2022-12-30 14:06:05 | 11.5238
20234 | 恒流恒压充电 | 02:04:00 | 332:31:45 | 2.8505 | 4.0484 | 5.8909 | 22.6074 | 2022-12-30 14:07:05 | 11.5398
20235 | 恒流恒压充电 | 02:05:00 | 332:32:45 | 2.8505 | 4.0541 | 5.9384 | 22.7999 | 2022-12-30 14:08:05 | 11.556
20236 | 恒流恒压充电 | 02:06:00 | 332:33:45 | 2.8505 | 4.0595 | 5.9859 | 22.9926 | 2022-12-30 14:09:05 | 11.5714
20237 | 恒流恒压充电 | 02:07:00 | 332:34:45 | 2.8505 | 4.0652 | 6.0334 | 23.1856 | 2022-12-30 14:10:05 | 11.5877
20238 | 恒流恒压充电 | 02:08:00 | 332:35:45 | 2.8503 | 4.0707 | 6.0809 | 23.3789 | 2022-12-30 14:11:05 | 11.6025
20239 | 恒流恒压充电 | 02:09:00 | 332:36:45 | 2.8505 | 4.0763 | 6.1285 | 23.5724 | 2022-12-30 14:12:05 | 11.6193
20240 | 恒流恒压充电 | 02:10:00 | 332:37:45 | 2.8505 | 4.0818 | 6.176 | 23.7662 | 2022-12-30 14:13:05 | 11.635
20241 | 恒流恒压充电 | 02:11:00 | 332:38:45 | 2.8505 | 4.0873 | 6.2235 | 23.9602 | 2022-12-30 14:14:05 | 11.6507
20242 | 恒流恒压充电 | 02:12:00 | 332:39:45 | 2.8503 | 4.0928 | 6.271 | 24.1545 | 2022-12-30 14:15:05 | 11.6655
20243 | 恒流恒压充电 | 02:13:00 | 332:40:45 | 2.8505 | 4.0983 | 6.3185 | 24.3491 | 2022-12-30 14:16:05 | 11.682
20244 | 恒流恒压充电 | 02:14:00 | 332:41:45 | 2.8505 | 4.1036 | 6.366 | 24.5439 | 2022-12-30 14:17:05 | 11.6971
20245 | 恒流恒压充电 | 02:15:00 | 332:42:45 | 2.8503 | 4.1089 | 6.4135 | 24.739 | 2022-12-30 14:18:05 | 11.7114
20246 | 恒流恒压充电 | 02:16:00 | 332:43:45 | 2.8505 | 4.1143 | 6.461 | 24.9343 | 2022-12-30 14:19:05 | 11.7276
20247 | 恒流恒压充电 | 02:17:00 | 332:44:45 | 2.8505 | 4.1194 | 6.5085 | 25.1299 | 2022-12-30 14:20:05 | 11.7422
20248 | 恒流恒压充电 | 02:18:00 | 332:45:45 | 2.8505 | 4.1244 | 6.556 | 25.3257 | 2022-12-30 14:21:05 | 11.7564
20249 | 恒流恒压充电 | 02:19:00 | 332:46:45 | 2.8505 | 4.1294 | 6.6035 | 25.5218 | 2022-12-30 14:22:05 | 11.7707
20250 | 恒流恒压充电 | 02:20:00 | 332:47:45 | 2.8503 | 4.1343 | 6.651 | 25.7181 | 2022-12-30 14:23:05 | 11.7838
20251 | 恒流恒压充电 | 02:21:00 | 332:48:45 | 2.8505 | 4.1391 | 6.6985 | 25.9146 | 2022-12-30 14:24:05 | 11.7983
20252 | 恒流恒压充电 | 02:22:00 | 332:49:45 | 2.8503 | 4.1438 | 6.746 | 26.1114 | 2022-12-30 14:25:05 | 11.8109
20253 | 恒流恒压充电 | 02:23:00 | 332:50:45 | 2.8503 | 4.1485 | 6.7936 | 26.3083 | 2022-12-30 14:26:05 | 11.8243
20254 | 恒流恒压充电 | 02:24:00 | 332:51:45 | 2.8505 | 4.1531 | 6.8411 | 26.5055 | 2022-12-30 14:27:05 | 11.8382
20255 | 恒流恒压充电 | 02:25:00 | 332:52:45 | 2.8505 | 4.158 | 6.8886 | 26.7029 | 2022-12-30 14:28:05 | 11.8522
20256 | 恒流恒压充电 | 02:26:00 | 332:53:45 | 2.8505 | 4.1627 | 6.9361 | 26.9006 | 2022-12-30 14:29:05 | 11.8656
20257 | 恒流恒压充电 | 02:27:00 | 332:54:45 | 2.8505 | 4.1677 | 6.9836 | 27.0985 | 2022-12-30 14:30:05 | 11.8799
20258 | 恒流恒压充电 | 02:28:00 | 332:55:45 | 2.8505 | 4.1727 | 7.0311 | 27.2966 | 2022-12-30 14:31:05 | 11.8941
20259 | 恒流恒压充电 | 02:29:00 | 332:56:45 | 2.8505 | 4.1778 | 7.0786 | 27.4949 | 2022-12-30 14:32:05 | 11.9087
20260 | 恒流恒压充电 | 02:30:00 | 332:57:45 | 2.8505 | 4.183 | 7.1261 | 27.6935 | 2022-12-30 14:33:05 | 11.9235
20261 | 恒流恒压充电 | 02:31:00 | 332:58:45 | 2.8505 | 4.1883 | 7.1736 | 27.8924 | 2022-12-30 14:34:05 | 11.9386
20262 | 恒流恒压充电 | 02:32:00 | 332:59:45 | 2.8505 | 4.1937 | 7.2211 | 28.0915 | 2022-12-30 14:35:05 | 11.954
20263 | 恒流恒压充电 | 02:33:00 | 333:00:45 | 2.8505 | 4.199 | 7.2686 | 28.2908 | 2022-12-30 14:36:05 | 11.9691
20264 | 恒流恒压充电 | 02:34:00 | 333:01:45 | 2.8503 | 4.2045 | 7.3161 | 28.4904 | 2022-12-30 14:37:05 | 11.9839
20265 | 恒流恒压充电 | 02:35:00 | 333:02:45 | 2.8505 | 4.21 | 7.3636 | 28.6903 | 2022-12-30 14:38:05 | 12.0004
20266 | 恒流恒压充电 | 02:36:00 | 333:03:45 | 2.8505 | 4.2154 | 7.4111 | 28.8904 | 2022-12-30 14:39:05 | 12.0158
20267 | 恒流恒压充电 | 02:37:00 | 333:04:45 | 2.8503 | 4.2209 | 7.4587 | 29.0908 | 2022-12-30 14:40:05 | 12.0306
20268 | 恒流恒压充电 | 02:38:00 | 333:05:45 | 2.8505 | 4.2266 | 7.5062 | 29.2915 | 2022-12-30 14:41:05 | 12.0478
20269 | 恒流恒压充电 | 02:39:00 | 333:06:45 | 2.8505 | 4.2319 | 7.5537 | 29.4924 | 2022-12-30 14:42:05 | 12.0629
20270 | 恒流恒压充电 | 02:40:00 | 333:07:45 | 2.8503 | 4.2375 | 7.6012 | 29.6936 | 2022-12-30 14:43:05 | 12.0779
20271 | 恒流恒压充电 | 02:41:00 | 333:08:45 | 2.8503 | 4.2432 | 7.6487 | 29.895 | 2022-12-30 14:44:05 | 12.0942
20272 | 恒流恒压充电 | 02:42:00 | 333:09:45 | 2.8503 | 4.2487 | 7.6962 | 30.0967 | 2022-12-30 14:45:05 | 12.1099
20273 | 恒流恒压充电 | 02:43:00 | 333:10:45 | 2.8505 | 4.2542 | 7.7437 | 30.2987 | 2022-12-30 14:46:05 | 12.1264
20274 | 恒流恒压充电 | 02:44:00 | 333:11:45 | 2.8503 | 4.2597 | 7.7912 | 30.5009 | 2022-12-30 14:47:05 | 12.1412
20275 | 恒流恒压充电 | 02:45:00 | 333:12:45 | 2.8505 | 4.2651 | 7.8387 | 30.7034 | 2022-12-30 14:48:05 | 12.1575
20276 | 恒流恒压充电 | 02:46:00 | 333:13:45 | 2.8505 | 4.2706 | 7.8862 | 30.9062 | 2022-12-30 14:49:05 | 12.1732
20277 | 恒流恒压充电 | 02:47:00 | 333:14:45 | 2.8505 | 4.2761 | 7.9337 | 31.1092 | 2022-12-30 14:50:05 | 12.1889
20278 | 恒流恒压充电 | 02:48:00 | 333:15:45 | 2.8505 | 4.2816 | 7.9812 | 31.3125 | 2022-12-30 14:51:05 | 12.2045
20279 | 恒流恒压充电 | 02:49:00 | 333:16:45 | 2.8505 | 4.2869 | 8.0287 | 31.516 | 2022-12-30 14:52:05 | 12.2196
20280 | 恒流恒压充电 | 02:50:00 | 333:17:45 | 2.8505 | 4.2923 | 8.0762 | 31.7198 | 2022-12-30 14:53:05 | 12.235
20281 | 恒流恒压充电 | 02:51:00 | 333:18:45 | 2.8505 | 4.2976 | 8.1238 | 31.9239 | 2022-12-30 14:54:05 | 12.2501
20282 | 恒流恒压充电 | 02:52:00 | 333:19:45 | 2.8505 | 4.3031 | 8.1713 | 32.1281 | 2022-12-30 14:55:05 | 12.2658
20283 | 恒流恒压充电 | 02:53:00 | 333:20:45 | 2.8503 | 4.3082 | 8.2188 | 32.3327 | 2022-12-30 14:56:05 | 12.2794
20284 | 恒流恒压充电 | 02:54:00 | 333:21:45 | 2.8505 | 4.3136 | 8.2663 | 32.5375 | 2022-12-30 14:57:05 | 12.2957
20285 | 恒流恒压充电 | 02:55:00 | 333:22:45 | 2.8503 | 4.3189 | 8.3138 | 32.7425 | 2022-12-30 14:58:05 | 12.3099
20286 | 恒流恒压充电 | 02:56:00 | 333:23:45 | 2.8505 | 4.3242 | 8.3613 | 32.9478 | 2022-12-30 14:59:05 | 12.326
20287 | 恒流恒压充电 | 02:57:00 | 333:24:45 | 2.8503 | 4.3295 | 8.4088 | 33.1534 | 2022-12-30 15:00:05 | 12.3402
20288 | 恒流恒压充电 | 02:58:00 | 333:25:45 | 2.8503 | 4.3349 | 8.4563 | 33.3592 | 2022-12-30 15:01:05 | 12.3555
20289 | 恒流恒压充电 | 02:59:00 | 333:26:45 | 2.8503 | 4.3403 | 8.5038 | 33.5653 | 2022-12-30 15:02:05 | 12.3709
20290 | 恒流恒压充电 | 03:00:00 | 333:27:45 | 2.8503 | 4.346 | 8.5513 | 33.7716 | 2022-12-30 15:03:05 | 12.3872
20291 | 恒流恒压充电 | 03:01:00 | 333:28:45 | 2.7495 | 4.35 | 8.5985 | 33.977 | 2022-12-30 15:04:05 | 11.9603
20292 | 恒流恒压充电 | 03:02:00 | 333:29:45 | 2.4756 | 4.35 | 8.642 | 34.1659 | 2022-12-30 15:05:05 | 10.769
20293 | 恒流恒压充电 | 03:03:00 | 333:30:45 | 2.2522 | 4.3499 | 8.6813 | 34.3371 | 2022-12-30 15:06:05 | 9.7968
20294 | 恒流恒压充电 | 03:04:00 | 333:31:45 | 2.0598 | 4.3499 | 8.7172 | 34.4933 | 2022-12-30 15:07:05 | 8.9598
20295 | 恒流恒压充电 | 03:05:00 | 333:32:45 | 1.8938 | 4.3499 | 8.7502 | 34.6365 | 2022-12-30 15:08:05 | 8.2378
20296 | 恒流恒压充电 | 03:06:00 | 333:33:45 | 1.7453 | 4.35 | 8.7805 | 34.7684 | 2022-12-30 15:09:05 | 7.5919
20297 | 恒流恒压充电 | 03:07:00 | 333:34:45 | 1.6122 | 4.3499 | 8.8084 | 34.89 | 2022-12-30 15:10:05 | 7.0128
20298 | 恒流恒压充电 | 03:08:00 | 333:35:45 | 1.4943 | 4.3499 | 8.8343 | 35.0026 | 2022-12-30 15:11:05 | 6.5002
20299 | 恒流恒压充电 | 03:09:00 | 333:36:45 | 1.3873 | 4.3499 | 8.8583 | 35.1069 | 2022-12-30 15:12:05 | 6.0344
20300 | 恒流恒压充电 | 03:10:00 | 333:37:45 | 1.2906 | 4.3499 | 8.8806 | 35.2039 | 2022-12-30 15:13:05 | 5.6138
20301 | 恒流恒压充电 | 03:11:00 | 333:38:45 | 1.2001 | 4.3499 | 8.9013 | 35.2942 | 2022-12-30 15:14:05 | 5.2204
20302 | 恒流恒压充电 | 03:12:00 | 333:39:45 | 1.1203 | 4.3499 | 8.9207 | 35.3783 | 2022-12-30 15:15:05 | 4.8731
20303 | 恒流恒压充电 | 03:13:00 | 333:40:45 | 1.0498 | 4.3499 | 8.9388 | 35.4569 | 2022-12-30 15:16:05 | 4.5664
20304 | 恒流恒压充电 | 03:14:00 | 333:41:45 | 0.982 | 4.3499 | 8.9557 | 35.5305 | 2022-12-30 15:17:05 | 4.2718
20305 | 恒流恒压充电 | 03:15:00 | 333:42:45 | 0.9202 | 4.35 | 8.9715 | 35.5994 | 2022-12-30 15:18:05 | 4.0027
20306 | 恒流恒压充电 | 03:16:00 | 333:43:45 | 0.8656 | 4.35 | 8.9864 | 35.6642 | 2022-12-30 15:19:05 | 3.7653
20307 | 恒流恒压充电 | 03:17:00 | 333:44:45 | 0.8118 | 4.3499 | 9.0004 | 35.725 | 2022-12-30 15:20:05 | 3.5311
20308 | 恒流恒压充电 | 03:18:00 | 333:45:45 | 0.7656 | 4.3499 | 9.0135 | 35.7821 | 2022-12-30 15:21:05 | 3.3301
20309 | 恒流恒压充电 | 03:19:00 | 333:46:45 | 0.7233 | 4.35 | 9.0259 | 35.836 | 2022-12-30 15:22:05 | 3.1466
20310 | 恒流恒压充电 | 03:20:00 | 333:47:45 | 0.6832 | 4.3499 | 9.0376 | 35.8869 | 2022-12-30 15:23:05 | 2.9718
20311 | 恒流恒压充电 | 03:21:00 | 333:48:45 | 0.6446 | 4.3499 | 9.0487 | 35.935 | 2022-12-30 15:24:05 | 2.8039
20312 | 恒流恒压充电 | 03:22:00 | 333:49:45 | 0.6101 | 4.35 | 9.0591 | 35.9804 | 2022-12-30 15:25:05 | 2.6539
20313 | 恒流恒压充电 | 03:23:00 | 333:50:45 | 0.5772 | 4.3499 | 9.069 | 36.0233 | 2022-12-30 15:26:05 | 2.5109
20314 | 恒流恒压充电 | 03:24:00 | 333:51:45 | 0.5497 | 4.35 | 9.0783 | 36.0641 | 2022-12-30 15:27:05 | 2.3912
20315 | 恒流恒压充电 | 03:25:00 | 333:52:45 | 0.5184 | 4.35 | 9.0872 | 36.1027 | 2022-12-30 15:28:05 | 2.2552
20316 | 恒流恒压充电 | 03:26:00 | 333:53:45 | 0.4933 | 4.3499 | 9.0956 | 36.1394 | 2022-12-30 15:29:05 | 2.1457
20317 | 恒流恒压充电 | 03:26:39 | 333:54:25 | 0.4748 | 4.3499 | 9.101 | 36.1626 | 2022-12-30 15:29:45 | 2.0652
20318 | 搁置 | 00:00:00 | 333:54:25 | 0 | 4.3465 | 0 | 0 | 2022-12-30 15:29:45 | 0
20319 | 搁置 | 00:01:00 | 333:55:25 | 0 | 4.3391 | 0 | 0 | 2022-12-30 15:30:45 | 0
20320 | 搁置 | 00:02:00 | 333:56:25 | 0 | 4.3378 | 0 | 0 | 2022-12-30 15:31:45 | 0
20321 | 搁置 | 00:03:00 | 333:57:25 | 0 | 4.3366 | 0 | 0 | 2022-12-30 15:32:45 | 0
20322 | 搁置 | 00:04:00 | 333:58:25 | 0 | 4.3358 | 0 | 0 | 2022-12-30 15:33:45 | 0
20323 | 搁置 | 00:05:00 | 333:59:25 | 0 | 4.335 | 0 | 0 | 2022-12-30 15:34:45 | 0
20324 | 搁置 | 00:06:00 | 334:00:25 | 0 | 4.3344 | 0 | 0 | 2022-12-30 15:35:45 | 0
20325 | 搁置 | 00:07:00 | 334:01:25 | 0 | 4.3337 | 0 | 0 | 2022-12-30 15:36:45 | 0
20326 | 搁置 | 00:08:00 | 334:02:25 | 0 | 4.3332 | 0 | 0 | 2022-12-30 15:37:45 | 0
20327 | 搁置 | 00:09:00 | 334:03:25 | 0 | 4.3328 | 0 | 0 | 2022-12-30 15:38:45 | 0
20328 | 搁置 | 00:10:00 | 334:04:25 | 0 | 4.3323 | 0 | 0 | 2022-12-30 15:39:45 | 0
20329 | 搁置 | 00:11:00 | 334:05:25 | 0 | 4.3318 | 0 | 0 | 2022-12-30 15:40:45 | 0
20330 | 搁置 | 00:12:00 | 334:06:25 | 0 | 4.3315 | 0 | 0 | 2022-12-30 15:41:45 | 0
20331 | 搁置 | 00:13:00 | 334:07:25 | 0 | 4.3312 | 0 | 0 | 2022-12-30 15:42:45 | 0
20332 | 搁置 | 00:14:00 | 334:08:25 | 0 | 4.3307 | 0 | 0 | 2022-12-30 15:43:45 | 0
20333 | 搁置 | 00:15:00 | 334:09:25 | 0 | 4.3303 | 0 | 0 | 2022-12-30 15:44:45 | 0
20334 | 恒流放电 | 00:00:00 | 334:09:25 | -4.7497 | 4.299 | 0 | 0 | 2022-12-30 15:44:45 | -20.4189
20335 | 恒流放电 | 00:01:00 | 334:10:25 | -4.7503 | 4.2335 | 0.0792 | 0.3361 | 2022-12-30 15:45:45 | -20.1104
20336 | 恒流放电 | 00:02:00 | 334:11:25 | -4.7501 | 4.2212 | 0.1583 | 0.6708 | 2022-12-30 15:46:45 | -20.0511
20337 | 恒流放电 | 00:03:00 | 334:12:25 | -4.7503 | 4.2109 | 0.2375 | 1.0045 | 2022-12-30 15:47:45 | -20.003
20338 | 恒流放电 | 00:04:00 | 334:13:25 | -4.7503 | 4.2015 | 0.3167 | 1.3375 | 2022-12-30 15:48:45 | -19.9583
20339 | 恒流放电 | 00:05:00 | 334:14:25 | -4.7503 | 4.1925 | 0.3959 | 1.6698 | 2022-12-30 15:49:45 | -19.9156
20340 | 恒流放电 | 00:06:00 | 334:15:25 | -4.7501 | 4.1836 | 0.475 | 2.0014 | 2022-12-30 15:50:45 | -19.8725
20341 | 恒流放电 | 00:07:00 | 334:16:25 | -4.7501 | 4.1748 | 0.5542 | 2.3323 | 2022-12-30 15:51:45 | -19.8307
20342 | 恒流放电 | 00:08:00 | 334:17:25 | -4.7503 | 4.1661 | 0.6334 | 2.6624 | 2022-12-30 15:52:45 | -19.7902
20343 | 恒流放电 | 00:09:00 | 334:18:25 | -4.7503 | 4.1572 | 0.7125 | 2.9919 | 2022-12-30 15:53:45 | -19.7479
20344 | 恒流放电 | 00:10:00 | 334:19:25 | -4.7503 | 4.1483 | 0.7917 | 3.3207 | 2022-12-30 15:54:45 | -19.7056
20345 | 恒流放电 | 00:11:00 | 334:20:25 | -4.7501 | 4.1393 | 0.8709 | 3.6487 | 2022-12-30 15:55:45 | -19.662
20346 | 恒流放电 | 00:12:00 | 334:21:25 | -4.7501 | 4.1301 | 0.95 | 3.9761 | 2022-12-30 15:56:45 | -19.6183
20347 | 恒流放电 | 00:13:00 | 334:22:25 | -4.7503 | 4.1209 | 1.0292 | 4.3027 | 2022-12-30 15:57:45 | -19.5755
20348 | 恒流放电 | 00:14:00 | 334:23:25 | -4.7501 | 4.1114 | 1.1084 | 4.6286 | 2022-12-30 15:58:45 | -19.5295
20349 | 恒流放电 | 00:15:00 | 334:24:25 | -4.7501 | 4.102 | 1.1875 | 4.9537 | 2022-12-30 15:59:45 | -19.4849
20350 | 恒流放电 | 00:16:00 | 334:25:25 | -4.7501 | 4.0923 | 1.2667 | 5.2781 | 2022-12-30 16:00:45 | -19.4388
20351 | 恒流放电 | 00:17:00 | 334:26:25 | -4.7501 | 4.0827 | 1.3459 | 5.6017 | 2022-12-30 16:01:45 | -19.3932
20352 | 恒流放电 | 00:18:00 | 334:27:25 | -4.7501 | 4.073 | 1.4251 | 5.9245 | 2022-12-30 16:02:45 | -19.3471
20353 | 恒流放电 | 00:19:00 | 334:28:25 | -4.7503 | 4.0633 | 1.5042 | 6.2466 | 2022-12-30 16:03:45 | -19.3019
20354 | 恒流放电 | 00:20:00 | 334:29:25 | -4.7501 | 4.0536 | 1.5834 | 6.5679 | 2022-12-30 16:04:45 | -19.255
20355 | 恒流放电 | 00:21:00 | 334:30:25 | -4.7501 | 4.0439 | 1.6626 | 6.8884 | 2022-12-30 16:05:45 | -19.2089
20356 | 恒流放电 | 00:22:00 | 334:31:25 | -4.7503 | 4.0344 | 1.7417 | 7.2082 | 2022-12-30 16:06:45 | -19.1646
20357 | 恒流放电 | 00:23:00 | 334:32:25 | -4.7503 | 4.0249 | 1.8209 | 7.5272 | 2022-12-30 16:07:45 | -19.1194
20358 | 恒流放电 | 00:24:00 | 334:33:25 | -4.7501 | 4.0156 | 1.9001 | 7.8455 | 2022-12-30 16:08:45 | -19.0745
20359 | 恒流放电 | 00:25:00 | 334:34:25 | -4.7503 | 4.0062 | 1.9792 | 8.1631 | 2022-12-30 16:09:45 | -19.0306
20360 | 恒流放电 | 00:26:00 | 334:35:25 | -4.7503 | 3.997 | 2.0584 | 8.4799 | 2022-12-30 16:10:45 | -18.9869
20361 | 恒流放电 | 00:27:00 | 334:36:25 | -4.7503 | 3.988 | 2.1376 | 8.7959 | 2022-12-30 16:11:45 | -18.9442
20362 | 恒流放电 | 00:28:00 | 334:37:25 | -4.7503 | 3.9791 | 2.2168 | 9.1113 | 2022-12-30 16:12:45 | -18.9019
20363 | 恒流放电 | 00:29:00 | 334:38:25 | -4.7501 | 3.9704 | 2.2959 | 9.426 | 2022-12-30 16:13:45 | -18.8598
20364 | 恒流放电 | 00:30:00 | 334:39:25 | -4.7501 | 3.962 | 2.3751 | 9.74 | 2022-12-30 16:14:45 | -18.8199
20365 | 恒流放电 | 00:31:00 | 334:40:25 | -4.7501 | 3.9538 | 2.4543 | 10.0533 | 2022-12-30 16:15:45 | -18.7809
20366 | 恒流放电 | 00:32:00 | 334:41:25 | -4.7501 | 3.9459 | 2.5334 | 10.366 | 2022-12-30 16:16:45 | -18.7434
20367 | 恒流放电 | 00:33:00 | 334:42:25 | -4.7503 | 3.9385 | 2.6126 | 10.6781 | 2022-12-30 16:17:45 | -18.709
20368 | 恒流放电 | 00:34:00 | 334:43:25 | -4.7503 | 3.9312 | 2.6918 | 10.9896 | 2022-12-30 16:18:45 | -18.6743
20369 | 恒流放电 | 00:35:00 | 334:44:25 | -4.7501 | 3.9243 | 2.7709 | 11.3006 | 2022-12-30 16:19:45 | -18.6408
20370 | 恒流放电 | 00:36:00 | 334:45:25 | -4.7503 | 3.9176 | 2.8501 | 11.611 | 2022-12-30 16:20:45 | -18.6097
20371 | 恒流放电 | 00:37:00 | 334:46:25 | -4.7503 | 3.911 | 2.9293 | 11.9209 | 2022-12-30 16:21:45 | -18.5784
20372 | 恒流放电 | 00:38:00 | 334:47:25 | -4.7501 | 3.9047 | 3.0084 | 12.2303 | 2022-12-30 16:22:45 | -18.5477
20373 | 恒流放电 | 00:39:00 | 334:48:25 | -4.7501 | 3.8983 | 3.0876 | 12.5392 | 2022-12-30 16:23:45 | -18.5173
20374 | 恒流放电 | 00:40:00 | 334:49:25 | -4.7503 | 3.892 | 3.1668 | 12.8475 | 2022-12-30 16:24:45 | -18.4881
20375 | 恒流放电 | 00:41:00 | 334:50:25 | -4.7503 | 3.8854 | 3.246 | 13.1554 | 2022-12-30 16:25:45 | -18.4568
20376 | 恒流放电 | 00:42:00 | 334:51:25 | -4.7503 | 3.8789 | 3.3251 | 13.4628 | 2022-12-30 16:26:45 | -18.4259
20377 | 恒流放电 | 00:43:00 | 334:52:25 | -4.7503 | 3.8722 | 3.4043 | 13.7696 | 2022-12-30 16:27:45 | -18.3941
20378 | 恒流放电 | 00:44:00 | 334:53:25 | -4.7503 | 3.8655 | 3.4835 | 14.0759 | 2022-12-30 16:28:45 | -18.3622
20379 | 恒流放电 | 00:45:00 | 334:54:25 | -4.7501 | 3.8588 | 3.5626 | 14.3817 | 2022-12-30 16:29:45 | -18.3296
20380 | 恒流放电 | 00:46:00 | 334:55:25 | -4.7501 | 3.852 | 3.6418 | 14.6869 | 2022-12-30 16:30:45 | -18.2973
20381 | 恒流放电 | 00:47:00 | 334:56:25 | -4.7501 | 3.8452 | 3.721 | 14.9916 | 2022-12-30 16:31:45 | -18.265
20382 | 恒流放电 | 00:48:00 | 334:57:25 | -4.7503 | 3.8384 | 3.8001 | 15.2957 | 2022-12-30 16:32:45 | -18.2335
20383 | 恒流放电 | 00:49:00 | 334:58:25 | -4.7501 | 3.8315 | 3.8793 | 15.5993 | 2022-12-30 16:33:45 | -18.2
20384 | 恒流放电 | 00:50:00 | 334:59:25 | -4.7503 | 3.8249 | 3.9585 | 15.9024 | 2022-12-30 16:34:45 | -18.1694
20385 | 恒流放电 | 00:51:00 | 335:00:25 | -4.7501 | 3.8183 | 4.0377 | 16.205 | 2022-12-30 16:35:45 | -18.1373
20386 | 恒流放电 | 00:52:00 | 335:01:25 | -4.7501 | 3.8118 | 4.1168 | 16.507 | 2022-12-30 16:36:45 | -18.1064
20387 | 恒流放电 | 00:53:00 | 335:02:25 | -4.7501 | 3.8055 | 4.196 | 16.8085 | 2022-12-30 16:37:45 | -18.0765
20388 | 恒流放电 | 00:54:00 | 335:03:25 | -4.7501 | 3.7992 | 4.2752 | 17.1096 | 2022-12-30 16:38:45 | -18.0465
20389 | 恒流放电 | 00:55:00 | 335:04:25 | -4.7501 | 3.7934 | 4.3543 | 17.4101 | 2022-12-30 16:39:45 | -18.019
20390 | 恒流放电 | 00:56:00 | 335:05:25 | -4.7501 | 3.7876 | 4.4335 | 17.7102 | 2022-12-30 16:40:45 | -17.9914
20391 | 恒流放电 | 00:57:00 | 335:06:25 | -4.7501 | 3.782 | 4.5127 | 18.0098 | 2022-12-30 16:41:45 | -17.9648
20392 | 恒流放电 | 00:58:00 | 335:07:25 | -4.7503 | 3.7768 | 4.5918 | 18.3091 | 2022-12-30 16:42:45 | -17.9409
20393 | 恒流放电 | 00:59:00 | 335:08:25 | -4.7503 | 3.7717 | 4.671 | 18.6079 | 2022-12-30 16:43:45 | -17.9167
20394 | 恒流放电 | 01:00:00 | 335:09:25 | -4.7503 | 3.7667 | 4.7502 | 18.9063 | 2022-12-30 16:44:45 | -17.8929
20395 | 恒流放电 | 01:01:00 | 335:10:25 | -4.7503 | 3.7621 | 4.8293 | 19.2043 | 2022-12-30 16:45:45 | -17.8711
20396 | 恒流放电 | 01:02:00 | 335:11:25 | -4.7501 | 3.7578 | 4.9085 | 19.502 | 2022-12-30 16:46:45 | -17.8499
20397 | 恒流放电 | 01:03:00 | 335:12:25 | -4.7503 | 3.7534 | 4.9877 | 19.7993 | 2022-12-30 16:47:45 | -17.8297
20398 | 恒流放电 | 01:04:00 | 335:13:25 | -4.7501 | 3.7492 | 5.0669 | 20.0963 | 2022-12-30 16:48:45 | -17.809
20399 | 恒流放电 | 01:05:00 | 335:14:25 | -4.7503 | 3.7452 | 5.146 | 20.3929 | 2022-12-30 16:49:45 | -17.7908
20400 | 恒流放电 | 01:06:00 | 335:15:25 | -4.7503 | 3.7415 | 5.2252 | 20.6893 | 2022-12-30 16:50:45 | -17.7732
20401 | 恒流放电 | 01:07:00 | 335:16:25 | -4.7501 | 3.7379 | 5.3044 | 20.9854 | 2022-12-30 16:51:45 | -17.7554
20402 | 恒流放电 | 01:08:00 | 335:17:25 | -4.7501 | 3.7344 | 5.3835 | 21.2812 | 2022-12-30 16:52:45 | -17.7387
20403 | 恒流放电 | 01:09:00 | 335:18:25 | -4.7503 | 3.731 | 5.4627 | 21.5767 | 2022-12-30 16:53:45 | -17.7233
20404 | 恒流放电 | 01:10:00 | 335:19:25 | -4.7501 | 3.7278 | 5.5419 | 21.8719 | 2022-12-30 16:54:45 | -17.7074
20405 | 恒流放电 | 01:11:00 | 335:20:25 | -4.7503 | 3.7246 | 5.621 | 22.1669 | 2022-12-30 16:55:45 | -17.6929
20406 | 恒流放电 | 01:12:00 | 335:21:25 | -4.7503 | 3.7213 | 5.7002 | 22.4617 | 2022-12-30 16:56:45 | -17.6773
20407 | 恒流放电 | 01:13:00 | 335:22:25 | -4.7501 | 3.7183 | 5.7794 | 22.7562 | 2022-12-30 16:57:45 | -17.6623
20408 | 恒流放电 | 01:14:00 | 335:23:25 | -4.7503 | 3.7154 | 5.8586 | 23.0504 | 2022-12-30 16:58:45 | -17.6492
20409 | 恒流放电 | 01:15:00 | 335:24:25 | -4.7503 | 3.7123 | 5.9377 | 23.3444 | 2022-12-30 16:59:45 | -17.6345
20410 | 恒流放电 | 01:16:00 | 335:25:25 | -4.7501 | 3.7092 | 6.0169 | 23.6382 | 2022-12-30 17:00:45 | -17.619
20411 | 恒流放电 | 01:17:00 | 335:26:25 | -4.7501 | 3.7063 | 6.0961 | 23.9318 | 2022-12-30 17:01:45 | -17.6053
20412 | 恒流放电 | 01:18:00 | 335:27:25 | -4.7503 | 3.7036 | 6.1752 | 24.2251 | 2022-12-30 17:02:45 | -17.5932
20413 | 恒流放电 | 01:19:00 | 335:28:25 | -4.7501 | 3.7005 | 6.2544 | 24.5182 | 2022-12-30 17:03:45 | -17.5777
20414 | 恒流放电 | 01:20:00 | 335:29:25 | -4.7503 | 3.6978 | 6.3336 | 24.811 | 2022-12-30 17:04:45 | -17.5656
20415 | 恒流放电 | 01:21:00 | 335:30:25 | -4.7503 | 3.6949 | 6.4127 | 25.1037 | 2022-12-30 17:05:45 | -17.5518
20416 | 恒流放电 | 01:22:00 | 335:31:25 | -4.7501 | 3.692 | 6.4919 | 25.3961 | 2022-12-30 17:06:45 | -17.5373
20417 | 恒流放电 | 01:23:00 | 335:32:25 | -4.7503 | 3.6891 | 6.5711 | 25.6883 | 2022-12-30 17:07:45 | -17.5243
20418 | 恒流放电 | 01:24:00 | 335:33:25 | -4.7503 | 3.686 | 6.6503 | 25.9802 | 2022-12-30 17:08:45 | -17.5096
20419 | 恒流放电 | 01:25:00 | 335:34:25 | -4.7503 | 3.6829 | 6.7294 | 26.2719 | 2022-12-30 17:09:45 | -17.4948
20420 | 恒流放电 | 01:26:00 | 335:35:25 | -4.7503 | 3.6799 | 6.8086 | 26.5634 | 2022-12-30 17:10:45 | -17.4806
20421 | 恒流放电 | 01:27:00 | 335:36:25 | -4.7501 | 3.6768 | 6.8878 | 26.8546 | 2022-12-30 17:11:45 | -17.4651
20422 | 恒流放电 | 01:28:00 | 335:37:25 | -4.7501 | 3.6736 | 6.9669 | 27.1455 | 2022-12-30 17:12:45 | -17.4499
20423 | 恒流放电 | 01:29:00 | 335:38:25 | -4.7501 | 3.6702 | 7.0461 | 27.4362 | 2022-12-30 17:13:45 | -17.4338
20424 | 恒流放电 | 01:30:00 | 335:39:25 | -4.7503 | 3.6668 | 7.1253 | 27.7267 | 2022-12-30 17:14:45 | -17.4184
20425 | 恒流放电 | 01:31:00 | 335:40:25 | -4.7503 | 3.6633 | 7.2044 | 28.0168 | 2022-12-30 17:15:45 | -17.4017
20426 | 恒流放电 | 01:32:00 | 335:41:25 | -4.7503 | 3.6595 | 7.2836 | 28.3067 | 2022-12-30 17:16:45 | -17.3837
20427 | 恒流放电 | 01:33:00 | 335:42:25 | -4.7501 | 3.6557 | 7.3628 | 28.5963 | 2022-12-30 17:17:45 | -17.3649
20428 | 恒流放电 | 01:34:00 | 335:43:25 | -4.7501 | 3.6516 | 7.442 | 28.8856 | 2022-12-30 17:18:45 | -17.3454
20429 | 恒流放电 | 01:35:00 | 335:44:25 | -4.7503 | 3.6474 | 7.5211 | 29.1745 | 2022-12-30 17:19:45 | -17.3262
20430 | 恒流放电 | 01:36:00 | 335:45:25 | -4.7503 | 3.6428 | 7.6003 | 29.4631 | 2022-12-30 17:20:45 | -17.3044
20431 | 恒流放电 | 01:37:00 | 335:46:25 | -4.7503 | 3.6378 | 7.6795 | 29.7513 | 2022-12-30 17:21:45 | -17.2806
20432 | 恒流放电 | 01:38:00 | 335:47:25 | -4.7503 | 3.6326 | 7.7586 | 30.0391 | 2022-12-30 17:22:45 | -17.2559
20433 | 恒流放电 | 01:39:00 | 335:48:25 | -4.7501 | 3.6266 | 7.8378 | 30.3264 | 2022-12-30 17:23:45 | -17.2267
20434 | 恒流放电 | 01:40:00 | 335:49:25 | -4.7503 | 3.6202 | 7.917 | 30.6133 | 2022-12-30 17:24:45 | -17.197
20435 | 恒流放电 | 01:41:00 | 335:50:25 | -4.7501 | 3.6128 | 7.9961 | 30.8996 | 2022-12-30 17:25:45 | -17.1611
20436 | 恒流放电 | 01:42:00 | 335:51:25 | -4.7501 | 3.6044 | 8.0753 | 31.1853 | 2022-12-30 17:26:45 | -17.1212
20437 | 恒流放电 | 01:43:00 | 335:52:25 | -4.7501 | 3.5944 | 8.1545 | 31.4703 | 2022-12-30 17:27:45 | -17.0737
20438 | 恒流放电 | 01:44:00 | 335:53:25 | -4.7501 | 3.5823 | 8.2336 | 31.7544 | 2022-12-30 17:28:45 | -17.0162
20439 | 恒流放电 | 01:45:00 | 335:54:25 | -4.7501 | 3.5673 | 8.3128 | 32.0374 | 2022-12-30 17:29:45 | -16.945
20440 | 恒流放电 | 01:46:00 | 335:55:25 | -4.7501 | 3.5482 | 8.392 | 32.3191 | 2022-12-30 17:30:45 | -16.8543
20441 | 恒流放电 | 01:47:00 | 335:56:25 | -4.7503 | 3.525 | 8.4712 | 32.5991 | 2022-12-30 17:31:45 | -16.7448
20442 | 恒流放电 | 01:48:00 | 335:57:25 | -4.7501 | 3.4987 | 8.5503 | 32.8772 | 2022-12-30 17:32:45 | -16.6191
20443 | 恒流放电 | 01:49:00 | 335:58:25 | -4.7501 | 3.4718 | 8.6295 | 33.1531 | 2022-12-30 17:33:45 | -16.4914
20444 | 恒流放电 | 01:50:00 | 335:59:25 | -4.7501 | 3.4466 | 8.7087 | 33.4269 | 2022-12-30 17:34:45 | -16.3717
20445 | 恒流放电 | 01:51:00 | 336:00:25 | -4.7501 | 3.4231 | 8.7878 | 33.6989 | 2022-12-30 17:35:45 | -16.26
20446 | 恒流放电 | 01:52:00 | 336:01:25 | -4.7503 | 3.3877 | 8.867 | 33.9686 | 2022-12-30 17:36:45 | -16.0926
20447 | 恒流放电 | 01:53:00 | 336:02:25 | -4.7501 | 3.2985 | 8.9462 | 34.2338 | 2022-12-30 17:37:45 | -15.6682
20448 | 恒流放电 | 01:54:00 | 336:03:25 | -4.7503 | 3.1393 | 9.0253 | 34.4891 | 2022-12-30 17:38:45 | -14.9126
20449 | 恒流放电 | 01:54:38 | 336:04:03 | -4.7501 | 2.9997 | 9.0763 | 34.6455 | 2022-12-30 17:39:23 | -14.2488
20450 | 搁置 | 00:00:00 | 336:04:03 | 0 | 3.0301 | 0 | 0 | 2022-12-30 17:39:23 | 0
20451 | 搁置 | 00:01:00 | 336:05:03 | 0 | 3.5152 | 0 | 0 | 2022-12-30 17:40:23 | 0
20452 | 搁置 | 00:02:00 | 336:06:03 | 0 | 3.5208 | 0 | 0 | 2022-12-30 17:41:23 | 0
20453 | 搁置 | 00:03:00 | 336:07:03 | 0 | 3.5281 | 0 | 0 | 2022-12-30 17:42:23 | 0
20454 | 搁置 | 00:04:00 | 336:08:03 | 0 | 3.5392 | 0 | 0 | 2022-12-30 17:43:23 | 0
20455 | 搁置 | 00:05:00 | 336:09:03 | 0 | 3.5537 | 0 | 0 | 2022-12-30 17:44:23 | 0
20456 | 搁置 | 00:06:00 | 336:10:03 | 0 | 3.5702 | 0 | 0 | 2022-12-30 17:45:23 | 0
20457 | 搁置 | 00:07:00 | 336:11:03 | 0 | 3.5876 | 0 | 0 | 2022-12-30 17:46:23 | 0
20458 | 搁置 | 00:08:00 | 336:12:03 | 0 | 3.6039 | 0 | 0 | 2022-12-30 17:47:23 | 0
20459 | 搁置 | 00:09:00 | 336:13:03 | 0 | 3.6173 | 0 | 0 | 2022-12-30 17:48:23 | 0
20460 | 搁置 | 00:10:00 | 336:14:03 | 0 | 3.6271 | 0 | 0 | 2022-12-30 17:49:23 | 0
20461 | 搁置 | 00:11:00 | 336:15:03 | 0 | 3.6339 | 0 | 0 | 2022-12-30 17:50:23 | 0
20462 | 搁置 | 00:12:00 | 336:16:03 | 0 | 3.6389 | 0 | 0 | 2022-12-30 17:51:23 | 0
20463 | 搁置 | 00:13:00 | 336:17:03 | 0 | 3.6424 | 0 | 0 | 2022-12-30 17:52:23 | 0
20464 | 搁置 | 00:14:00 | 336:18:03 | 0 | 3.645 | 0 | 0 | 2022-12-30 17:53:23 | 0
20465 | 搁置 | 00:15:00 | 336:19:03 | 0 | 3.6471 | 0 | 0 | 2022-12-30 17:54:23 | 0
20466 | 恒流恒压充电 | 00:00:00 | 336:19:03 | 2.8499 | 3.6635 | 0 | 0 | 2022-12-30 17:54:23 | 10.4404
20467 | 恒流恒压充电 | 00:01:00 | 336:20:03 | 2.8505 | 3.7145 | 0.0475 | 0.176 | 2022-12-30 17:55:23 | 10.588
20468 | 恒流恒压充电 | 00:02:00 | 336:21:03 | 2.8505 | 3.7202 | 0.095 | 0.3526 | 2022-12-30 17:56:23 | 10.6043
20469 | 恒流恒压充电 | 00:03:00 | 336:22:03 | 2.8505 | 3.7235 | 0.1425 | 0.5294 | 2022-12-30 17:57:23 | 10.6137
20470 | 恒流恒压充电 | 00:04:00 | 336:23:03 | 2.8505 | 3.7261 | 0.19 | 0.7064 | 2022-12-30 17:58:23 | 10.6211
20471 | 恒流恒压充电 | 00:05:00 | 336:24:03 | 2.8505 | 3.7282 | 0.2375 | 0.8835 | 2022-12-30 17:59:23 | 10.6271
20472 | 恒流恒压充电 | 00:06:00 | 336:25:03 | 2.8505 | 3.7303 | 0.285 | 1.0607 | 2022-12-30 18:00:22 | 10.6331
20473 | 恒流恒压充电 | 00:07:00 | 336:26:03 | 2.8505 | 3.7321 | 0.3326 | 1.2379 | 2022-12-30 18:01:22 | 10.6382
20474 | 恒流恒压充电 | 00:08:00 | 336:27:03 | 2.8505 | 3.7339 | 0.3801 | 1.4153 | 2022-12-30 18:02:22 | 10.6433
20475 | 恒流恒压充电 | 00:09:00 | 336:28:03 | 2.8505 | 3.7355 | 0.4276 | 1.5927 | 2022-12-30 18:03:22 | 10.6479
20476 | 恒流恒压充电 | 00:10:00 | 336:29:03 | 2.8507 | 3.7371 | 0.4751 | 1.7702 | 2022-12-30 18:04:22 | 10.6532
20477 | 恒流恒压充电 | 00:11:00 | 336:30:03 | 2.8505 | 3.7389 | 0.5226 | 1.9478 | 2022-12-30 18:05:22 | 10.6576
20478 | 恒流恒压充电 | 00:12:00 | 336:31:03 | 2.8505 | 3.7403 | 0.5701 | 2.1254 | 2022-12-30 18:06:22 | 10.6616
20479 | 恒流恒压充电 | 00:13:00 | 336:32:03 | 2.8505 | 3.7421 | 0.6176 | 2.3032 | 2022-12-30 18:07:22 | 10.6667
20480 | 恒流恒压充电 | 00:14:00 | 336:33:03 | 2.8507 | 3.7436 | 0.6651 | 2.481 | 2022-12-30 18:08:22 | 10.6717
20481 | 恒流恒压充电 | 00:15:00 | 336:34:03 | 2.8505 | 3.7452 | 0.7126 | 2.6589 | 2022-12-30 18:09:22 | 10.6755
20482 | 恒流恒压充电 | 00:16:00 | 336:35:03 | 2.8505 | 3.7466 | 0.7601 | 2.8368 | 2022-12-30 18:10:22 | 10.6795
20483 | 恒流恒压充电 | 00:17:00 | 336:36:03 | 2.8505 | 3.7482 | 0.8076 | 3.0149 | 2022-12-30 18:11:22 | 10.6841
20484 | 恒流恒压充电 | 00:18:00 | 336:37:03 | 2.8505 | 3.7499 | 0.8551 | 3.193 | 2022-12-30 18:12:22 | 10.6889
20485 | 恒流恒压充电 | 00:19:00 | 336:38:03 | 2.8505 | 3.7513 | 0.9027 | 3.3712 | 2022-12-30 18:13:22 | 10.6929
20486 | 恒流恒压充电 | 00:20:00 | 336:39:03 | 2.8505 | 3.7529 | 0.9502 | 3.5494 | 2022-12-30 18:14:22 | 10.6975
20487 | 恒流恒压充电 | 00:21:00 | 336:40:03 | 2.8505 | 3.7545 | 0.9977 | 3.7278 | 2022-12-30 18:15:22 | 10.7021
20488 | 恒流恒压充电 | 00:22:00 | 336:41:03 | 2.8505 | 3.7561 | 1.0452 | 3.9062 | 2022-12-30 18:16:22 | 10.7066
20489 | 恒流恒压充电 | 00:23:00 | 336:42:03 | 2.8505 | 3.7576 | 1.0927 | 4.0846 | 2022-12-30 18:17:22 | 10.7109
20490 | 恒流恒压充电 | 00:24:00 | 336:43:03 | 2.8505 | 3.7592 | 1.1402 | 4.2632 | 2022-12-30 18:18:22 | 10.7154
20491 | 恒流恒压充电 | 00:25:00 | 336:44:03 | 2.8505 | 3.7607 | 1.1877 | 4.4418 | 2022-12-30 18:19:22 | 10.7197
20492 | 恒流恒压充电 | 00:26:00 | 336:45:03 | 2.8505 | 3.7621 | 1.2352 | 4.6205 | 2022-12-30 18:20:22 | 10.7237
20493 | 恒流恒压充电 | 00:27:00 | 336:46:03 | 2.8505 | 3.7636 | 1.2827 | 4.7993 | 2022-12-30 18:21:22 | 10.728
20494 | 恒流恒压充电 | 00:28:00 | 336:47:03 | 2.8505 | 3.7652 | 1.3302 | 4.9781 | 2022-12-30 18:22:22 | 10.7326
20495 | 恒流恒压充电 | 00:29:00 | 336:48:03 | 2.8505 | 3.7668 | 1.3777 | 5.157 | 2022-12-30 18:23:22 | 10.7371
20496 | 恒流恒压充电 | 00:30:00 | 336:49:03 | 2.8507 | 3.7683 | 1.4252 | 5.336 | 2022-12-30 18:24:22 | 10.7421
20497 | 恒流恒压充电 | 00:31:00 | 336:50:03 | 2.8505 | 3.7697 | 1.4727 | 5.5151 | 2022-12-30 18:25:22 | 10.7454
20498 | 恒流恒压充电 | 00:32:00 | 336:51:03 | 2.8505 | 3.7712 | 1.5203 | 5.6942 | 2022-12-30 18:26:22 | 10.7497
20499 | 恒流恒压充电 | 00:33:00 | 336:52:03 | 2.8505 | 3.7728 | 1.5678 | 5.8734 | 2022-12-30 18:27:22 | 10.7542
20500 | 恒流恒压充电 | 00:34:00 | 336:53:03 | 2.8505 | 3.7742 | 1.6153 | 6.0527 | 2022-12-30 18:28:22 | 10.7582
20501 | 恒流恒压充电 | 00:35:00 | 336:54:03 | 2.8505 | 3.7755 | 1.6628 | 6.232 | 2022-12-30 18:29:22 | 10.7619
20502 | 恒流恒压充电 | 00:36:00 | 336:55:03 | 2.8505 | 3.7771 | 1.7103 | 6.4114 | 2022-12-30 18:30:22 | 10.7665
20503 | 恒流恒压充电 | 00:37:00 | 336:56:03 | 2.8505 | 3.7786 | 1.7578 | 6.5909 | 2022-12-30 18:31:22 | 10.7707
20504 | 恒流恒压充电 | 00:38:00 | 336:57:03 | 2.8505 | 3.78 | 1.8053 | 6.7704 | 2022-12-30 18:32:22 | 10.7747
20505 | 恒流恒压充电 | 00:39:00 | 336:58:03 | 2.8505 | 3.7815 | 1.8528 | 6.95 | 2022-12-30 18:33:22 | 10.779
20506 | 恒流恒压充电 | 00:40:00 | 336:59:03 | 2.8505 | 3.7829 | 1.9003 | 7.1297 | 2022-12-30 18:34:22 | 10.783
20507 | 恒流恒压充电 | 00:41:00 | 337:00:03 | 2.8505 | 3.7844 | 1.9478 | 7.3095 | 2022-12-30 18:35:22 | 10.7873
20508 | 恒流恒压充电 | 00:42:00 | 337:01:03 | 2.8505 | 3.7858 | 1.9953 | 7.4893 | 2022-12-30 18:36:22 | 10.7913
20509 | 恒流恒压充电 | 00:43:00 | 337:02:03 | 2.8505 | 3.7875 | 2.0428 | 7.6692 | 2022-12-30 18:37:22 | 10.7961
20510 | 恒流恒压充电 | 00:44:00 | 337:03:03 | 2.8505 | 3.7889 | 2.0903 | 7.8492 | 2022-12-30 18:38:22 | 10.8001
20511 | 恒流恒压充电 | 00:45:00 | 337:04:03 | 2.8505 | 3.7904 | 2.1379 | 8.0292 | 2022-12-30 18:39:22 | 10.8044
20512 | 恒流恒压充电 | 00:46:00 | 337:05:03 | 2.8505 | 3.7918 | 2.1854 | 8.2093 | 2022-12-30 18:40:22 | 10.8084
20513 | 恒流恒压充电 | 00:47:00 | 337:06:03 | 2.8505 | 3.7934 | 2.2329 | 8.3895 | 2022-12-30 18:41:22 | 10.8129
20514 | 恒流恒压充电 | 00:48:00 | 337:07:03 | 2.8505 | 3.7949 | 2.2804 | 8.5698 | 2022-12-30 18:42:22 | 10.8172
20515 | 恒流恒压充电 | 00:49:00 | 337:08:03 | 2.8505 | 3.7963 | 2.3279 | 8.7501 | 2022-12-30 18:43:22 | 10.8212
20516 | 恒流恒压充电 | 00:50:00 | 337:09:03 | 2.8505 | 3.7978 | 2.3754 | 8.9305 | 2022-12-30 18:44:22 | 10.8255
20517 | 恒流恒压充电 | 00:51:00 | 337:10:03 | 2.8505 | 3.7994 | 2.4229 | 9.1109 | 2022-12-30 18:45:22 | 10.83
20518 | 恒流恒压充电 | 00:52:00 | 337:11:03 | 2.8505 | 3.8009 | 2.4704 | 9.2915 | 2022-12-30 18:46:22 | 10.8343
20519 | 恒流恒压充电 | 00:53:00 | 337:12:03 | 2.8505 | 3.8025 | 2.5179 | 9.4721 | 2022-12-30 18:47:22 | 10.8389
20520 | 恒流恒压充电 | 00:54:00 | 337:13:03 | 2.8505 | 3.8039 | 2.5654 | 9.6528 | 2022-12-30 18:48:22 | 10.8429
20521 | 恒流恒压充电 | 00:55:00 | 337:14:03 | 2.8505 | 3.8055 | 2.6129 | 9.8335 | 2022-12-30 18:49:22 | 10.8474
20522 | 恒流恒压充电 | 00:56:00 | 337:15:03 | 2.8505 | 3.807 | 2.6604 | 10.0144 | 2022-12-30 18:50:22 | 10.8517
20523 | 恒流恒压充电 | 00:57:00 | 337:16:03 | 2.8505 | 3.8086 | 2.708 | 10.1953 | 2022-12-30 18:51:22 | 10.8563
20524 | 恒流恒压充电 | 00:58:00 | 337:17:03 | 2.8505 | 3.8104 | 2.7555 | 10.3762 | 2022-12-30 18:52:22 | 10.8614
20525 | 恒流恒压充电 | 00:59:00 | 337:18:03 | 2.8505 | 3.8118 | 2.803 | 10.5573 | 2022-12-30 18:53:22 | 10.8654
20526 | 恒流恒压充电 | 01:00:00 | 337:19:03 | 2.8503 | 3.8134 | 2.8505 | 10.7384 | 2022-12-30 18:54:22 | 10.8691
20527 | 恒流恒压充电 | 01:01:00 | 337:20:03 | 2.8505 | 3.8152 | 2.898 | 10.9196 | 2022-12-30 18:55:22 | 10.8751
20528 | 恒流恒压充电 | 01:02:00 | 337:21:03 | 2.8505 | 3.8168 | 2.9455 | 11.1009 | 2022-12-30 18:56:22 | 10.8796
20529 | 恒流恒压充电 | 01:03:00 | 337:22:03 | 2.8505 | 3.8184 | 2.993 | 11.2823 | 2022-12-30 18:57:22 | 10.8842
20530 | 恒流恒压充电 | 01:04:00 | 337:23:03 | 2.8505 | 3.8202 | 3.0405 | 11.4637 | 2022-12-30 18:58:22 | 10.8893
20531 | 恒流恒压充电 | 01:05:00 | 337:24:03 | 2.8505 | 3.822 | 3.088 | 11.6453 | 2022-12-30 18:59:22 | 10.8945
20532 | 恒流恒压充电 | 01:06:00 | 337:25:03 | 2.8505 | 3.8238 | 3.1355 | 11.8269 | 2022-12-30 19:00:22 | 10.8996
20533 | 恒流恒压充电 | 01:07:00 | 337:26:03 | 2.8505 | 3.8255 | 3.183 | 12.0086 | 2022-12-30 19:01:22 | 10.9044
20534 | 恒流恒压充电 | 01:08:00 | 337:27:03 | 2.8505 | 3.8275 | 3.2305 | 12.1904 | 2022-12-30 19:02:22 | 10.9101
20535 | 恒流恒压充电 | 01:09:00 | 337:28:03 | 2.8505 | 3.8294 | 3.278 | 12.3722 | 2022-12-30 19:03:22 | 10.9156
20536 | 恒流恒压充电 | 01:10:00 | 337:29:03 | 2.8505 | 3.8312 | 3.3255 | 12.5542 | 2022-12-30 19:04:22 | 10.9207
20537 | 恒流恒压充电 | 01:11:00 | 337:30:03 | 2.8505 | 3.8333 | 3.3731 | 12.7363 | 2022-12-30 19:05:22 | 10.9267
20538 | 恒流恒压充电 | 01:12:00 | 337:31:03 | 2.8505 | 3.8354 | 3.4206 | 12.9184 | 2022-12-30 19:06:22 | 10.9327
20539 | 恒流恒压充电 | 01:13:00 | 337:32:03 | 2.8505 | 3.8373 | 3.4681 | 13.1007 | 2022-12-30 19:07:22 | 10.9381
20540 | 恒流恒压充电 | 01:14:00 | 337:33:03 | 2.8505 | 3.8394 | 3.5156 | 13.283 | 2022-12-30 19:08:22 | 10.9441
20541 | 恒流恒压充电 | 01:15:00 | 337:34:03 | 2.8503 | 3.8417 | 3.5631 | 13.4655 | 2022-12-30 19:09:22 | 10.9498
20542 | 恒流恒压充电 | 01:16:00 | 337:35:03 | 2.8505 | 3.8439 | 3.6106 | 13.6481 | 2022-12-30 19:10:22 | 10.9569
20543 | 恒流恒压充电 | 01:17:00 | 337:36:03 | 2.8505 | 3.8462 | 3.6581 | 13.8307 | 2022-12-30 19:11:22 | 10.9634
20544 | 恒流恒压充电 | 01:18:00 | 337:37:03 | 2.8505 | 3.8485 | 3.7056 | 14.0135 | 2022-12-30 19:12:22 | 10.97
20545 | 恒流恒压充电 | 01:19:00 | 337:38:03 | 2.8505 | 3.851 | 3.7531 | 14.1964 | 2022-12-30 19:13:22 | 10.9771
20546 | 恒流恒压充电 | 01:20:00 | 337:39:03 | 2.8505 | 3.8533 | 3.8006 | 14.3794 | 2022-12-30 19:14:22 | 10.9837
20547 | 恒流恒压充电 | 01:21:00 | 337:40:03 | 2.8505 | 3.856 | 3.8481 | 14.5625 | 2022-12-30 19:15:22 | 10.9914
20548 | 恒流恒压充电 | 01:22:00 | 337:41:03 | 2.8505 | 3.8586 | 3.8956 | 14.7458 | 2022-12-30 19:16:22 | 10.9988
20549 | 恒流恒压充电 | 01:23:00 | 337:42:03 | 2.8505 | 3.8614 | 3.9431 | 14.9292 | 2022-12-30 19:17:22 | 11.0068
20550 | 恒流恒压充电 | 01:24:00 | 337:43:03 | 2.8505 | 3.8643 | 3.9907 | 15.1127 | 2022-12-30 19:18:22 | 11.015
20551 | 恒流恒压充电 | 01:25:00 | 337:44:03 | 2.8505 | 3.8672 | 4.0382 | 15.2963 | 2022-12-30 19:19:22 | 11.0233
20552 | 恒流恒压充电 | 01:26:00 | 337:45:03 | 2.8505 | 3.8701 | 4.0857 | 15.4801 | 2022-12-30 19:20:22 | 11.0316
20553 | 恒流恒压充电 | 01:27:00 | 337:46:03 | 2.8505 | 3.8731 | 4.1332 | 15.6641 | 2022-12-30 19:21:22 | 11.0401
20554 | 恒流恒压充电 | 01:28:00 | 337:47:03 | 2.8503 | 3.8764 | 4.1807 | 15.8481 | 2022-12-30 19:22:22 | 11.0487
20555 | 恒流恒压充电 | 01:29:00 | 337:48:03 | 2.8505 | 3.8796 | 4.2282 | 16.0324 | 2022-12-30 19:23:22 | 11.0586
20556 | 恒流恒压充电 | 01:30:00 | 337:49:03 | 2.8503 | 3.8832 | 4.2757 | 16.2168 | 2022-12-30 19:24:22 | 11.0681
20557 | 恒流恒压充电 | 01:31:00 | 337:50:03 | 2.8505 | 3.8865 | 4.3232 | 16.4013 | 2022-12-30 19:25:22 | 11.0783
20558 | 恒流恒压充电 | 01:32:00 | 337:51:03 | 2.8505 | 3.8901 | 4.3707 | 16.586 | 2022-12-30 19:26:22 | 11.0886
20559 | 恒流恒压充电 | 01:33:00 | 337:52:03 | 2.8503 | 3.8938 | 4.4182 | 16.7709 | 2022-12-30 19:27:22 | 11.0983
20560 | 恒流恒压充电 | 01:34:00 | 337:53:03 | 2.8505 | 3.8977 | 4.4657 | 16.956 | 2022-12-30 19:28:22 | 11.1102
20561 | 恒流恒压充电 | 01:35:00 | 337:54:03 | 2.8505 | 3.9016 | 4.5132 | 17.1413 | 2022-12-30 19:29:22 | 11.1214
20562 | 恒流恒压充电 | 01:36:00 | 337:55:03 | 2.8505 | 3.9056 | 4.5607 | 17.3267 | 2022-12-30 19:30:22 | 11.1328
20563 | 恒流恒压充电 | 01:37:00 | 337:56:03 | 2.8505 | 3.9098 | 4.6083 | 17.5124 | 2022-12-30 19:31:22 | 11.1447
20564 | 恒流恒压充电 | 01:38:00 | 337:57:03 | 2.8505 | 3.9141 | 4.6558 | 17.6982 | 2022-12-30 19:32:22 | 11.157
20565 | 恒流恒压充电 | 01:39:00 | 337:58:03 | 2.8505 | 3.9185 | 4.7033 | 17.8843 | 2022-12-30 19:33:22 | 11.1695
20566 | 恒流恒压充电 | 01:40:00 | 337:59:03 | 2.8505 | 3.923 | 4.7508 | 18.0705 | 2022-12-30 19:34:22 | 11.1824
20567 | 恒流恒压充电 | 01:41:00 | 338:00:03 | 2.8505 | 3.9277 | 4.7983 | 18.257 | 2022-12-30 19:35:22 | 11.1958
20568 | 恒流恒压充电 | 01:42:00 | 338:01:03 | 2.8505 | 3.9324 | 4.8458 | 18.4437 | 2022-12-30 19:36:22 | 11.2091
20569 | 恒流恒压充电 | 01:43:00 | 338:02:03 | 2.8503 | 3.9371 | 4.8933 | 18.6306 | 2022-12-30 19:37:22 | 11.2217
20570 | 恒流恒压充电 | 01:44:00 | 338:03:03 | 2.8505 | 3.9419 | 4.9408 | 18.8178 | 2022-12-30 19:38:22 | 11.2362
20571 | 恒流恒压充电 | 01:45:00 | 338:04:03 | 2.8505 | 3.9469 | 4.9883 | 19.0052 | 2022-12-30 19:39:22 | 11.2505
20572 | 恒流恒压充电 | 01:46:00 | 338:05:03 | 2.8505 | 3.9519 | 5.0358 | 19.1928 | 2022-12-30 19:40:22 | 11.2647
20573 | 恒流恒压充电 | 01:47:00 | 338:06:03 | 2.8507 | 3.9571 | 5.0833 | 19.3807 | 2022-12-30 19:41:22 | 11.2803
20574 | 恒流恒压充电 | 01:48:00 | 338:07:03 | 2.8505 | 3.9624 | 5.1308 | 19.5688 | 2022-12-30 19:42:22 | 11.2947
20575 | 恒流恒压充电 | 01:49:00 | 338:08:03 | 2.8505 | 3.9677 | 5.1783 | 19.7572 | 2022-12-30 19:43:22 | 11.3098
20576 | 恒流恒压充电 | 01:50:00 | 338:09:03 | 2.8505 | 3.973 | 5.2258 | 19.9458 | 2022-12-30 19:44:22 | 11.3249
20577 | 恒流恒压充电 | 01:51:00 | 338:10:03 | 2.8505 | 3.9784 | 5.2734 | 20.1347 | 2022-12-30 19:45:22 | 11.3403
20578 | 恒流恒压充电 | 01:52:00 | 338:11:03 | 2.8505 | 3.9839 | 5.3209 | 20.3238 | 2022-12-30 19:46:22 | 11.3559
20579 | 恒流恒压充电 | 01:53:00 | 338:12:03 | 2.8505 | 3.9893 | 5.3684 | 20.5132 | 2022-12-30 19:47:22 | 11.3713
20580 | 恒流恒压充电 | 01:54:00 | 338:13:03 | 2.8505 | 3.9948 | 5.4159 | 20.7029 | 2022-12-30 19:48:22 | 11.387
20581 | 恒流恒压充电 | 01:55:00 | 338:14:03 | 2.8505 | 4.0003 | 5.4634 | 20.8928 | 2022-12-30 19:49:22 | 11.4027
20582 | 恒流恒压充电 | 01:56:00 | 338:15:03 | 2.8503 | 4.006 | 5.5109 | 21.083 | 2022-12-30 19:50:22 | 11.4181
20583 | 恒流恒压充电 | 01:57:00 | 338:16:03 | 2.8505 | 4.0116 | 5.5584 | 21.2734 | 2022-12-30 19:51:22 | 11.4349
20584 | 恒流恒压充电 | 01:58:00 | 338:17:03 | 2.8505 | 4.0171 | 5.6059 | 21.4641 | 2022-12-30 19:52:22 | 11.4506
20585 | 恒流恒压充电 | 01:59:00 | 338:18:03 | 2.8503 | 4.0228 | 5.6534 | 21.6551 | 2022-12-30 19:53:22 | 11.466
20586 | 恒流恒压充电 | 02:00:00 | 338:19:03 | 2.8505 | 4.0284 | 5.7009 | 21.8463 | 2022-12-30 19:54:22 | 11.4828
20587 | 恒流恒压充电 | 02:01:00 | 338:20:03 | 2.8505 | 4.034 | 5.7484 | 22.0378 | 2022-12-30 19:55:22 | 11.4988
20588 | 恒流恒压充电 | 02:02:00 | 338:21:03 | 2.8505 | 4.0395 | 5.7959 | 22.2296 | 2022-12-30 19:56:22 | 11.5144
20589 | 恒流恒压充电 | 02:03:00 | 338:22:03 | 2.8505 | 4.0453 | 5.8434 | 22.4217 | 2022-12-30 19:57:22 | 11.531
20590 | 恒流恒压充电 | 02:04:00 | 338:23:03 | 2.8505 | 4.0508 | 5.891 | 22.614 | 2022-12-30 19:58:22 | 11.5466
20591 | 恒流恒压充电 | 02:05:00 | 338:24:03 | 2.8505 | 4.0565 | 5.9385 | 22.8066 | 2022-12-30 19:59:22 | 11.5629
20592 | 恒流恒压充电 | 02:06:00 | 338:25:03 | 2.8505 | 4.0621 | 5.986 | 22.9994 | 2022-12-30 20:00:22 | 11.5789
20593 | 恒流恒压充电 | 02:07:00 | 338:26:03 | 2.8505 | 4.0676 | 6.0335 | 23.1925 | 2022-12-30 20:01:22 | 11.5945
20594 | 恒流恒压充电 | 02:08:00 | 338:27:03 | 2.8505 | 4.0733 | 6.081 | 23.3859 | 2022-12-30 20:02:22 | 11.6108
20595 | 恒流恒压充电 | 02:09:00 | 338:28:03 | 2.8505 | 4.0789 | 6.1285 | 23.5796 | 2022-12-30 20:03:22 | 11.6267
20596 | 恒流恒压充电 | 02:10:00 | 338:29:03 | 2.8505 | 4.0844 | 6.176 | 23.7735 | 2022-12-30 20:04:22 | 11.6424
20597 | 恒流恒压充电 | 02:11:00 | 338:30:03 | 2.8505 | 4.0899 | 6.2235 | 23.9676 | 2022-12-30 20:05:22 | 11.6581
20598 | 恒流恒压充电 | 02:12:00 | 338:31:03 | 2.8505 | 4.0954 | 6.271 | 24.1621 | 2022-12-30 20:06:22 | 11.6738
20599 | 恒流恒压充电 | 02:13:00 | 338:32:03 | 2.8505 | 4.1009 | 6.3185 | 24.3568 | 2022-12-30 20:07:22 | 11.6895
20600 | 恒流恒压充电 | 02:14:00 | 338:33:03 | 2.8505 | 4.1062 | 6.366 | 24.5517 | 2022-12-30 20:08:22 | 11.7046
20601 | 恒流恒压充电 | 02:15:00 | 338:34:03 | 2.8505 | 4.1117 | 6.4135 | 24.7469 | 2022-12-30 20:09:22 | 11.7202
20602 | 恒流恒压充电 | 02:16:00 | 338:35:03 | 2.8505 | 4.1168 | 6.461 | 24.9424 | 2022-12-30 20:10:22 | 11.7348
20603 | 恒流恒压充电 | 02:17:00 | 338:36:03 | 2.8505 | 4.122 | 6.5085 | 25.1381 | 2022-12-30 20:11:22 | 11.7496
20604 | 恒流恒压充电 | 02:18:00 | 338:37:03 | 2.8505 | 4.1272 | 6.5561 | 25.334 | 2022-12-30 20:12:22 | 11.7644
20605 | 恒流恒压充电 | 02:19:00 | 338:38:03 | 2.8505 | 4.132 | 6.6036 | 25.5302 | 2022-12-30 20:13:22 | 11.7781
20606 | 恒流恒压充电 | 02:20:00 | 338:39:03 | 2.8505 | 4.1368 | 6.6511 | 25.7266 | 2022-12-30 20:14:22 | 11.7918
20607 | 恒流恒压充电 | 02:21:00 | 338:40:03 | 2.8503 | 4.1417 | 6.6986 | 25.9233 | 2022-12-30 20:15:22 | 11.8049
20608 | 恒流恒压充电 | 02:22:00 | 338:41:03 | 2.8505 | 4.1464 | 6.7461 | 26.1201 | 2022-12-30 20:16:22 | 11.8191
20609 | 恒流恒压充电 | 02:23:00 | 338:42:03 | 2.8505 | 4.151 | 6.7936 | 26.3172 | 2022-12-30 20:17:22 | 11.8323
20610 | 恒流恒压充电 | 02:24:00 | 338:43:03 | 2.8505 | 4.1557 | 6.8411 | 26.5146 | 2022-12-30 20:18:22 | 11.8457
20611 | 恒流恒压充电 | 02:25:00 | 338:44:03 | 2.8505 | 4.1606 | 6.8886 | 26.7121 | 2022-12-30 20:19:22 | 11.8596
20612 | 恒流恒压充电 | 02:26:00 | 338:45:03 | 2.8505 | 4.1656 | 6.9361 | 26.9099 | 2022-12-30 20:20:22 | 11.8739
20613 | 恒流恒压充电 | 02:27:00 | 338:46:03 | 2.8505 | 4.1706 | 6.9836 | 27.1079 | 2022-12-30 20:21:22 | 11.8881
20614 | 恒流恒压充电 | 02:28:00 | 338:47:03 | 2.8505 | 4.1756 | 7.0311 | 27.3061 | 2022-12-30 20:22:22 | 11.9024
20615 | 恒流恒压充电 | 02:29:00 | 338:48:03 | 2.8503 | 4.1807 | 7.0786 | 27.5046 | 2022-12-30 20:23:22 | 11.916
20616 | 恒流恒压充电 | 02:30:00 | 338:49:03 | 2.8505 | 4.1861 | 7.1261 | 27.7034 | 2022-12-30 20:24:22 | 11.9323
20617 | 恒流恒压充电 | 02:31:00 | 338:50:03 | 2.8505 | 4.1912 | 7.1736 | 27.9024 | 2022-12-30 20:25:22 | 11.9468
20618 | 恒流恒压充电 | 02:32:00 | 338:51:03 | 2.8505 | 4.1967 | 7.2212 | 28.1016 | 2022-12-30 20:26:22 | 11.9625
20619 | 恒流恒压充电 | 02:33:00 | 338:52:03 | 2.8505 | 4.2022 | 7.2687 | 28.3011 | 2022-12-30 20:27:22 | 11.9782
20620 | 恒流恒压充电 | 02:34:00 | 338:53:03 | 2.8505 | 4.2077 | 7.3162 | 28.5009 | 2022-12-30 20:28:22 | 11.9939
20621 | 恒流恒压充电 | 02:35:00 | 338:54:03 | 2.8503 | 4.213 | 7.3637 | 28.7009 | 2022-12-30 20:29:22 | 12.0081
20622 | 恒流恒压充电 | 02:36:00 | 338:55:03 | 2.8503 | 4.2187 | 7.4112 | 28.9012 | 2022-12-30 20:30:22 | 12.0243
20623 | 恒流恒压充电 | 02:37:00 | 338:56:03 | 2.8505 | 4.2243 | 7.4587 | 29.1017 | 2022-12-30 20:31:22 | 12.0412
20624 | 恒流恒压充电 | 02:38:00 | 338:57:03 | 2.8503 | 4.2298 | 7.5062 | 29.3025 | 2022-12-30 20:32:22 | 12.056
20625 | 恒流恒压充电 | 02:39:00 | 338:58:03 | 2.8505 | 4.2355 | 7.5537 | 29.5036 | 2022-12-30 20:33:22 | 12.0731
20626 | 恒流恒压充电 | 02:40:00 | 338:59:03 | 2.8505 | 4.2409 | 7.6012 | 29.7049 | 2022-12-30 20:34:22 | 12.0885
20627 | 恒流恒压充电 | 02:41:00 | 339:00:03 | 2.8505 | 4.2464 | 7.6487 | 29.9065 | 2022-12-30 20:35:22 | 12.1042
20628 | 恒流恒压充电 | 02:42:00 | 339:01:03 | 2.8505 | 4.2521 | 7.6962 | 30.1084 | 2022-12-30 20:36:22 | 12.1204
20629 | 恒流恒压充电 | 02:43:00 | 339:02:03 | 2.8505 | 4.2576 | 7.7437 | 30.3105 | 2022-12-30 20:37:22 | 12.1361
20630 | 恒流恒压充电 | 02:44:00 | 339:03:03 | 2.8505 | 4.263 | 7.7912 | 30.5129 | 2022-12-30 20:38:22 | 12.1515
20631 | 恒流恒压充电 | 02:45:00 | 339:04:03 | 2.8505 | 4.2685 | 7.8387 | 30.7156 | 2022-12-30 20:39:22 | 12.1672
20632 | 恒流恒压充电 | 02:46:00 | 339:05:03 | 2.8505 | 4.274 | 7.8862 | 30.9185 | 2022-12-30 20:40:22 | 12.1829
20633 | 恒流恒压充电 | 02:47:00 | 339:06:03 | 2.8503 | 4.2795 | 7.9338 | 31.1217 | 2022-12-30 20:41:22 | 12.1976
20634 | 恒流恒压充电 | 02:48:00 | 339:07:03 | 2.8505 | 4.285 | 7.9813 | 31.3251 | 2022-12-30 20:42:22 | 12.2142
20635 | 恒流恒压充电 | 02:49:00 | 339:08:03 | 2.8505 | 4.2903 | 8.0288 | 31.5288 | 2022-12-30 20:43:22 | 12.2293
20636 | 恒流恒压充电 | 02:50:00 | 339:09:03 | 2.8505 | 4.2956 | 8.0763 | 31.7328 | 2022-12-30 20:44:22 | 12.2444
20637 | 恒流恒压充电 | 02:51:00 | 339:10:03 | 2.8505 | 4.3011 | 8.1238 | 31.937 | 2022-12-30 20:45:22 | 12.2601
20638 | 恒流恒压充电 | 02:52:00 | 339:11:03 | 2.8503 | 4.3065 | 8.1713 | 32.1414 | 2022-12-30 20:46:22 | 12.2746
20639 | 恒流恒压充电 | 02:53:00 | 339:12:03 | 2.8505 | 4.3118 | 8.2188 | 32.3461 | 2022-12-30 20:47:22 | 12.2906
20640 | 恒流恒压充电 | 02:54:00 | 339:13:03 | 2.8505 | 4.3171 | 8.2663 | 32.5511 | 2022-12-30 20:48:22 | 12.3057
20641 | 恒流恒压充电 | 02:55:00 | 339:14:03 | 2.8505 | 4.3224 | 8.3138 | 32.7563 | 2022-12-30 20:49:22 | 12.3208
20642 | 恒流恒压充电 | 02:56:00 | 339:15:03 | 2.8503 | 4.3279 | 8.3613 | 32.9618 | 2022-12-30 20:50:22 | 12.3356
20643 | 恒流恒压充电 | 02:57:00 | 339:16:03 | 2.8503 | 4.3332 | 8.4088 | 33.1675 | 2022-12-30 20:51:22 | 12.3507
20644 | 恒流恒压充电 | 02:58:00 | 339:17:03 | 2.8503 | 4.3387 | 8.4563 | 33.3735 | 2022-12-30 20:52:22 | 12.3664
20645 | 恒流恒压充电 | 02:59:00 | 339:18:03 | 2.8503 | 4.3442 | 8.5038 | 33.5797 | 2022-12-30 20:53:22 | 12.3821
20646 | 恒流恒压充电 | 03:00:00 | 339:19:03 | 2.8496 | 4.3499 | 8.5513 | 33.7862 | 2022-12-30 20:54:22 | 12.3956
20647 | 恒流恒压充电 | 03:01:00 | 339:20:03 | 2.5626 | 4.3499 | 8.5963 | 33.9818 | 2022-12-30 20:55:22 | 11.147
20648 | 恒流恒压充电 | 03:02:00 | 339:21:03 | 2.3306 | 4.35 | 8.637 | 34.1588 | 2022-12-30 20:56:22 | 10.1381
20649 | 恒流恒压充电 | 03:03:00 | 339:22:03 | 2.1305 | 4.3499 | 8.6741 | 34.3203 | 2022-12-30 20:57:22 | 9.2674
20650 | 恒流恒压充电 | 03:04:00 | 339:23:03 | 1.9578 | 4.3499 | 8.7082 | 34.4686 | 2022-12-30 20:58:22 | 8.5161
20651 | 恒流恒压充电 | 03:05:00 | 339:24:03 | 1.8099 | 4.3499 | 8.7396 | 34.605 | 2022-12-30 20:59:22 | 7.8728
20652 | 恒流恒压充电 | 03:06:00 | 339:25:03 | 1.6725 | 4.3499 | 8.7685 | 34.7311 | 2022-12-30 21:00:22 | 7.2753
20653 | 恒流恒压充电 | 03:07:00 | 339:26:03 | 1.5522 | 4.35 | 8.7954 | 34.8479 | 2022-12-30 21:01:22 | 6.7522
20654 | 恒流恒压充电 | 03:08:00 | 339:27:03 | 1.4421 | 4.35 | 8.8203 | 34.9563 | 2022-12-30 21:02:22 | 6.2732
20655 | 恒流恒压充电 | 03:09:00 | 339:28:03 | 1.3403 | 4.3499 | 8.8435 | 35.0572 | 2022-12-30 21:03:22 | 5.8303
20656 | 恒流恒压充电 | 03:10:00 | 339:29:03 | 1.2554 | 4.3499 | 8.8651 | 35.1512 | 2022-12-30 21:04:22 | 5.4609
20657 | 恒流恒压充电 | 03:11:00 | 339:30:03 | 1.1717 | 4.3499 | 8.8853 | 35.239 | 2022-12-30 21:05:22 | 5.0967
20658 | 恒流恒压充电 | 03:12:00 | 339:31:03 | 1.0935 | 4.35 | 8.9042 | 35.3211 | 2022-12-30 21:06:22 | 4.7566
20659 | 恒流恒压充电 | 03:13:00 | 339:32:03 | 1.0297 | 4.3499 | 8.9219 | 35.398 | 2022-12-30 21:07:22 | 4.479
20660 | 恒流恒压充电 | 03:14:00 | 339:33:03 | 0.961 | 4.3499 | 8.9384 | 35.4701 | 2022-12-30 21:08:22 | 4.1801
20661 | 恒流恒压充电 | 03:15:00 | 339:34:03 | 0.9037 | 4.35 | 8.954 | 35.5378 | 2022-12-30 21:09:22 | 3.9309
20662 | 恒流恒压充电 | 03:16:00 | 339:35:03 | 0.8528 | 4.35 | 8.9686 | 35.6015 | 2022-12-30 21:10:22 | 3.7098
20663 | 恒流恒压充电 | 03:17:00 | 339:36:03 | 0.8029 | 4.35 | 8.9824 | 35.6615 | 2022-12-30 21:11:22 | 3.4927
20664 | 恒流恒压充电 | 03:18:00 | 339:37:03 | 0.7566 | 4.3499 | 8.9954 | 35.718 | 2022-12-30 21:12:22 | 3.2912
20665 | 恒流恒压充电 | 03:19:00 | 339:38:03 | 0.7157 | 4.3499 | 9.0077 | 35.7714 | 2022-12-30 21:13:22 | 3.1133
20666 | 恒流恒压充电 | 03:20:00 | 339:39:03 | 0.6777 | 4.35 | 9.0193 | 35.8218 | 2022-12-30 21:14:22 | 2.9478
20667 | 恒流恒压充电 | 03:21:00 | 339:40:03 | 0.6411 | 4.35 | 9.0303 | 35.8696 | 2022-12-30 21:15:22 | 2.7888
20668 | 恒流恒压充电 | 03:22:00 | 339:41:03 | 0.607 | 4.3499 | 9.0407 | 35.9147 | 2022-12-30 21:16:22 | 2.6405
20669 | 恒流恒压充电 | 03:23:00 | 339:42:03 | 0.5748 | 4.3499 | 9.0505 | 35.9576 | 2022-12-30 21:17:22 | 2.5005
20670 | 恒流恒压充电 | 03:24:00 | 339:43:03 | 0.548 | 4.35 | 9.0599 | 35.9983 | 2022-12-30 21:18:22 | 2.3836
20671 | 恒流恒压充电 | 03:25:00 | 339:44:03 | 0.52 | 4.3499 | 9.0688 | 36.037 | 2022-12-30 21:19:22 | 2.2617
20672 | 恒流恒压充电 | 03:26:00 | 339:45:03 | 0.4948 | 4.3499 | 9.0772 | 36.0738 | 2022-12-30 21:20:22 | 2.1524
20673 | 恒流恒压充电 | 03:26:50 | 339:45:54 | 0.4749 | 4.3499 | 9.0841 | 36.1035 | 2022-12-30 21:21:12 | 2.0657
20674 | 搁置 | 00:00:00 | 339:45:54 | 0 | 4.3466 | 0 | 0 | 2022-12-30 21:21:12 | 0
20675 | 搁置 | 00:01:00 | 339:46:54 | 0 | 4.3387 | 0 | 0 | 2022-12-30 21:22:12 | 0
20676 | 搁置 | 00:02:00 | 339:47:54 | 0 | 4.3373 | 0 | 0 | 2022-12-30 21:23:12 | 0
20677 | 搁置 | 00:03:00 | 339:48:54 | 0 | 4.3365 | 0 | 0 | 2022-12-30 21:24:12 | 0
20678 | 搁置 | 00:04:00 | 339:49:54 | 0 | 4.3355 | 0 | 0 | 2022-12-30 21:25:12 | 0
20679 | 搁置 | 00:05:00 | 339:50:54 | 0 | 4.3347 | 0 | 0 | 2022-12-30 21:26:12 | 0
20680 | 搁置 | 00:06:00 | 339:51:54 | 0 | 4.3341 | 0 | 0 | 2022-12-30 21:27:12 | 0
20681 | 搁置 | 00:07:00 | 339:52:54 | 0 | 4.3334 | 0 | 0 | 2022-12-30 21:28:12 | 0
20682 | 搁置 | 00:08:00 | 339:53:54 | 0 | 4.3329 | 0 | 0 | 2022-12-30 21:29:12 | 0
20683 | 搁置 | 00:09:00 | 339:54:54 | 0 | 4.3324 | 0 | 0 | 2022-12-30 21:30:12 | 0
20684 | 搁置 | 00:10:00 | 339:55:54 | 0 | 4.3318 | 0 | 0 | 2022-12-30 21:31:12 | 0
20685 | 搁置 | 00:11:00 | 339:56:54 | 0 | 4.3315 | 0 | 0 | 2022-12-30 21:32:12 | 0
20686 | 搁置 | 00:12:00 | 339:57:54 | 0 | 4.331 | 0 | 0 | 2022-12-30 21:33:12 | 0
20687 | 搁置 | 00:13:00 | 339:58:54 | 0 | 4.3305 | 0 | 0 | 2022-12-30 21:34:12 | 0
20688 | 搁置 | 00:14:00 | 339:59:54 | 0 | 4.3303 | 0 | 0 | 2022-12-30 21:35:12 | 0
20689 | 搁置 | 00:15:00 | 340:00:54 | 0 | 4.3299 | 0 | 0 | 2022-12-30 21:36:12 | 0
20690 | 恒流放电 | 00:00:00 | 340:00:54 | -4.7499 | 4.2987 | 0 | 0 | 2022-12-30 21:36:12 | -20.4184
20691 | 恒流放电 | 00:01:00 | 340:01:54 | -4.7503 | 4.2311 | 0.0792 | 0.3359 | 2022-12-30 21:37:12 | -20.099
20692 | 恒流放电 | 00:02:00 | 340:02:54 | -4.7503 | 4.2188 | 0.1583 | 0.6704 | 2022-12-30 21:38:12 | -20.0405
20693 | 恒流放电 | 00:03:00 | 340:03:54 | -4.7501 | 4.2085 | 0.2375 | 1.004 | 2022-12-30 21:39:12 | -19.9908
20694 | 恒流放电 | 00:04:00 | 340:04:54 | -4.7501 | 4.199 | 0.3167 | 1.3368 | 2022-12-30 21:40:12 | -19.9456
20695 | 恒流放电 | 00:05:00 | 340:05:54 | -4.7501 | 4.1899 | 0.3959 | 1.6689 | 2022-12-30 21:41:12 | -19.9024
20696 | 恒流放电 | 00:06:00 | 340:06:54 | -4.7501 | 4.1811 | 0.475 | 2.0002 | 2022-12-30 21:42:12 | -19.8606
20697 | 恒流放电 | 00:07:00 | 340:07:54 | -4.7501 | 4.1724 | 0.5542 | 2.3309 | 2022-12-30 21:43:12 | -19.8193
20698 | 恒流放电 | 00:08:00 | 340:08:54 | -4.7503 | 4.1635 | 0.6334 | 2.6609 | 2022-12-30 21:44:12 | -19.7778
20699 | 恒流放电 | 00:09:00 | 340:09:54 | -4.7503 | 4.1546 | 0.7125 | 2.9902 | 2022-12-30 21:45:12 | -19.7356
20700 | 恒流放电 | 00:10:00 | 340:10:54 | -4.7501 | 4.1457 | 0.7917 | 3.3187 | 2022-12-30 21:46:12 | -19.6924
20701 | 恒流放电 | 00:11:00 | 340:11:54 | -4.7501 | 4.1365 | 0.8709 | 3.6466 | 2022-12-30 21:47:12 | -19.6487
20702 | 恒流放电 | 00:12:00 | 340:12:54 | -4.7503 | 4.1275 | 0.95 | 3.9737 | 2022-12-30 21:48:12 | -19.6068
20703 | 恒流放电 | 00:13:00 | 340:13:54 | -4.7503 | 4.1182 | 1.0292 | 4.3001 | 2022-12-30 21:49:12 | -19.5626
20704 | 恒流放电 | 00:14:00 | 340:14:54 | -4.7503 | 4.1088 | 1.1084 | 4.6258 | 2022-12-30 21:50:12 | -19.518
20705 | 恒流放电 | 00:15:00 | 340:15:54 | -4.7503 | 4.0993 | 1.1876 | 4.9507 | 2022-12-30 21:51:12 | -19.4729
20706 | 恒流放电 | 00:16:00 | 340:16:54 | -4.7501 | 4.0898 | 1.2667 | 5.2749 | 2022-12-30 21:52:12 | -19.4269
20707 | 恒流放电 | 00:17:00 | 340:17:54 | -4.7501 | 4.0801 | 1.3459 | 5.5983 | 2022-12-30 21:53:12 | -19.3808
20708 | 恒流放电 | 00:18:00 | 340:18:54 | -4.7503 | 4.0704 | 1.4251 | 5.9209 | 2022-12-30 21:54:12 | -19.3356
20709 | 恒流放电 | 00:19:00 | 340:19:54 | -4.7503 | 4.0607 | 1.5042 | 6.2428 | 2022-12-30 21:55:12 | -19.2895
20710 | 恒流放电 | 00:20:00 | 340:20:54 | -4.7503 | 4.051 | 1.5834 | 6.5639 | 2022-12-30 21:56:12 | -19.2434
20711 | 恒流放电 | 00:21:00 | 340:21:54 | -4.7503 | 4.0414 | 1.6626 | 6.8842 | 2022-12-30 21:57:12 | -19.1978
20712 | 恒流放电 | 00:22:00 | 340:22:54 | -4.7501 | 4.0319 | 1.7417 | 7.2038 | 2022-12-30 21:58:12 | -19.1519
20713 | 恒流放电 | 00:23:00 | 340:23:54 | -4.7503 | 4.0223 | 1.8209 | 7.5226 | 2022-12-30 21:59:12 | -19.1071
20714 | 恒流放电 | 00:24:00 | 340:24:54 | -4.7501 | 4.013 | 1.9001 | 7.8407 | 2022-12-30 22:00:12 | -19.0621
20715 | 恒流放电 | 00:25:00 | 340:25:54 | -4.7501 | 4.0038 | 1.9793 | 8.158 | 2022-12-30 22:01:12 | -19.0184
20716 | 恒流放电 | 00:26:00 | 340:26:54 | -4.7503 | 3.9944 | 2.0584 | 8.4747 | 2022-12-30 22:02:12 | -18.9746
20717 | 恒流放电 | 00:27:00 | 340:27:54 | -4.7501 | 3.9856 | 2.1376 | 8.7905 | 2022-12-30 22:03:12 | -18.932
20718 | 恒流放电 | 00:28:00 | 340:28:54 | -4.7501 | 3.9767 | 2.2168 | 9.1057 | 2022-12-30 22:04:12 | -18.8897
20719 | 恒流放电 | 00:29:00 | 340:29:54 | -4.7501 | 3.9681 | 2.2959 | 9.4202 | 2022-12-30 22:05:12 | -18.8488
20720 | 恒流放电 | 00:30:00 | 340:30:54 | -4.7503 | 3.9597 | 2.3751 | 9.734 | 2022-12-30 22:06:12 | -18.8097
20721 | 恒流放电 | 00:31:00 | 340:31:54 | -4.7501 | 3.9515 | 2.4543 | 10.0472 | 2022-12-30 22:07:12 | -18.77
20722 | 恒流放电 | 00:32:00 | 340:32:54 | -4.7501 | 3.9438 | 2.5334 | 10.3597 | 2022-12-30 22:08:12 | -18.7334
20723 | 恒流放电 | 00:33:00 | 340:33:54 | -4.7501 | 3.9364 | 2.6126 | 10.6717 | 2022-12-30 22:09:12 | -18.6983
20724 | 恒流放电 | 00:34:00 | 340:34:54 | -4.7501 | 3.9293 | 2.6918 | 10.983 | 2022-12-30 22:10:12 | -18.6645
20725 | 恒流放电 | 00:35:00 | 340:35:54 | -4.7501 | 3.9223 | 2.7709 | 11.2938 | 2022-12-30 22:11:12 | -18.6313
20726 | 恒流放电 | 00:36:00 | 340:36:54 | -4.7501 | 3.9157 | 2.8501 | 11.6041 | 2022-12-30 22:12:12 | -18.5999
20727 | 恒流放电 | 00:37:00 | 340:37:54 | -4.7501 | 3.9093 | 2.9293 | 11.9138 | 2022-12-30 22:13:12 | -18.5695
20728 | 恒流放电 | 00:38:00 | 340:38:54 | -4.7501 | 3.9028 | 3.0085 | 12.2231 | 2022-12-30 22:14:12 | -18.5387
20729 | 恒流放电 | 00:39:00 | 340:39:54 | -4.7501 | 3.8963 | 3.0876 | 12.5318 | 2022-12-30 22:15:12 | -18.5078
20730 | 恒流放电 | 00:40:00 | 340:40:54 | -4.7503 | 3.8901 | 3.1668 | 12.84 | 2022-12-30 22:16:12 | -18.4791
20731 | 恒流放电 | 00:41:00 | 340:41:54 | -4.7501 | 3.8834 | 3.246 | 13.1477 | 2022-12-30 22:17:12 | -18.4465
20732 | 恒流放电 | 00:42:00 | 340:42:54 | -4.7501 | 3.877 | 3.3251 | 13.4549 | 2022-12-30 22:18:12 | -18.4161
20733 | 恒流放电 | 00:43:00 | 340:43:54 | -4.7501 | 3.8702 | 3.4043 | 13.7616 | 2022-12-30 22:19:12 | -18.3838
20734 | 恒流放电 | 00:44:00 | 340:44:54 | -4.7501 | 3.8636 | 3.4835 | 14.0677 | 2022-12-30 22:20:12 | -18.3524
20735 | 恒流放电 | 00:45:00 | 340:45:54 | -4.7503 | 3.8568 | 3.5626 | 14.3733 | 2022-12-30 22:21:12 | -18.3209
20736 | 恒流放电 | 00:46:00 | 340:46:54 | -4.7501 | 3.8501 | 3.6418 | 14.6784 | 2022-12-30 22:22:12 | -18.2883
20737 | 恒流放电 | 00:47:00 | 340:47:54 | -4.7503 | 3.8431 | 3.721 | 14.9829 | 2022-12-30 22:23:12 | -18.2558
20738 | 恒流放电 | 00:48:00 | 340:48:54 | -4.7501 | 3.8363 | 3.8001 | 15.2869 | 2022-12-30 22:24:12 | -18.2228
20739 | 恒流放电 | 00:49:00 | 340:49:54 | -4.7501 | 3.8296 | 3.8793 | 15.5904 | 2022-12-30 22:25:12 | -18.1909
20740 | 恒流放电 | 00:50:00 | 340:50:54 | -4.7501 | 3.823 | 3.9585 | 15.8933 | 2022-12-30 22:26:12 | -18.1596
20741 | 恒流放电 | 00:51:00 | 340:51:54 | -4.7503 | 3.8165 | 4.0377 | 16.1957 | 2022-12-30 22:27:12 | -18.1295
20742 | 恒流放电 | 00:52:00 | 340:52:54 | -4.7503 | 3.8099 | 4.1168 | 16.4976 | 2022-12-30 22:28:12 | -18.0981
20743 | 恒流放电 | 00:53:00 | 340:53:54 | -4.7501 | 3.8036 | 4.196 | 16.799 | 2022-12-30 22:29:12 | -18.0674
20744 | 恒流放电 | 00:54:00 | 340:54:54 | -4.7503 | 3.7975 | 4.2752 | 17.0999 | 2022-12-30 22:30:12 | -18.0392
20745 | 恒流放电 | 00:55:00 | 340:55:54 | -4.7503 | 3.7917 | 4.3543 | 17.4003 | 2022-12-30 22:31:12 | -18.0117
20746 | 恒流放电 | 00:56:00 | 340:56:54 | -4.7501 | 3.7859 | 4.4335 | 17.7002 | 2022-12-30 22:32:12 | -17.9834
20747 | 恒流放电 | 00:57:00 | 340:57:54 | -4.7501 | 3.7805 | 4.5127 | 17.9998 | 2022-12-30 22:33:12 | -17.9577
20748 | 恒流放电 | 00:58:00 | 340:58:54 | -4.7503 | 3.775 | 4.5918 | 18.2988 | 2022-12-30 22:34:12 | -17.9323
20749 | 恒流放电 | 00:59:00 | 340:59:54 | -4.7501 | 3.77 | 4.671 | 18.5975 | 2022-12-30 22:35:12 | -17.9078
20750 | 恒流放电 | 01:00:00 | 341:00:54 | -4.7503 | 3.7652 | 4.7502 | 18.8958 | 2022-12-30 22:36:12 | -17.8858
20751 | 恒流放电 | 01:01:00 | 341:01:54 | -4.7503 | 3.7607 | 4.8294 | 19.1937 | 2022-12-30 22:37:12 | -17.8644
20752 | 恒流放电 | 01:02:00 | 341:02:54 | -4.7501 | 3.7562 | 4.9085 | 19.4912 | 2022-12-30 22:38:12 | -17.8423
20753 | 恒流放电 | 01:03:00 | 341:03:54 | -4.7501 | 3.752 | 4.9877 | 19.7885 | 2022-12-30 22:39:12 | -17.8223
20754 | 恒流放电 | 01:04:00 | 341:04:54 | -4.7501 | 3.7478 | 5.0669 | 20.0853 | 2022-12-30 22:40:12 | -17.8024
20755 | 恒流放电 | 01:05:00 | 341:05:54 | -4.7501 | 3.7439 | 5.146 | 20.3819 | 2022-12-30 22:41:12 | -17.7839
20756 | 恒流放电 | 01:06:00 | 341:06:54 | -4.7501 | 3.7402 | 5.2252 | 20.6781 | 2022-12-30 22:42:12 | -17.7663
20757 | 恒流放电 | 01:07:00 | 341:07:54 | -4.7503 | 3.7367 | 5.3044 | 20.9741 | 2022-12-30 22:43:12 | -17.7504
20758 | 恒流放电 | 01:08:00 | 341:08:54 | -4.7503 | 3.7331 | 5.3835 | 21.2698 | 2022-12-30 22:44:12 | -17.7333
20759 | 恒流放电 | 01:09:00 | 341:09:54 | -4.7501 | 3.7297 | 5.4627 | 21.5652 | 2022-12-30 22:45:12 | -17.7164
20760 | 恒流放电 | 01:10:00 | 341:10:54 | -4.7501 | 3.7265 | 5.5419 | 21.8603 | 2022-12-30 22:46:12 | -17.7012
20761 | 恒流放电 | 01:11:00 | 341:11:54 | -4.7501 | 3.7233 | 5.621 | 22.1552 | 2022-12-30 22:47:12 | -17.686
20762 | 恒流放电 | 01:12:00 | 341:12:54 | -4.7501 | 3.72 | 5.7002 | 22.4499 | 2022-12-30 22:48:12 | -17.6703
20763 | 恒流放电 | 01:13:00 | 341:13:54 | -4.7501 | 3.717 | 5.7794 | 22.7443 | 2022-12-30 22:49:12 | -17.6561
20764 | 恒流放电 | 01:14:00 | 341:14:54 | -4.7501 | 3.7141 | 5.8585 | 23.0384 | 2022-12-30 22:50:12 | -17.6423
20765 | 恒流放电 | 01:15:00 | 341:15:54 | -4.7503 | 3.711 | 5.9377 | 23.3323 | 2022-12-30 22:51:12 | -17.6283
20766 | 恒流放电 | 01:16:00 | 341:16:54 | -4.7501 | 3.7081 | 6.0169 | 23.626 | 2022-12-30 22:52:12 | -17.6138
20767 | 恒流放电 | 01:17:00 | 341:17:54 | -4.7501 | 3.7052 | 6.0961 | 23.9195 | 2022-12-30 22:53:12 | -17.6
20768 | 恒流放电 | 01:18:00 | 341:18:54 | -4.7501 | 3.7023 | 6.1752 | 24.2127 | 2022-12-30 22:54:12 | -17.5863
20769 | 恒流放电 | 01:19:00 | 341:19:54 | -4.7501 | 3.6996 | 6.2544 | 24.5057 | 2022-12-30 22:55:12 | -17.5734
20770 | 恒流放电 | 01:20:00 | 341:20:54 | -4.7501 | 3.6965 | 6.3336 | 24.7985 | 2022-12-30 22:56:12 | -17.5587
20771 | 恒流放电 | 01:21:00 | 341:21:54 | -4.7501 | 3.6936 | 6.4127 | 25.091 | 2022-12-30 22:57:12 | -17.5449
20772 | 恒流放电 | 01:22:00 | 341:22:54 | -4.7501 | 3.6907 | 6.4919 | 25.3833 | 2022-12-30 22:58:12 | -17.5312
20773 | 恒流放电 | 01:23:00 | 341:23:54 | -4.7503 | 3.6878 | 6.5711 | 25.6754 | 2022-12-30 22:59:12 | -17.5181
20774 | 恒流放电 | 01:24:00 | 341:24:54 | -4.7503 | 3.6847 | 6.6502 | 25.9672 | 2022-12-30 23:00:12 | -17.5034
20775 | 恒流放电 | 01:25:00 | 341:25:54 | -4.7501 | 3.6816 | 6.7294 | 26.2588 | 2022-12-30 23:01:12 | -17.4879
20776 | 恒流放电 | 01:26:00 | 341:26:54 | -4.7501 | 3.6786 | 6.8086 | 26.5502 | 2022-12-30 23:02:12 | -17.4737
20777 | 恒流放电 | 01:27:00 | 341:27:54 | -4.7503 | 3.6755 | 6.8877 | 26.8413 | 2022-12-30 23:03:12 | -17.4597
20778 | 恒流放电 | 01:28:00 | 341:28:54 | -4.7503 | 3.6723 | 6.9669 | 27.1322 | 2022-12-30 23:04:12 | -17.4445
20779 | 恒流放电 | 01:29:00 | 341:29:54 | -4.7503 | 3.6689 | 7.0461 | 27.4227 | 2022-12-30 23:05:12 | -17.4283
20780 | 恒流放电 | 01:30:00 | 341:30:54 | -4.7503 | 3.6655 | 7.1253 | 27.7131 | 2022-12-30 23:06:12 | -17.4122
20781 | 恒流放电 | 01:31:00 | 341:31:54 | -4.7503 | 3.6618 | 7.2044 | 28.0031 | 2022-12-30 23:07:12 | -17.3946
20782 | 恒流放电 | 01:32:00 | 341:32:54 | -4.7503 | 3.6581 | 7.2836 | 28.2929 | 2022-12-30 23:08:12 | -17.377
20783 | 恒流放电 | 01:33:00 | 341:33:54 | -4.7501 | 3.6544 | 7.3628 | 28.5824 | 2022-12-30 23:09:12 | -17.3587
20784 | 恒流放电 | 01:34:00 | 341:34:54 | -4.7503 | 3.65 | 7.4419 | 28.8715 | 2022-12-30 23:10:12 | -17.3386
20785 | 恒流放电 | 01:35:00 | 341:35:54 | -4.7503 | 3.6458 | 7.5211 | 29.1603 | 2022-12-30 23:11:12 | -17.3186
20786 | 恒流放电 | 01:36:00 | 341:36:54 | -4.7503 | 3.6412 | 7.6003 | 29.4488 | 2022-12-30 23:12:12 | -17.2968
20787 | 恒流放电 | 01:37:00 | 341:37:54 | -4.7501 | 3.6362 | 7.6794 | 29.7368 | 2022-12-30 23:13:12 | -17.2723
20788 | 恒流放电 | 01:38:00 | 341:38:54 | -4.7501 | 3.6308 | 7.7586 | 30.0245 | 2022-12-30 23:14:12 | -17.2466
20789 | 恒流放电 | 01:39:00 | 341:39:54 | -4.7501 | 3.6249 | 7.8378 | 30.3117 | 2022-12-30 23:15:12 | -17.2186
20790 | 恒流放电 | 01:40:00 | 341:40:54 | -4.7501 | 3.6181 | 7.917 | 30.5984 | 2022-12-30 23:16:12 | -17.1863
20791 | 恒流放电 | 01:41:00 | 341:41:54 | -4.7503 | 3.6105 | 7.9961 | 30.8846 | 2022-12-30 23:17:12 | -17.1509
20792 | 恒流放电 | 01:42:00 | 341:42:54 | -4.7501 | 3.6016 | 8.0753 | 31.1701 | 2022-12-30 23:18:12 | -17.1079
20793 | 恒流放电 | 01:43:00 | 341:43:54 | -4.7503 | 3.5911 | 8.1545 | 31.4548 | 2022-12-30 23:19:12 | -17.0588
20794 | 恒流放电 | 01:44:00 | 341:44:54 | -4.7503 | 3.5786 | 8.2336 | 31.7386 | 2022-12-30 23:20:12 | -16.9994
20795 | 恒流放电 | 01:45:00 | 341:45:54 | -4.7501 | 3.5626 | 8.3128 | 32.0213 | 2022-12-30 23:21:12 | -16.9227
20796 | 恒流放电 | 01:46:00 | 341:46:54 | -4.7503 | 3.5428 | 8.392 | 32.3026 | 2022-12-30 23:22:12 | -16.8293
20797 | 恒流放电 | 01:47:00 | 341:47:54 | -4.7501 | 3.5189 | 8.4711 | 32.5822 | 2022-12-30 23:23:12 | -16.7151
20798 | 恒流放电 | 01:48:00 | 341:48:54 | -4.7501 | 3.4923 | 8.5503 | 32.8597 | 2022-12-30 23:24:12 | -16.5887
20799 | 恒流放电 | 01:49:00 | 341:49:54 | -4.7503 | 3.4657 | 8.6295 | 33.1352 | 2022-12-30 23:25:12 | -16.4631
20800 | 恒流放电 | 01:50:00 | 341:50:54 | -4.7503 | 3.4411 | 8.7087 | 33.4085 | 2022-12-30 23:26:12 | -16.3462
20801 | 恒流放电 | 01:51:00 | 341:51:54 | -4.7501 | 3.4173 | 8.7878 | 33.68 | 2022-12-30 23:27:12 | -16.2325
20802 | 恒流放电 | 01:52:00 | 341:52:54 | -4.7501 | 3.3749 | 8.867 | 33.9492 | 2022-12-30 23:28:12 | -16.0311
20803 | 恒流放电 | 01:53:00 | 341:53:54 | -4.7501 | 3.2711 | 8.9462 | 34.2127 | 2022-12-30 23:29:12 | -15.538
20804 | 恒流放电 | 01:54:00 | 341:54:54 | -4.7503 | 3.0982 | 9.0253 | 34.4653 | 2022-12-30 23:30:12 | -14.7173
20805 | 恒流放电 | 01:54:26 | 341:55:21 | -4.7501 | 2.9997 | 9.0603 | 34.5719 | 2022-12-30 23:30:39 | -14.2488
20806 | 搁置 | 00:00:00 | 341:55:21 | 0 | 3.0304 | 0 | 0 | 2022-12-30 23:30:39 | 0
20807 | 搁置 | 00:01:00 | 341:56:21 | 0 | 3.5152 | 0 | 0 | 2022-12-30 23:31:39 | 0
20808 | 搁置 | 00:02:00 | 341:57:21 | 0 | 3.5208 | 0 | 0 | 2022-12-30 23:32:39 | 0
20809 | 搁置 | 00:03:00 | 341:58:21 | 0 | 3.5281 | 0 | 0 | 2022-12-30 23:33:39 | 0
20810 | 搁置 | 00:04:00 | 341:59:21 | 0 | 3.5394 | 0 | 0 | 2022-12-30 23:34:39 | 0
20811 | 搁置 | 00:05:00 | 342:00:21 | 0 | 3.5539 | 0 | 0 | 2022-12-30 23:35:39 | 0
20812 | 搁置 | 00:06:00 | 342:01:21 | 0 | 3.5707 | 0 | 0 | 2022-12-30 23:36:39 | 0
20813 | 搁置 | 00:07:00 | 342:02:21 | 0 | 3.5882 | 0 | 0 | 2022-12-30 23:37:39 | 0
20814 | 搁置 | 00:08:00 | 342:03:21 | 0 | 3.6045 | 0 | 0 | 2022-12-30 23:38:39 | 0
20815 | 搁置 | 00:09:00 | 342:04:21 | 0 | 3.6178 | 0 | 0 | 2022-12-30 23:39:39 | 0
20816 | 搁置 | 00:10:00 | 342:05:21 | 0 | 3.6276 | 0 | 0 | 2022-12-30 23:40:39 | 0
20817 | 搁置 | 00:11:00 | 342:06:21 | 0 | 3.6344 | 0 | 0 | 2022-12-30 23:41:39 | 0
20818 | 搁置 | 00:12:00 | 342:07:21 | 0 | 3.6392 | 0 | 0 | 2022-12-30 23:42:39 | 0
20819 | 搁置 | 00:13:00 | 342:08:21 | 0 | 3.6428 | 0 | 0 | 2022-12-30 23:43:39 | 0
20820 | 搁置 | 00:14:00 | 342:09:21 | 0 | 3.6455 | 0 | 0 | 2022-12-30 23:44:39 | 0
20821 | 搁置 | 00:15:00 | 342:10:21 | 0 | 3.6474 | 0 | 0 | 2022-12-30 23:45:39 | 0
20822 | 恒流恒压充电 | 00:00:00 | 342:10:21 | 2.8499 | 3.6645 | 0 | 0 | 2022-12-30 23:45:39 | 10.4433
20823 | 恒流恒压充电 | 00:01:00 | 342:11:21 | 2.8505 | 3.7148 | 0.0475 | 0.176 | 2022-12-30 23:46:39 | 10.5889
20824 | 恒流恒压充电 | 00:02:00 | 342:12:21 | 2.8505 | 3.7205 | 0.095 | 0.3527 | 2022-12-30 23:47:39 | 10.6051
20825 | 恒流恒压充电 | 00:03:00 | 342:13:21 | 2.8505 | 3.724 | 0.1425 | 0.5295 | 2022-12-30 23:48:39 | 10.6151
20826 | 恒流恒压充电 | 00:04:00 | 342:14:21 | 2.8505 | 3.7265 | 0.19 | 0.7065 | 2022-12-30 23:49:39 | 10.6222
20827 | 恒流恒压充电 | 00:05:00 | 342:15:21 | 2.8505 | 3.7287 | 0.2375 | 0.8836 | 2022-12-30 23:50:39 | 10.6285
20828 | 恒流恒压充电 | 00:06:00 | 342:16:21 | 2.8505 | 3.7305 | 0.285 | 1.0608 | 2022-12-30 23:51:39 | 10.6336
20829 | 恒流恒压充电 | 00:07:00 | 342:17:21 | 2.8505 | 3.7324 | 0.3326 | 1.238 | 2022-12-30 23:52:39 | 10.6391
20830 | 恒流恒压充电 | 00:08:00 | 342:18:21 | 2.8505 | 3.7342 | 0.3801 | 1.4154 | 2022-12-30 23:53:39 | 10.6442
20831 | 恒流恒压充电 | 00:09:00 | 342:19:21 | 2.8505 | 3.7358 | 0.4276 | 1.5928 | 2022-12-30 23:54:39 | 10.6487
20832 | 恒流恒压充电 | 00:10:00 | 342:20:21 | 2.8505 | 3.7374 | 0.4751 | 1.7703 | 2022-12-30 23:55:39 | 10.6533
20833 | 恒流恒压充电 | 00:11:00 | 342:21:21 | 2.8505 | 3.739 | 0.5226 | 1.9479 | 2022-12-30 23:56:39 | 10.6579
20834 | 恒流恒压充电 | 00:12:00 | 342:22:21 | 2.8505 | 3.7407 | 0.5701 | 2.1256 | 2022-12-30 23:57:39 | 10.6627
20835 | 恒流恒压充电 | 00:13:00 | 342:23:21 | 2.8505 | 3.7423 | 0.6176 | 2.3034 | 2022-12-30 23:58:39 | 10.6673
20836 | 恒流恒压充电 | 00:14:00 | 342:24:21 | 2.8503 | 3.7439 | 0.6651 | 2.4812 | 2022-12-30 23:59:39 | 10.6711
20837 | 恒流恒压充电 | 00:15:00 | 342:25:21 | 2.8505 | 3.7455 | 0.7126 | 2.6591 | 2022-12-31 00:00:39 | 10.6764
20838 | 恒流恒压充电 | 00:16:00 | 342:26:21 | 2.8505 | 3.7471 | 0.7601 | 2.8371 | 2022-12-31 00:01:39 | 10.681
20839 | 恒流恒压充电 | 00:17:00 | 342:27:21 | 2.8505 | 3.7486 | 0.8076 | 3.0151 | 2022-12-31 00:02:39 | 10.6852
20840 | 恒流恒压充电 | 00:18:00 | 342:28:21 | 2.8505 | 3.7502 | 0.8551 | 3.1932 | 2022-12-31 00:03:39 | 10.6898
20841 | 恒流恒压充电 | 00:19:00 | 342:29:21 | 2.8505 | 3.7516 | 0.9026 | 3.3714 | 2022-12-31 00:04:39 | 10.6938
20842 | 恒流恒压充电 | 00:20:00 | 342:30:21 | 2.8505 | 3.7532 | 0.9502 | 3.5497 | 2022-12-31 00:05:39 | 10.6983
20843 | 恒流恒压充电 | 00:21:00 | 342:31:21 | 2.8507 | 3.7549 | 0.9977 | 3.7281 | 2022-12-31 00:06:39 | 10.7039
20844 | 恒流恒压充电 | 00:22:00 | 342:32:21 | 2.8505 | 3.7563 | 1.0452 | 3.9065 | 2022-12-31 00:07:39 | 10.7072
20845 | 恒流恒压充电 | 00:23:00 | 342:33:21 | 2.8505 | 3.7579 | 1.0927 | 4.085 | 2022-12-31 00:08:39 | 10.7117
20846 | 恒流恒压充电 | 00:24:00 | 342:34:21 | 2.8505 | 3.7594 | 1.1402 | 4.2635 | 2022-12-31 00:09:39 | 10.716
20847 | 恒流恒压充电 | 00:25:00 | 342:35:21 | 2.8505 | 3.7608 | 1.1877 | 4.4422 | 2022-12-31 00:10:39 | 10.72
20848 | 恒流恒压充电 | 00:26:00 | 342:36:21 | 2.8505 | 3.7624 | 1.2352 | 4.6209 | 2022-12-31 00:11:39 | 10.7246
20849 | 恒流恒压充电 | 00:27:00 | 342:37:21 | 2.8505 | 3.7639 | 1.2827 | 4.7996 | 2022-12-31 00:12:39 | 10.7288
20850 | 恒流恒压充电 | 00:28:00 | 342:38:21 | 2.8505 | 3.7655 | 1.3302 | 4.9785 | 2022-12-31 00:13:39 | 10.7334
20851 | 恒流恒压充电 | 00:29:00 | 342:39:21 | 2.8505 | 3.767 | 1.3777 | 5.1574 | 2022-12-31 00:14:39 | 10.7377
20852 | 恒流恒压充电 | 00:30:00 | 342:40:21 | 2.8505 | 3.7684 | 1.4252 | 5.3364 | 2022-12-31 00:15:39 | 10.7417
20853 | 恒流恒压充电 | 00:31:00 | 342:41:21 | 2.8505 | 3.7699 | 1.4727 | 5.5155 | 2022-12-31 00:16:39 | 10.7459
20854 | 恒流恒压充电 | 00:32:00 | 342:42:21 | 2.8505 | 3.7713 | 1.5202 | 5.6946 | 2022-12-31 00:17:39 | 10.7499
20855 | 恒流恒压充电 | 00:33:00 | 342:43:21 | 2.8505 | 3.7729 | 1.5678 | 5.8738 | 2022-12-31 00:18:39 | 10.7545
20856 | 恒流恒压充电 | 00:34:00 | 342:44:21 | 2.8505 | 3.7744 | 1.6153 | 6.0531 | 2022-12-31 00:19:39 | 10.7588
20857 | 恒流恒压充电 | 00:35:00 | 342:45:21 | 2.8505 | 3.7758 | 1.6628 | 6.2324 | 2022-12-31 00:20:39 | 10.7628
20858 | 恒流恒压充电 | 00:36:00 | 342:46:21 | 2.8505 | 3.7773 | 1.7103 | 6.4118 | 2022-12-31 00:21:39 | 10.767
20859 | 恒流恒压充电 | 00:37:00 | 342:47:21 | 2.8505 | 3.7787 | 1.7578 | 6.5913 | 2022-12-31 00:22:39 | 10.771
20860 | 恒流恒压充电 | 00:38:00 | 342:48:21 | 2.8507 | 3.7802 | 1.8053 | 6.7709 | 2022-12-31 00:23:39 | 10.7761
20861 | 恒流恒压充电 | 00:39:00 | 342:49:21 | 2.8505 | 3.7818 | 1.8528 | 6.9505 | 2022-12-31 00:24:39 | 10.7799
20862 | 恒流恒压充电 | 00:40:00 | 342:50:21 | 2.8505 | 3.7831 | 1.9003 | 7.1302 | 2022-12-31 00:25:39 | 10.7836
20863 | 恒流恒压充电 | 00:41:00 | 342:51:21 | 2.8505 | 3.7846 | 1.9478 | 7.31 | 2022-12-31 00:26:39 | 10.7879
20864 | 恒流恒压充电 | 00:42:00 | 342:52:21 | 2.8505 | 3.786 | 1.9953 | 7.4898 | 2022-12-31 00:27:39 | 10.7918
20865 | 恒流恒压充电 | 00:43:00 | 342:53:21 | 2.8505 | 3.7876 | 2.0428 | 7.6697 | 2022-12-31 00:28:39 | 10.7964
20866 | 恒流恒压充电 | 00:44:00 | 342:54:21 | 2.8505 | 3.7889 | 2.0903 | 7.8497 | 2022-12-31 00:29:39 | 10.8001
20867 | 恒流恒压充电 | 00:45:00 | 342:55:21 | 2.8505 | 3.7905 | 2.1378 | 8.0297 | 2022-12-31 00:30:39 | 10.8047
20868 | 恒流恒压充电 | 00:46:00 | 342:56:21 | 2.8505 | 3.792 | 2.1854 | 8.2098 | 2022-12-31 00:31:39 | 10.8089
20869 | 恒流恒压充电 | 00:47:00 | 342:57:21 | 2.8503 | 3.7934 | 2.2329 | 8.39 | 2022-12-31 00:32:39 | 10.8121
20870 | 恒流恒压充电 | 00:48:00 | 342:58:21 | 2.8505 | 3.7949 | 2.2804 | 8.5703 | 2022-12-31 00:33:39 | 10.8172
20871 | 恒流恒压充电 | 00:49:00 | 342:59:21 | 2.8505 | 3.7965 | 2.3279 | 8.7506 | 2022-12-31 00:34:39 | 10.8218
20872 | 恒流恒压充电 | 00:50:00 | 343:00:21 | 2.8505 | 3.7979 | 2.3754 | 8.931 | 2022-12-31 00:35:39 | 10.8258
20873 | 恒流恒压充电 | 00:51:00 | 343:01:21 | 2.8505 | 3.7994 | 2.4229 | 9.1114 | 2022-12-31 00:36:39 | 10.83
20874 | 恒流恒压充电 | 00:52:00 | 343:02:21 | 2.8505 | 3.801 | 2.4704 | 9.292 | 2022-12-31 00:37:39 | 10.8346
20875 | 恒流恒压充电 | 00:53:00 | 343:03:21 | 2.8505 | 3.8025 | 2.5179 | 9.4726 | 2022-12-31 00:38:39 | 10.8389
20876 | 恒流恒压充电 | 00:54:00 | 343:04:21 | 2.8505 | 3.8041 | 2.5654 | 9.6533 | 2022-12-31 00:39:39 | 10.8434
20877 | 恒流恒压充电 | 00:55:00 | 343:05:21 | 2.8505 | 3.8055 | 2.6129 | 9.834 | 2022-12-31 00:40:39 | 10.8474
20878 | 恒流恒压充电 | 00:56:00 | 343:06:21 | 2.8505 | 3.807 | 2.6604 | 10.0149 | 2022-12-31 00:41:39 | 10.8517
20879 | 恒流恒压充电 | 00:57:00 | 343:07:21 | 2.8505 | 3.8088 | 2.7079 | 10.1958 | 2022-12-31 00:42:39 | 10.8568
20880 | 恒流恒压充电 | 00:58:00 | 343:08:21 | 2.8505 | 3.8104 | 2.7554 | 10.3767 | 2022-12-31 00:43:39 | 10.8614
20881 | 恒流恒压充电 | 00:59:00 | 343:09:21 | 2.8505 | 3.8118 | 2.8029 | 10.5578 | 2022-12-31 00:44:39 | 10.8654
20882 | 恒流恒压充电 | 01:00:00 | 343:10:21 | 2.8505 | 3.8134 | 2.8505 | 10.7389 | 2022-12-31 00:45:39 | 10.8699
20883 | 恒流恒压充电 | 01:01:00 | 343:11:21 | 2.8505 | 3.8152 | 2.898 | 10.9201 | 2022-12-31 00:46:39 | 10.8751
20884 | 恒流恒压充电 | 01:02:00 | 343:12:21 | 2.8503 | 3.8168 | 2.9455 | 11.1014 | 2022-12-31 00:47:39 | 10.8788
20885 | 恒流恒压充电 | 01:03:00 | 343:13:21 | 2.8505 | 3.8186 | 2.993 | 11.2828 | 2022-12-31 00:48:39 | 10.8848
20886 | 恒流恒压充电 | 01:04:00 | 343:14:21 | 2.8503 | 3.8204 | 3.0405 | 11.4642 | 2022-12-31 00:49:39 | 10.8891
20887 | 恒流恒压充电 | 01:05:00 | 343:15:21 | 2.8505 | 3.822 | 3.088 | 11.6458 | 2022-12-31 00:50:39 | 10.8945
20888 | 恒流恒压充电 | 01:06:00 | 343:16:21 | 2.8505 | 3.8238 | 3.1355 | 11.8274 | 2022-12-31 00:51:39 | 10.8996
20889 | 恒流恒压充电 | 01:07:00 | 343:17:21 | 2.8505 | 3.8255 | 3.183 | 12.0091 | 2022-12-31 00:52:39 | 10.9044
20890 | 恒流恒压充电 | 01:08:00 | 343:18:21 | 2.8505 | 3.8275 | 3.2305 | 12.1909 | 2022-12-31 00:53:39 | 10.9101
20891 | 恒流恒压充电 | 01:09:00 | 343:19:21 | 2.8505 | 3.8294 | 3.278 | 12.3727 | 2022-12-31 00:54:39 | 10.9156
20892 | 恒流恒压充电 | 01:10:00 | 343:20:21 | 2.8505 | 3.8314 | 3.3255 | 12.5547 | 2022-12-31 00:55:39 | 10.9213
20893 | 恒流恒压充电 | 01:11:00 | 343:21:21 | 2.8505 | 3.8333 | 3.373 | 12.7368 | 2022-12-31 00:56:39 | 10.9267
20894 | 恒流恒压充电 | 01:12:00 | 343:22:21 | 2.8505 | 3.8352 | 3.4205 | 12.9189 | 2022-12-31 00:57:39 | 10.9321
20895 | 恒流恒压充电 | 01:13:00 | 343:23:21 | 2.8505 | 3.8373 | 3.468 | 13.1012 | 2022-12-31 00:58:39 | 10.9381
20896 | 恒流恒压充电 | 01:14:00 | 343:24:21 | 2.8505 | 3.8393 | 3.5156 | 13.2835 | 2022-12-31 00:59:39 | 10.9438
20897 | 恒流恒压充电 | 01:15:00 | 343:25:21 | 2.8505 | 3.8415 | 3.5631 | 13.466 | 2022-12-31 01:00:39 | 10.95
20898 | 恒流恒压充电 | 01:16:00 | 343:26:21 | 2.8505 | 3.8438 | 3.6106 | 13.6485 | 2022-12-31 01:01:39 | 10.9566
20899 | 恒流恒压充电 | 01:17:00 | 343:27:21 | 2.8505 | 3.846 | 3.6581 | 13.8312 | 2022-12-31 01:02:39 | 10.9629
20900 | 恒流恒压充电 | 01:18:00 | 343:28:21 | 2.8503 | 3.8485 | 3.7056 | 14.014 | 2022-12-31 01:03:39 | 10.9692
20901 | 恒流恒压充电 | 01:19:00 | 343:29:21 | 2.8505 | 3.8509 | 3.7531 | 14.1969 | 2022-12-31 01:04:39 | 10.9768
20902 | 恒流恒压充电 | 01:20:00 | 343:30:21 | 2.8503 | 3.8535 | 3.8006 | 14.3799 | 2022-12-31 01:05:39 | 10.9834
20903 | 恒流恒压充电 | 01:21:00 | 343:31:21 | 2.8505 | 3.8559 | 3.8481 | 14.563 | 2022-12-31 01:06:39 | 10.9911
20904 | 恒流恒压充电 | 01:22:00 | 343:32:21 | 2.8505 | 3.8586 | 3.8956 | 14.7462 | 2022-12-31 01:07:39 | 10.9988
20905 | 恒流恒压充电 | 01:23:00 | 343:33:21 | 2.8503 | 3.8614 | 3.9431 | 14.9296 | 2022-12-31 01:08:39 | 11.006
20906 | 恒流恒压充电 | 01:24:00 | 343:34:21 | 2.8503 | 3.8641 | 3.9906 | 15.1131 | 2022-12-31 01:09:39 | 11.0137
20907 | 恒流恒压充电 | 01:25:00 | 343:35:21 | 2.8505 | 3.867 | 4.0381 | 15.2968 | 2022-12-31 01:10:39 | 11.0227
20908 | 恒流恒压充电 | 01:26:00 | 343:36:21 | 2.8505 | 3.8701 | 4.0856 | 15.4805 | 2022-12-31 01:11:39 | 11.0316
20909 | 恒流恒压充电 | 01:27:00 | 343:37:21 | 2.8505 | 3.873 | 4.1331 | 15.6645 | 2022-12-31 01:12:39 | 11.0398
20910 | 恒流恒压充电 | 01:28:00 | 343:38:21 | 2.8505 | 3.8762 | 4.1807 | 15.8485 | 2022-12-31 01:13:39 | 11.049
20911 | 恒流恒压充电 | 01:29:00 | 343:39:21 | 2.8505 | 3.8796 | 4.2282 | 16.0328 | 2022-12-31 01:14:39 | 11.0586
20912 | 恒流恒压充电 | 01:30:00 | 343:40:21 | 2.8505 | 3.883 | 4.2757 | 16.2172 | 2022-12-31 01:15:39 | 11.0683
20913 | 恒流恒压充电 | 01:31:00 | 343:41:21 | 2.8505 | 3.8864 | 4.3232 | 16.4017 | 2022-12-31 01:16:39 | 11.078
20914 | 恒流恒压充电 | 01:32:00 | 343:42:21 | 2.8505 | 3.8901 | 4.3707 | 16.5864 | 2022-12-31 01:17:39 | 11.0886
20915 | 恒流恒压充电 | 01:33:00 | 343:43:21 | 2.8507 | 3.8936 | 4.4182 | 16.7713 | 2022-12-31 01:18:39 | 11.0993
20916 | 恒流恒压充电 | 01:34:00 | 343:44:21 | 2.8505 | 3.8977 | 4.4657 | 16.9564 | 2022-12-31 01:19:39 | 11.1102
20917 | 恒流恒压充电 | 01:35:00 | 343:45:21 | 2.8505 | 3.9016 | 4.5132 | 17.1417 | 2022-12-31 01:20:39 | 11.1214
20918 | 恒流恒压充电 | 01:36:00 | 343:46:21 | 2.8505 | 3.9056 | 4.5607 | 17.3271 | 2022-12-31 01:21:39 | 11.1328
20919 | 恒流恒压充电 | 01:37:00 | 343:47:21 | 2.8505 | 3.9098 | 4.6082 | 17.5128 | 2022-12-31 01:22:39 | 11.1447
20920 | 恒流恒压充电 | 01:38:00 | 343:48:21 | 2.8505 | 3.914 | 4.6557 | 17.6986 | 2022-12-31 01:23:39 | 11.1567
20921 | 恒流恒压充电 | 01:39:00 | 343:49:21 | 2.8505 | 3.9183 | 4.7032 | 17.8847 | 2022-12-31 01:24:39 | 11.169
20922 | 恒流恒压充电 | 01:40:00 | 343:50:21 | 2.8505 | 3.923 | 4.7507 | 18.0709 | 2022-12-31 01:25:39 | 11.1824
20923 | 恒流恒压充电 | 01:41:00 | 343:51:21 | 2.8505 | 3.9275 | 4.7983 | 18.2574 | 2022-12-31 01:26:39 | 11.1952
20924 | 恒流恒压充电 | 01:42:00 | 343:52:21 | 2.8505 | 3.9322 | 4.8458 | 18.4441 | 2022-12-31 01:27:39 | 11.2086
20925 | 恒流恒压充电 | 01:43:00 | 343:53:21 | 2.8505 | 3.9371 | 4.8933 | 18.631 | 2022-12-31 01:28:39 | 11.2225
20926 | 恒流恒压充电 | 01:44:00 | 343:54:21 | 2.8505 | 3.9419 | 4.9408 | 18.8182 | 2022-12-31 01:29:39 | 11.2362
20927 | 恒流恒压充电 | 01:45:00 | 343:55:21 | 2.8505 | 3.9471 | 4.9883 | 19.0056 | 2022-12-31 01:30:39 | 11.2511
20928 | 恒流恒压充电 | 01:46:00 | 343:56:21 | 2.8505 | 3.9521 | 5.0358 | 19.1932 | 2022-12-31 01:31:39 | 11.2653
20929 | 恒流恒压充电 | 01:47:00 | 343:57:21 | 2.8505 | 3.9571 | 5.0833 | 19.3811 | 2022-12-31 01:32:39 | 11.2796
20930 | 恒流恒压充电 | 01:48:00 | 343:58:21 | 2.8505 | 3.9624 | 5.1308 | 19.5692 | 2022-12-31 01:33:39 | 11.2947
20931 | 恒流恒压充电 | 01:49:00 | 343:59:21 | 2.8505 | 3.9676 | 5.1783 | 19.7576 | 2022-12-31 01:34:39 | 11.3095
20932 | 恒流恒压充电 | 01:50:00 | 344:00:21 | 2.8505 | 3.973 | 5.2258 | 19.9462 | 2022-12-31 01:35:39 | 11.3249
20933 | 恒流恒压充电 | 01:51:00 | 344:01:21 | 2.8505 | 3.9784 | 5.2733 | 20.1351 | 2022-12-31 01:36:39 | 11.3403
20934 | 恒流恒压充电 | 01:52:00 | 344:02:21 | 2.8505 | 3.9839 | 5.3208 | 20.3242 | 2022-12-31 01:37:39 | 11.3559
20935 | 恒流恒压充电 | 01:53:00 | 344:03:21 | 2.8505 | 3.9893 | 5.3683 | 20.5136 | 2022-12-31 01:38:39 | 11.3713
20936 | 恒流恒压充电 | 01:54:00 | 344:04:21 | 2.8505 | 3.9948 | 5.4159 | 20.7032 | 2022-12-31 01:39:39 | 11.387
20937 | 恒流恒压充电 | 01:55:00 | 344:05:21 | 2.8505 | 4.0003 | 5.4634 | 20.8932 | 2022-12-31 01:40:39 | 11.4027
20938 | 恒流恒压充电 | 01:56:00 | 344:06:21 | 2.8505 | 4.006 | 5.5109 | 21.0833 | 2022-12-31 01:41:39 | 11.4189
20939 | 恒流恒压充电 | 01:57:00 | 344:07:21 | 2.8505 | 4.0116 | 5.5584 | 21.2738 | 2022-12-31 01:42:39 | 11.4349
20940 | 恒流恒压充电 | 01:58:00 | 344:08:21 | 2.8505 | 4.0171 | 5.6059 | 21.4645 | 2022-12-31 01:43:39 | 11.4506
20941 | 恒流恒压充电 | 01:59:00 | 344:09:21 | 2.8505 | 4.0228 | 5.6534 | 21.6555 | 2022-12-31 01:44:39 | 11.4668
20942 | 恒流恒压充电 | 02:00:00 | 344:10:21 | 2.8505 | 4.0284 | 5.7009 | 21.8467 | 2022-12-31 01:45:39 | 11.4828
20943 | 恒流恒压充电 | 02:01:00 | 344:11:21 | 2.8505 | 4.0339 | 5.7484 | 22.0382 | 2022-12-31 01:46:39 | 11.4985
20944 | 恒流恒压充电 | 02:02:00 | 344:12:21 | 2.8505 | 4.0395 | 5.7959 | 22.23 | 2022-12-31 01:47:39 | 11.5144
20945 | 恒流恒压充电 | 02:03:00 | 344:13:21 | 2.8505 | 4.0452 | 5.8434 | 22.422 | 2022-12-31 01:48:39 | 11.5307
20946 | 恒流恒压充电 | 02:04:00 | 344:14:21 | 2.8503 | 4.0508 | 5.8909 | 22.6143 | 2022-12-31 01:49:39 | 11.5458
20947 | 恒流恒压充电 | 02:05:00 | 344:15:21 | 2.8503 | 4.0565 | 5.9384 | 22.8069 | 2022-12-31 01:50:39 | 11.562
20948 | 恒流恒压充电 | 02:06:00 | 344:16:21 | 2.8505 | 4.062 | 5.9859 | 22.9998 | 2022-12-31 01:51:39 | 11.5786
20949 | 恒流恒压充电 | 02:07:00 | 344:17:21 | 2.8503 | 4.0676 | 6.0334 | 23.1929 | 2022-12-31 01:52:39 | 11.5937
20950 | 恒流恒压充电 | 02:08:00 | 344:18:21 | 2.8503 | 4.0731 | 6.081 | 23.3862 | 2022-12-31 01:53:39 | 11.6094
20951 | 恒流恒压充电 | 02:09:00 | 344:19:21 | 2.8505 | 4.0786 | 6.1285 | 23.5799 | 2022-12-31 01:54:39 | 11.6259
20952 | 恒流恒压充电 | 02:10:00 | 344:20:21 | 2.8505 | 4.0842 | 6.176 | 23.7738 | 2022-12-31 01:55:39 | 11.6418
20953 | 恒流恒压充电 | 02:11:00 | 344:21:21 | 2.8505 | 4.0897 | 6.2235 | 23.9679 | 2022-12-31 01:56:39 | 11.6575
20954 | 恒流恒压充电 | 02:12:00 | 344:22:21 | 2.8505 | 4.0952 | 6.271 | 24.1624 | 2022-12-31 01:57:39 | 11.6732
20955 | 恒流恒压充电 | 02:13:00 | 344:23:21 | 2.8505 | 4.1005 | 6.3185 | 24.357 | 2022-12-31 01:58:39 | 11.6883
20956 | 恒流恒压充电 | 02:14:00 | 344:24:21 | 2.8505 | 4.106 | 6.366 | 24.552 | 2022-12-31 01:59:39 | 11.704
20957 | 恒流恒压充电 | 02:15:00 | 344:25:21 | 2.8505 | 4.1112 | 6.4135 | 24.7472 | 2022-12-31 02:00:39 | 11.7188
20958 | 恒流恒压充电 | 02:16:00 | 344:26:21 | 2.8503 | 4.1165 | 6.461 | 24.9426 | 2022-12-31 02:01:39 | 11.7331
20959 | 恒流恒压充电 | 02:17:00 | 344:27:21 | 2.8505 | 4.1215 | 6.5085 | 25.1383 | 2022-12-31 02:02:39 | 11.7482
20960 | 恒流恒压充电 | 02:18:00 | 344:28:21 | 2.8505 | 4.1267 | 6.556 | 25.3342 | 2022-12-31 02:03:39 | 11.763
20961 | 恒流恒压充电 | 02:19:00 | 344:29:21 | 2.8505 | 4.1315 | 6.6035 | 25.5304 | 2022-12-31 02:04:39 | 11.7767
20962 | 恒流恒压充电 | 02:20:00 | 344:30:21 | 2.8505 | 4.1364 | 6.651 | 25.7268 | 2022-12-31 02:05:39 | 11.7906
20963 | 恒流恒压充电 | 02:21:00 | 344:31:21 | 2.8505 | 4.141 | 6.6986 | 25.9234 | 2022-12-31 02:06:39 | 11.8038
20964 | 恒流恒压充电 | 02:22:00 | 344:32:21 | 2.8505 | 4.1457 | 6.7461 | 26.1202 | 2022-12-31 02:07:39 | 11.8172
20965 | 恒流恒压充电 | 02:23:00 | 344:33:21 | 2.8505 | 4.1504 | 6.7936 | 26.3173 | 2022-12-31 02:08:39 | 11.8305
20966 | 恒流恒压充电 | 02:24:00 | 344:34:21 | 2.8505 | 4.1551 | 6.8411 | 26.5146 | 2022-12-31 02:09:39 | 11.8439
20967 | 恒流恒压充电 | 02:25:00 | 344:35:21 | 2.8503 | 4.1599 | 6.8886 | 26.7121 | 2022-12-31 02:10:39 | 11.8568
20968 | 恒流恒压充电 | 02:26:00 | 344:36:21 | 2.8503 | 4.1648 | 6.9361 | 26.9098 | 2022-12-31 02:11:39 | 11.8707
20969 | 恒流恒压充电 | 02:27:00 | 344:37:21 | 2.8505 | 4.1698 | 6.9836 | 27.1078 | 2022-12-31 02:12:39 | 11.8858
20970 | 恒流恒压充电 | 02:28:00 | 344:38:21 | 2.8505 | 4.1748 | 7.0311 | 27.306 | 2022-12-31 02:13:39 | 11.9001
20971 | 恒流恒压充电 | 02:29:00 | 344:39:21 | 2.8505 | 4.1799 | 7.0786 | 27.5045 | 2022-12-31 02:14:39 | 11.9146
20972 | 恒流恒压充电 | 02:30:00 | 344:40:21 | 2.8505 | 4.1853 | 7.1261 | 27.7032 | 2022-12-31 02:15:39 | 11.93
20973 | 恒流恒压充电 | 02:31:00 | 344:41:21 | 2.8505 | 4.1906 | 7.1736 | 27.9021 | 2022-12-31 02:16:39 | 11.9451
20974 | 恒流恒压充电 | 02:32:00 | 344:42:21 | 2.8505 | 4.1959 | 7.2211 | 28.1013 | 2022-12-31 02:17:39 | 11.9602
20975 | 恒流恒压充电 | 02:33:00 | 344:43:21 | 2.8505 | 4.2014 | 7.2686 | 28.3008 | 2022-12-31 02:18:39 | 11.9759
20976 | 恒流恒压充电 | 02:34:00 | 344:44:21 | 2.8505 | 4.2067 | 7.3161 | 28.5005 | 2022-12-31 02:19:39 | 11.991
20977 | 恒流恒压充电 | 02:35:00 | 344:45:21 | 2.8505 | 4.2122 | 7.3637 | 28.7005 | 2022-12-31 02:20:39 | 12.0067
20978 | 恒流恒压充电 | 02:36:00 | 344:46:21 | 2.8505 | 4.2179 | 7.4112 | 28.9008 | 2022-12-31 02:21:39 | 12.023
20979 | 恒流恒压充电 | 02:37:00 | 344:47:21 | 2.8505 | 4.2233 | 7.4587 | 29.1013 | 2022-12-31 02:22:39 | 12.0383
20980 | 恒流恒压充电 | 02:38:00 | 344:48:21 | 2.8503 | 4.2288 | 7.5062 | 29.302 | 2022-12-31 02:23:39 | 12.0531
20981 | 恒流恒压充电 | 02:39:00 | 344:49:21 | 2.8505 | 4.2345 | 7.5537 | 29.5031 | 2022-12-31 02:24:39 | 12.0703
20982 | 恒流恒压充电 | 02:40:00 | 344:50:21 | 2.8503 | 4.24 | 7.6012 | 29.7044 | 2022-12-31 02:25:39 | 12.0851
20983 | 恒流恒压充电 | 02:41:00 | 344:51:21 | 2.8505 | 4.2456 | 7.6487 | 29.9059 | 2022-12-31 02:26:39 | 12.1019
20984 | 恒流恒压充电 | 02:42:00 | 344:52:21 | 2.8505 | 4.2511 | 7.6962 | 30.1078 | 2022-12-31 02:27:39 | 12.1176
20985 | 恒流恒压充电 | 02:43:00 | 344:53:21 | 2.8505 | 4.2566 | 7.7437 | 30.3099 | 2022-12-31 02:28:39 | 12.1333
20986 | 恒流恒压充电 | 02:44:00 | 344:54:21 | 2.8505 | 4.2621 | 7.7912 | 30.5122 | 2022-12-31 02:29:39 | 12.1489
20987 | 恒流恒压充电 | 02:45:00 | 344:55:21 | 2.8505 | 4.2677 | 7.8387 | 30.7148 | 2022-12-31 02:30:39 | 12.1649
20988 | 恒流恒压充电 | 02:46:00 | 344:56:21 | 2.8505 | 4.2731 | 7.8862 | 30.9177 | 2022-12-31 02:31:39 | 12.1803
20989 | 恒流恒压充电 | 02:47:00 | 344:57:21 | 2.8507 | 4.2785 | 7.9337 | 31.1208 | 2022-12-31 02:32:39 | 12.1965
20990 | 恒流恒压充电 | 02:48:00 | 344:58:21 | 2.8505 | 4.284 | 7.9812 | 31.3242 | 2022-12-31 02:33:39 | 12.2114
20991 | 恒流恒压充电 | 02:49:00 | 344:59:21 | 2.8505 | 4.2894 | 8.0288 | 31.5279 | 2022-12-31 02:34:39 | 12.2268
20992 | 恒流恒压充电 | 02:50:00 | 345:00:21 | 2.8505 | 4.2947 | 8.0763 | 31.7318 | 2022-12-31 02:35:39 | 12.2419
20993 | 恒流恒压充电 | 02:51:00 | 345:01:21 | 2.8503 | 4.3002 | 8.1238 | 31.9359 | 2022-12-31 02:36:39 | 12.2566
20994 | 恒流恒压充电 | 02:52:00 | 345:02:21 | 2.8505 | 4.3053 | 8.1713 | 32.1403 | 2022-12-31 02:37:39 | 12.2721
20995 | 恒流恒压充电 | 02:53:00 | 345:03:21 | 2.8505 | 4.3107 | 8.2188 | 32.345 | 2022-12-31 02:38:39 | 12.2875
20996 | 恒流恒压充电 | 02:54:00 | 345:04:21 | 2.8505 | 4.316 | 8.2663 | 32.5499 | 2022-12-31 02:39:39 | 12.3026
20997 | 恒流恒压充电 | 02:55:00 | 345:05:21 | 2.8503 | 4.3213 | 8.3138 | 32.7551 | 2022-12-31 02:40:39 | 12.3168
20998 | 恒流恒压充电 | 02:56:00 | 345:06:21 | 2.8503 | 4.3268 | 8.3613 | 32.9605 | 2022-12-31 02:41:39 | 12.3325
20999 | 恒流恒压充电 | 02:57:00 | 345:07:21 | 2.8505 | 4.3321 | 8.4088 | 33.1662 | 2022-12-31 02:42:39 | 12.3485
21000 | 恒流恒压充电 | 02:58:00 | 345:08:21 | 2.8503 | 4.3374 | 8.4563 | 33.3721 | 2022-12-31 02:43:39 | 12.3627
21001 | 恒流恒压充电 | 02:59:00 | 345:09:21 | 2.8503 | 4.3431 | 8.5038 | 33.5783 | 2022-12-31 02:44:39 | 12.3789
21002 | 恒流恒压充电 | 03:00:00 | 345:10:21 | 2.8503 | 4.3486 | 8.5513 | 33.7847 | 2022-12-31 02:45:39 | 12.3946
21003 | 恒流恒压充电 | 03:01:00 | 345:11:21 | 2.6118 | 4.35 | 8.5972 | 33.9841 | 2022-12-31 02:46:39 | 11.3612
21004 | 恒流恒压充电 | 03:02:00 | 345:12:21 | 2.3668 | 4.3499 | 8.6386 | 34.1642 | 2022-12-31 02:47:39 | 10.2952
21005 | 恒流恒压充电 | 03:03:00 | 345:13:21 | 2.1606 | 4.3499 | 8.6762 | 34.3281 | 2022-12-31 02:48:39 | 9.3982
21006 | 恒流恒压充电 | 03:04:00 | 345:14:21 | 1.9826 | 4.3499 | 8.7107 | 34.4781 | 2022-12-31 02:49:39 | 8.624
21007 | 恒流恒压充电 | 03:05:00 | 345:15:21 | 1.8259 | 4.35 | 8.7424 | 34.616 | 2022-12-31 02:50:39 | 7.9428
21008 | 恒流恒压充电 | 03:06:00 | 345:16:21 | 1.6847 | 4.3499 | 8.7717 | 34.7432 | 2022-12-31 02:51:39 | 7.3283
21009 | 恒流恒压充电 | 03:07:00 | 345:17:21 | 1.5606 | 4.35 | 8.7987 | 34.8607 | 2022-12-31 02:52:39 | 6.7885
21010 | 恒流恒压充电 | 03:08:00 | 345:18:21 | 1.4458 | 4.3499 | 8.8237 | 34.9695 | 2022-12-31 02:53:39 | 6.289
21011 | 恒流恒压充电 | 03:09:00 | 345:19:21 | 1.3446 | 4.35 | 8.847 | 35.0707 | 2022-12-31 02:54:39 | 5.849
21012 | 恒流恒压充电 | 03:10:00 | 345:20:21 | 1.2517 | 4.3499 | 8.8686 | 35.1648 | 2022-12-31 02:55:39 | 5.4449
21013 | 恒流恒压充电 | 03:11:00 | 345:21:21 | 1.1743 | 4.35 | 8.8888 | 35.2526 | 2022-12-31 02:56:39 | 5.1083
21014 | 恒流恒压充电 | 03:12:00 | 345:22:21 | 1.0941 | 4.3499 | 8.9076 | 35.3346 | 2022-12-31 02:57:39 | 4.7591
21015 | 恒流恒压充电 | 03:13:00 | 345:23:21 | 1.0236 | 4.3499 | 8.9253 | 35.4113 | 2022-12-31 02:58:39 | 4.4524
21016 | 恒流恒压充电 | 03:14:00 | 345:24:21 | 0.9579 | 4.35 | 8.9417 | 35.483 | 2022-12-31 02:59:39 | 4.1668
21017 | 恒流恒压充电 | 03:15:00 | 345:25:21 | 0.8982 | 4.3499 | 8.9572 | 35.5503 | 2022-12-31 03:00:39 | 3.9072
21018 | 恒流恒压充电 | 03:16:00 | 345:26:21 | 0.8448 | 4.3499 | 8.9717 | 35.6134 | 2022-12-31 03:01:39 | 3.6748
21019 | 恒流恒压充电 | 03:17:00 | 345:27:21 | 0.7954 | 4.3499 | 8.9854 | 35.6728 | 2022-12-31 03:02:39 | 3.46
21020 | 恒流恒压充电 | 03:18:00 | 345:28:21 | 0.7507 | 4.3499 | 8.9982 | 35.7288 | 2022-12-31 03:03:39 | 3.2653
21021 | 恒流恒压充电 | 03:19:00 | 345:29:21 | 0.7074 | 4.3499 | 9.0104 | 35.7817 | 2022-12-31 03:04:39 | 3.0772
21022 | 恒流恒压充电 | 03:20:00 | 345:30:21 | 0.6695 | 4.3499 | 9.0219 | 35.8316 | 2022-12-31 03:05:39 | 2.9122
21023 | 恒流恒压充电 | 03:21:00 | 345:31:21 | 0.6317 | 4.35 | 9.0327 | 35.8788 | 2022-12-31 03:06:39 | 2.7478
21024 | 恒流恒压充电 | 03:22:00 | 345:32:21 | 0.5984 | 4.35 | 9.043 | 35.9233 | 2022-12-31 03:07:39 | 2.603
21025 | 恒流恒压充电 | 03:23:00 | 345:33:21 | 0.5678 | 4.35 | 9.0527 | 35.9655 | 2022-12-31 03:08:39 | 2.47
21026 | 恒流恒压充电 | 03:24:00 | 345:34:21 | 0.5383 | 4.35 | 9.0619 | 36.0056 | 2022-12-31 03:09:39 | 2.3416
21027 | 恒流恒压充电 | 03:25:00 | 345:35:21 | 0.5131 | 4.35 | 9.0706 | 36.0437 | 2022-12-31 03:10:39 | 2.2319
21028 | 恒流恒压充电 | 03:26:00 | 345:36:21 | 0.4856 | 4.3499 | 9.079 | 36.0799 | 2022-12-31 03:11:39 | 2.1124
21029 | 恒流恒压充电 | 03:26:26 | 345:36:47 | 0.4744 | 4.3499 | 9.0824 | 36.095 | 2022-12-31 03:12:05 | 2.0634
21030 | 搁置 | 00:00:00 | 345:36:47 | 0 | 4.3468 | 0 | 0 | 2022-12-31 03:12:05 | 0
21031 | 搁置 | 00:01:00 | 345:37:47 | 0 | 4.3389 | 0 | 0 | 2022-12-31 03:13:05 | 0
21032 | 搁置 | 00:02:00 | 345:38:47 | 0 | 4.3376 | 0 | 0 | 2022-12-31 03:14:05 | 0
21033 | 搁置 | 00:03:00 | 345:39:47 | 0 | 4.3366 | 0 | 0 | 2022-12-31 03:15:05 | 0
21034 | 搁置 | 00:04:00 | 345:40:47 | 0 | 4.3358 | 0 | 0 | 2022-12-31 03:16:05 | 0
21035 | 搁置 | 00:05:00 | 345:41:47 | 0 | 4.335 | 0 | 0 | 2022-12-31 03:17:05 | 0
21036 | 搁置 | 00:06:00 | 345:42:47 | 0 | 4.3344 | 0 | 0 | 2022-12-31 03:18:05 | 0
21037 | 搁置 | 00:07:00 | 345:43:47 | 0 | 4.3337 | 0 | 0 | 2022-12-31 03:19:05 | 0
21038 | 搁置 | 00:08:00 | 345:44:47 | 0 | 4.3332 | 0 | 0 | 2022-12-31 03:20:05 | 0
21039 | 搁置 | 00:09:00 | 345:45:47 | 0 | 4.3326 | 0 | 0 | 2022-12-31 03:21:05 | 0
21040 | 搁置 | 00:10:00 | 345:46:47 | 0 | 4.3323 | 0 | 0 | 2022-12-31 03:22:05 | 0
21041 | 搁置 | 00:11:00 | 345:47:47 | 0 | 4.3318 | 0 | 0 | 2022-12-31 03:23:05 | 0
21042 | 搁置 | 00:12:00 | 345:48:47 | 0 | 4.3315 | 0 | 0 | 2022-12-31 03:24:05 | 0
21043 | 搁置 | 00:13:00 | 345:49:47 | 0 | 4.331 | 0 | 0 | 2022-12-31 03:25:05 | 0
21044 | 搁置 | 00:14:00 | 345:50:47 | 0 | 4.3307 | 0 | 0 | 2022-12-31 03:26:05 | 0
21045 | 搁置 | 00:15:00 | 345:51:47 | 0 | 4.3303 | 0 | 0 | 2022-12-31 03:27:05 | 0
21046 | 恒流放电 | 00:00:00 | 345:51:47 | -4.7493 | 4.3019 | 0 | 0 | 2022-12-31 03:27:05 | -20.4309
21047 | 恒流放电 | 00:01:00 | 345:52:47 | -4.7501 | 4.2325 | 0.0792 | 0.336 | 2022-12-31 03:28:05 | -20.1048
21048 | 恒流放电 | 00:02:00 | 345:53:47 | -4.7503 | 4.2203 | 0.1583 | 0.6706 | 2022-12-31 03:29:05 | -20.0476
21049 | 恒流放电 | 00:03:00 | 345:54:47 | -4.7503 | 4.2099 | 0.2375 | 1.0043 | 2022-12-31 03:30:05 | -19.9982
21050 | 恒流放电 | 00:04:00 | 345:55:47 | -4.7501 | 4.2004 | 0.3167 | 1.3372 | 2022-12-31 03:31:05 | -19.9523
21051 | 恒流放电 | 00:05:00 | 345:56:47 | -4.7501 | 4.1914 | 0.3959 | 1.6694 | 2022-12-31 03:32:05 | -19.9095
21052 | 恒流放电 | 00:06:00 | 345:57:47 | -4.7503 | 4.1825 | 0.475 | 2.0009 | 2022-12-31 03:33:05 | -19.8681
21053 | 恒流放电 | 00:07:00 | 345:58:47 | -4.7503 | 4.1736 | 0.5542 | 2.3317 | 2022-12-31 03:34:05 | -19.8258
21054 | 恒流放电 | 00:08:00 | 345:59:47 | -4.7503 | 4.1649 | 0.6334 | 2.6618 | 2022-12-31 03:35:05 | -19.7845
21055 | 恒流放电 | 00:09:00 | 346:00:47 | -4.7501 | 4.1561 | 0.7125 | 2.9911 | 2022-12-31 03:36:05 | -19.7418
21056 | 恒流放电 | 00:10:00 | 346:01:47 | -4.7503 | 4.147 | 0.7917 | 3.3198 | 2022-12-31 03:37:05 | -19.6995
21057 | 恒流放电 | 00:11:00 | 346:02:47 | -4.7501 | 4.138 | 0.8709 | 3.6478 | 2022-12-31 03:38:05 | -19.6559
21058 | 恒流放电 | 00:12:00 | 346:03:47 | -4.7501 | 4.1288 | 0.95 | 3.975 | 2022-12-31 03:39:05 | -19.6122
21059 | 恒流放电 | 00:13:00 | 346:04:47 | -4.7501 | 4.1196 | 1.0292 | 4.3015 | 2022-12-31 03:40:05 | -19.5685
21060 | 恒流放电 | 00:14:00 | 346:05:47 | -4.7503 | 4.1102 | 1.1084 | 4.6273 | 2022-12-31 03:41:05 | -19.5246
21061 | 恒流放电 | 00:15:00 | 346:06:47 | -4.7501 | 4.1007 | 1.1876 | 4.9523 | 2022-12-31 03:42:05 | -19.4787
21062 | 恒流放电 | 00:16:00 | 346:07:47 | -4.7501 | 4.0911 | 1.2667 | 5.2766 | 2022-12-31 03:43:05 | -19.4331
21063 | 恒流放电 | 00:17:00 | 346:08:47 | -4.7501 | 4.0814 | 1.3459 | 5.6001 | 2022-12-31 03:44:05 | -19.387
21064 | 恒流放电 | 00:18:00 | 346:09:47 | -4.7503 | 4.0717 | 1.4251 | 5.9229 | 2022-12-31 03:45:05 | -19.3418
21065 | 恒流放电 | 00:19:00 | 346:10:47 | -4.7503 | 4.062 | 1.5042 | 6.2448 | 2022-12-31 03:46:05 | -19.2957
21066 | 恒流放电 | 00:20:00 | 346:11:47 | -4.7501 | 4.0523 | 1.5834 | 6.566 | 2022-12-31 03:47:05 | -19.2488
21067 | 恒流放电 | 00:21:00 | 346:12:47 | -4.7501 | 4.0427 | 1.6626 | 6.8865 | 2022-12-31 03:48:05 | -19.2032
21068 | 恒流放电 | 00:22:00 | 346:13:47 | -4.7503 | 4.0331 | 1.7417 | 7.2062 | 2022-12-31 03:49:05 | -19.1584
21069 | 恒流放电 | 00:23:00 | 346:14:47 | -4.7503 | 4.0236 | 1.8209 | 7.5251 | 2022-12-31 03:50:05 | -19.1133
21070 | 恒流放电 | 00:24:00 | 346:15:47 | -4.7503 | 4.0141 | 1.9001 | 7.8433 | 2022-12-31 03:51:05 | -19.0681
21071 | 恒流放电 | 00:25:00 | 346:16:47 | -4.7503 | 4.0049 | 1.9793 | 8.1607 | 2022-12-31 03:52:05 | -19.0244
21072 | 恒流放电 | 00:26:00 | 346:17:47 | -4.7503 | 3.9957 | 2.0584 | 8.4774 | 2022-12-31 03:53:05 | -18.9807
21073 | 恒流放电 | 00:27:00 | 346:18:47 | -4.7501 | 3.9867 | 2.1376 | 8.7934 | 2022-12-31 03:54:05 | -18.9372
21074 | 恒流放电 | 00:28:00 | 346:19:47 | -4.7503 | 3.9778 | 2.2168 | 9.1087 | 2022-12-31 03:55:05 | -18.8957
21075 | 恒流放电 | 00:29:00 | 346:20:47 | -4.7501 | 3.9691 | 2.2959 | 9.4233 | 2022-12-31 03:56:05 | -18.8536
21076 | 恒流放电 | 00:30:00 | 346:21:47 | -4.7501 | 3.9607 | 2.3751 | 9.7372 | 2022-12-31 03:57:05 | -18.8137
21077 | 恒流放电 | 00:31:00 | 346:22:47 | -4.7503 | 3.9526 | 2.4543 | 10.0504 | 2022-12-31 03:58:05 | -18.776
21078 | 恒流放电 | 00:32:00 | 346:23:47 | -4.7503 | 3.9447 | 2.5335 | 10.363 | 2022-12-31 03:59:05 | -18.7385
21079 | 恒流放电 | 00:33:00 | 346:24:47 | -4.7503 | 3.9373 | 2.6126 | 10.675 | 2022-12-31 04:00:05 | -18.7033
21080 | 恒流放电 | 00:34:00 | 346:25:47 | -4.7501 | 3.9302 | 2.6918 | 10.9865 | 2022-12-31 04:01:05 | -18.6688
21081 | 恒流放电 | 00:35:00 | 346:26:47 | -4.7503 | 3.9233 | 2.771 | 11.2974 | 2022-12-31 04:02:05 | -18.6368
21082 | 恒流放电 | 00:36:00 | 346:27:47 | -4.7501 | 3.9167 | 2.8501 | 11.6077 | 2022-12-31 04:03:05 | -18.6047
21083 | 恒流放电 | 00:37:00 | 346:28:47 | -4.7503 | 3.9102 | 2.9293 | 11.9175 | 2022-12-31 04:04:05 | -18.5746
21084 | 恒流放电 | 00:38:00 | 346:29:47 | -4.7501 | 3.9038 | 3.0085 | 12.2269 | 2022-12-31 04:05:05 | -18.5434
21085 | 恒流放电 | 00:39:00 | 346:30:47 | -4.7501 | 3.8975 | 3.0876 | 12.5357 | 2022-12-31 04:06:05 | -18.5135
21086 | 恒流放电 | 00:40:00 | 346:31:47 | -4.7501 | 3.891 | 3.1668 | 12.844 | 2022-12-31 04:07:05 | -18.4826
21087 | 恒流放电 | 00:41:00 | 346:32:47 | -4.7501 | 3.8846 | 3.246 | 13.1518 | 2022-12-31 04:08:05 | -18.4522
21088 | 恒流放电 | 00:42:00 | 346:33:47 | -4.7501 | 3.878 | 3.3252 | 13.459 | 2022-12-31 04:09:05 | -18.4208
21089 | 恒流放电 | 00:43:00 | 346:34:47 | -4.7503 | 3.8713 | 3.4043 | 13.7658 | 2022-12-31 04:10:05 | -18.3898
21090 | 恒流放电 | 00:44:00 | 346:35:47 | -4.7501 | 3.8646 | 3.4835 | 14.072 | 2022-12-31 04:11:05 | -18.3572
21091 | 恒流放电 | 00:45:00 | 346:36:47 | -4.7503 | 3.8578 | 3.5627 | 14.3777 | 2022-12-31 04:12:05 | -18.3257
21092 | 恒流放电 | 00:46:00 | 346:37:47 | -4.7503 | 3.851 | 3.6418 | 14.6829 | 2022-12-31 04:13:05 | -18.2934
21093 | 恒流放电 | 00:47:00 | 346:38:47 | -4.7503 | 3.8441 | 3.721 | 14.9875 | 2022-12-31 04:14:05 | -18.2606
21094 | 恒流放电 | 00:48:00 | 346:39:47 | -4.7503 | 3.8373 | 3.8002 | 15.2916 | 2022-12-31 04:15:05 | -18.2283
21095 | 恒流放电 | 00:49:00 | 346:40:47 | -4.7503 | 3.8305 | 3.8793 | 15.5951 | 2022-12-31 04:16:05 | -18.196
21096 | 恒流放电 | 00:50:00 | 346:41:47 | -4.7501 | 3.8239 | 3.9585 | 15.8981 | 2022-12-31 04:17:05 | -18.1639
21097 | 恒流放电 | 00:51:00 | 346:42:47 | -4.7503 | 3.8173 | 4.0377 | 16.2006 | 2022-12-31 04:18:05 | -18.1333
21098 | 恒流放电 | 00:52:00 | 346:43:47 | -4.7501 | 3.8109 | 4.1169 | 16.5025 | 2022-12-31 04:19:05 | -18.1021
21099 | 恒流放电 | 00:53:00 | 346:44:47 | -4.7503 | 3.8044 | 4.196 | 16.804 | 2022-12-31 04:20:05 | -18.072
21100 | 恒流放电 | 00:54:00 | 346:45:47 | -4.7501 | 3.7983 | 4.2752 | 17.1049 | 2022-12-31 04:21:05 | -18.0423
21101 | 恒流放电 | 00:55:00 | 346:46:47 | -4.7503 | 3.7925 | 4.3544 | 17.4054 | 2022-12-31 04:22:05 | -18.0155
21102 | 恒流放电 | 00:56:00 | 346:47:47 | -4.7503 | 3.7867 | 4.4335 | 17.7054 | 2022-12-31 04:23:05 | -17.9879
21103 | 恒流放电 | 00:57:00 | 346:48:47 | -4.7503 | 3.7812 | 4.5127 | 18.005 | 2022-12-31 04:24:05 | -17.9618
21104 | 恒流放电 | 00:58:00 | 346:49:47 | -4.7501 | 3.7759 | 4.5919 | 18.3041 | 2022-12-31 04:25:05 | -17.9359
21105 | 恒流放电 | 00:59:00 | 346:50:47 | -4.7501 | 3.7707 | 4.671 | 18.6029 | 2022-12-31 04:26:05 | -17.9112
21106 | 恒流放电 | 01:00:00 | 346:51:47 | -4.7501 | 3.7658 | 4.7502 | 18.9012 | 2022-12-31 04:27:05 | -17.8879
21107 | 恒流放电 | 01:01:00 | 346:52:47 | -4.7501 | 3.7612 | 4.8294 | 19.1992 | 2022-12-31 04:28:05 | -17.866
21108 | 恒流放电 | 01:02:00 | 346:53:47 | -4.7503 | 3.7567 | 4.9086 | 19.4968 | 2022-12-31 04:29:05 | -17.8454
21109 | 恒流放电 | 01:03:00 | 346:54:47 | -4.7503 | 3.7525 | 4.9877 | 19.794 | 2022-12-31 04:30:05 | -17.8255
21110 | 恒流放电 | 01:04:00 | 346:55:47 | -4.7501 | 3.7484 | 5.0669 | 20.0909 | 2022-12-31 04:31:05 | -17.8052
21111 | 恒流放电 | 01:05:00 | 346:56:47 | -4.7501 | 3.7446 | 5.1461 | 20.3875 | 2022-12-31 04:32:05 | -17.7872
21112 | 恒流放电 | 01:06:00 | 346:57:47 | -4.7501 | 3.7407 | 5.2252 | 20.6838 | 2022-12-31 04:33:05 | -17.7687
21113 | 恒流放电 | 01:07:00 | 346:58:47 | -4.7501 | 3.737 | 5.3044 | 20.9798 | 2022-12-31 04:34:05 | -17.7511
21114 | 恒流放电 | 01:08:00 | 346:59:47 | -4.7503 | 3.7336 | 5.3836 | 21.2756 | 2022-12-31 04:35:05 | -17.7357
21115 | 恒流放电 | 01:09:00 | 347:00:47 | -4.7501 | 3.7302 | 5.4627 | 21.571 | 2022-12-31 04:36:05 | -17.7188
21116 | 恒流放电 | 01:10:00 | 347:01:47 | -4.7501 | 3.7268 | 5.5419 | 21.8662 | 2022-12-31 04:37:05 | -17.7026
21117 | 恒流放电 | 01:11:00 | 347:02:47 | -4.7503 | 3.7236 | 5.6211 | 22.1611 | 2022-12-31 04:38:05 | -17.6882
21118 | 恒流放电 | 01:12:00 | 347:03:47 | -4.7501 | 3.7205 | 5.7003 | 22.4558 | 2022-12-31 04:39:05 | -17.6727
21119 | 恒流放电 | 01:13:00 | 347:04:47 | -4.7501 | 3.7175 | 5.7794 | 22.7502 | 2022-12-31 04:40:05 | -17.6585
21120 | 恒流放电 | 01:14:00 | 347:05:47 | -4.7501 | 3.7144 | 5.8586 | 23.0444 | 2022-12-31 04:41:05 | -17.6437
21121 | 恒流放电 | 01:15:00 | 347:06:47 | -4.7503 | 3.7115 | 5.9378 | 23.3384 | 2022-12-31 04:42:05 | -17.6307
21122 | 恒流放电 | 01:16:00 | 347:07:47 | -4.7501 | 3.7086 | 6.0169 | 23.6321 | 2022-12-31 04:43:05 | -17.6162
21123 | 恒流放电 | 01:17:00 | 347:08:47 | -4.7501 | 3.7055 | 6.0961 | 23.9256 | 2022-12-31 04:44:05 | -17.6015
21124 | 恒流放电 | 01:18:00 | 347:09:47 | -4.7503 | 3.7026 | 6.1753 | 24.2188 | 2022-12-31 04:45:05 | -17.5884
21125 | 恒流放电 | 01:19:00 | 347:10:47 | -4.7501 | 3.6997 | 6.2544 | 24.5119 | 2022-12-31 04:46:05 | -17.5739
21126 | 恒流放电 | 01:20:00 | 347:11:47 | -4.7501 | 3.6968 | 6.3336 | 24.8047 | 2022-12-31 04:47:05 | -17.5601
21127 | 恒流放电 | 01:21:00 | 347:12:47 | -4.7501 | 3.6939 | 6.4128 | 25.0972 | 2022-12-31 04:48:05 | -17.5464
21128 | 恒流放电 | 01:22:00 | 347:13:47 | -4.7503 | 3.691 | 6.492 | 25.3896 | 2022-12-31 04:49:05 | -17.5333
21129 | 恒流放电 | 01:23:00 | 347:14:47 | -4.7503 | 3.6881 | 6.5711 | 25.6816 | 2022-12-31 04:50:05 | -17.5195
21130 | 恒流放电 | 01:24:00 | 347:15:47 | -4.7503 | 3.6852 | 6.6503 | 25.9735 | 2022-12-31 04:51:05 | -17.5058
21131 | 恒流放电 | 01:25:00 | 347:16:47 | -4.7501 | 3.682 | 6.7295 | 26.2651 | 2022-12-31 04:52:05 | -17.4898
21132 | 恒流放电 | 01:26:00 | 347:17:47 | -4.7501 | 3.6789 | 6.8086 | 26.5565 | 2022-12-31 04:53:05 | -17.4751
21133 | 恒流放电 | 01:27:00 | 347:18:47 | -4.7501 | 3.6757 | 6.8878 | 26.8477 | 2022-12-31 04:54:05 | -17.4599
21134 | 恒流放电 | 01:28:00 | 347:19:47 | -4.7503 | 3.6725 | 6.967 | 27.1385 | 2022-12-31 04:55:05 | -17.4454
21135 | 恒流放电 | 01:29:00 | 347:20:47 | -4.7503 | 3.6692 | 7.0461 | 27.4292 | 2022-12-31 04:56:05 | -17.4298
21136 | 恒流放电 | 01:30:00 | 347:21:47 | -4.7501 | 3.6657 | 7.1253 | 27.7195 | 2022-12-31 04:57:05 | -17.4124
21137 | 恒流放电 | 01:31:00 | 347:22:47 | -4.7501 | 3.6621 | 7.2045 | 28.0096 | 2022-12-31 04:58:05 | -17.3953
21138 | 恒流放电 | 01:32:00 | 347:23:47 | -4.7501 | 3.6584 | 7.2836 | 28.2994 | 2022-12-31 04:59:05 | -17.3777
21139 | 恒流放电 | 01:33:00 | 347:24:47 | -4.7503 | 3.6545 | 7.3628 | 28.5888 | 2022-12-31 05:00:05 | -17.3599
21140 | 恒流放电 | 01:34:00 | 347:25:47 | -4.7501 | 3.6504 | 7.442 | 28.878 | 2022-12-31 05:01:05 | -17.3397
21141 | 恒流放电 | 01:35:00 | 347:26:47 | -4.7503 | 3.646 | 7.5212 | 29.1668 | 2022-12-31 05:02:05 | -17.3196
21142 | 恒流放电 | 01:36:00 | 347:27:47 | -4.7501 | 3.6415 | 7.6003 | 29.4553 | 2022-12-31 05:03:05 | -17.2975
21143 | 恒流放电 | 01:37:00 | 347:28:47 | -4.7501 | 3.6365 | 7.6795 | 29.7434 | 2022-12-31 05:04:05 | -17.2737
21144 | 恒流放电 | 01:38:00 | 347:29:47 | -4.7503 | 3.631 | 7.7587 | 30.0311 | 2022-12-31 05:05:05 | -17.2483
21145 | 恒流放电 | 01:39:00 | 347:30:47 | -4.7501 | 3.6252 | 7.8378 | 30.3183 | 2022-12-31 05:06:05 | -17.22
21146 | 恒流放电 | 01:40:00 | 347:31:47 | -4.7501 | 3.6186 | 7.917 | 30.6051 | 2022-12-31 05:07:05 | -17.1887
21147 | 恒流放电 | 01:41:00 | 347:32:47 | -4.7501 | 3.611 | 7.9962 | 30.8913 | 2022-12-31 05:08:05 | -17.1526
21148 | 恒流放电 | 01:42:00 | 347:33:47 | -4.7501 | 3.6024 | 8.0753 | 31.1768 | 2022-12-31 05:09:05 | -17.1117
21149 | 恒流放电 | 01:43:00 | 347:34:47 | -4.7503 | 3.5921 | 8.1545 | 31.4616 | 2022-12-31 05:10:05 | -17.0635
21150 | 恒流放电 | 01:44:00 | 347:35:47 | -4.7501 | 3.5797 | 8.2337 | 31.7455 | 2022-12-31 05:11:05 | -17.0039
21151 | 恒流放电 | 01:45:00 | 347:36:47 | -4.7503 | 3.5642 | 8.3129 | 32.0283 | 2022-12-31 05:12:05 | -16.931
21152 | 恒流放电 | 01:46:00 | 347:37:47 | -4.7503 | 3.5447 | 8.392 | 32.3098 | 2022-12-31 05:13:05 | -16.8384
21153 | 恒流放电 | 01:47:00 | 347:38:47 | -4.7503 | 3.5211 | 8.4712 | 32.5895 | 2022-12-31 05:14:05 | -16.7262
21154 | 恒流放电 | 01:48:00 | 347:39:47 | -4.7501 | 3.4947 | 8.5504 | 32.8672 | 2022-12-31 05:15:05 | -16.6001
21155 | 恒流放电 | 01:49:00 | 347:40:47 | -4.7501 | 3.4681 | 8.6295 | 33.1428 | 2022-12-31 05:16:05 | -16.4738
21156 | 恒流放电 | 01:50:00 | 347:41:47 | -4.7501 | 3.4434 | 8.7087 | 33.4164 | 2022-12-31 05:17:05 | -16.3565
21157 | 恒流放电 | 01:51:00 | 347:42:47 | -4.7501 | 3.4198 | 8.7879 | 33.6881 | 2022-12-31 05:18:05 | -16.2444
21158 | 恒流放电 | 01:52:00 | 347:43:47 | -4.7501 | 3.3816 | 8.867 | 33.9575 | 2022-12-31 05:19:05 | -16.0629
21159 | 恒流放电 | 01:53:00 | 347:44:47 | -4.7503 | 3.2856 | 8.9462 | 34.2219 | 2022-12-31 05:20:05 | -15.6076
21160 | 恒流放电 | 01:54:00 | 347:45:47 | -4.7501 | 3.1201 | 9.0254 | 34.4759 | 2022-12-31 05:21:05 | -14.8208
21161 | 恒流放电 | 01:54:32 | 347:46:20 | -4.7503 | 2.9997 | 9.0688 | 34.6088 | 2022-12-31 05:21:38 | -14.2494
21162 | 搁置 | 00:00:00 | 347:46:20 | 0 | 3.0288 | 0 | 0 | 2022-12-31 05:21:38 | 0
21163 | 搁置 | 00:01:00 | 347:47:20 | 0 | 3.515 | 0 | 0 | 2022-12-31 05:22:38 | 0
21164 | 搁置 | 00:02:00 | 347:48:20 | 0 | 3.5207 | 0 | 0 | 2022-12-31 05:23:38 | 0
21165 | 搁置 | 00:03:00 | 347:49:20 | 0 | 3.5278 | 0 | 0 | 2022-12-31 05:24:38 | 0
21166 | 搁置 | 00:04:00 | 347:50:20 | 0 | 3.5389 | 0 | 0 | 2022-12-31 05:25:38 | 0
21167 | 搁置 | 00:05:00 | 347:51:20 | 0 | 3.5531 | 0 | 0 | 2022-12-31 05:26:38 | 0
21168 | 搁置 | 00:06:00 | 347:52:20 | 0 | 3.5697 | 0 | 0 | 2022-12-31 05:27:38 | 0
21169 | 搁置 | 00:07:00 | 347:53:20 | 0 | 3.5871 | 0 | 0 | 2022-12-31 05:28:38 | 0
21170 | 搁置 | 00:08:00 | 347:54:20 | 0 | 3.6034 | 0 | 0 | 2022-12-31 05:29:38 | 0
21171 | 搁置 | 00:09:00 | 347:55:20 | 0 | 3.617 | 0 | 0 | 2022-12-31 05:30:38 | 0
21172 | 搁置 | 00:10:00 | 347:56:20 | 0 | 3.6268 | 0 | 0 | 2022-12-31 05:31:38 | 0
21173 | 搁置 | 00:11:00 | 347:57:20 | 0 | 3.6337 | 0 | 0 | 2022-12-31 05:32:38 | 0
21174 | 搁置 | 00:12:00 | 347:58:20 | 0 | 3.6387 | 0 | 0 | 2022-12-31 05:33:38 | 0
21175 | 搁置 | 00:13:00 | 347:59:20 | 0 | 3.6423 | 0 | 0 | 2022-12-31 05:34:38 | 0
21176 | 搁置 | 00:14:00 | 348:00:20 | 0 | 3.6449 | 0 | 0 | 2022-12-31 05:35:38 | 0
21177 | 搁置 | 00:15:00 | 348:01:20 | 0 | 3.647 | 0 | 0 | 2022-12-31 05:36:38 | 0
21178 | 恒流恒压充电 | 00:00:00 | 348:01:20 | 2.8499 | 3.664 | 0 | 0 | 2022-12-31 05:36:38 | 10.4419
21179 | 恒流恒压充电 | 00:01:00 | 348:02:20 | 2.8505 | 3.7148 | 0.0475 | 0.176 | 2022-12-31 05:37:38 | 10.5889
21180 | 恒流恒压充电 | 00:02:00 | 348:03:20 | 2.8505 | 3.7206 | 0.095 | 0.3527 | 2022-12-31 05:38:38 | 10.6054
21181 | 恒流恒压充电 | 00:03:00 | 348:04:20 | 2.8505 | 3.724 | 0.1425 | 0.5295 | 2022-12-31 05:39:38 | 10.6151
21182 | 恒流恒压充电 | 00:04:00 | 348:05:20 | 2.8507 | 3.7266 | 0.19 | 0.7065 | 2022-12-31 05:40:38 | 10.6233
21183 | 恒流恒压充电 | 00:05:00 | 348:06:20 | 2.8507 | 3.7289 | 0.2375 | 0.8836 | 2022-12-31 05:41:38 | 10.6298
21184 | 恒流恒压充电 | 00:06:00 | 348:07:20 | 2.8505 | 3.7306 | 0.285 | 1.0608 | 2022-12-31 05:42:38 | 10.6339
21185 | 恒流恒压充电 | 00:07:00 | 348:08:20 | 2.8505 | 3.7326 | 0.3326 | 1.2381 | 2022-12-31 05:43:38 | 10.6396
21186 | 恒流恒压充电 | 00:08:00 | 348:09:20 | 2.8507 | 3.7344 | 0.3801 | 1.4154 | 2022-12-31 05:44:38 | 10.6455
21187 | 恒流恒压充电 | 00:09:00 | 348:10:20 | 2.8507 | 3.736 | 0.4276 | 1.5929 | 2022-12-31 05:45:38 | 10.6501
21188 | 恒流恒压充电 | 00:10:00 | 348:11:20 | 2.8505 | 3.7376 | 0.4751 | 1.7704 | 2022-12-31 05:46:38 | 10.6539
21189 | 恒流恒压充电 | 00:11:00 | 348:12:20 | 2.8505 | 3.7392 | 0.5226 | 1.948 | 2022-12-31 05:47:38 | 10.6584
21190 | 恒流恒压充电 | 00:12:00 | 348:13:20 | 2.8505 | 3.741 | 0.5701 | 2.1257 | 2022-12-31 05:48:38 | 10.6636
21191 | 恒流恒压充电 | 00:13:00 | 348:14:20 | 2.8505 | 3.7424 | 0.6176 | 2.3035 | 2022-12-31 05:49:38 | 10.6676
21192 | 恒流恒压充电 | 00:14:00 | 348:15:20 | 2.8505 | 3.744 | 0.6651 | 2.4813 | 2022-12-31 05:50:38 | 10.6721
21193 | 恒流恒压充电 | 00:15:00 | 348:16:20 | 2.8505 | 3.7457 | 0.7126 | 2.6592 | 2022-12-31 05:51:38 | 10.677
21194 | 恒流恒压充电 | 00:16:00 | 348:17:20 | 2.8505 | 3.7473 | 0.7601 | 2.8372 | 2022-12-31 05:52:38 | 10.6815
21195 | 恒流恒压充电 | 00:17:00 | 348:18:20 | 2.8505 | 3.7489 | 0.8076 | 3.0153 | 2022-12-31 05:53:38 | 10.6861
21196 | 恒流恒压充电 | 00:18:00 | 348:19:20 | 2.8505 | 3.7503 | 0.8551 | 3.1934 | 2022-12-31 05:54:38 | 10.6901
21197 | 恒流恒压充电 | 00:19:00 | 348:20:20 | 2.8505 | 3.752 | 0.9027 | 3.3716 | 2022-12-31 05:55:38 | 10.6949
21198 | 恒流恒压充电 | 00:20:00 | 348:21:20 | 2.8505 | 3.7536 | 0.9502 | 3.5499 | 2022-12-31 05:56:38 | 10.6995
21199 | 恒流恒压充电 | 00:21:00 | 348:22:20 | 2.8505 | 3.755 | 0.9977 | 3.7282 | 2022-12-31 05:57:38 | 10.7035
21200 | 恒流恒压充电 | 00:22:00 | 348:23:20 | 2.8507 | 3.7565 | 1.0452 | 3.9067 | 2022-12-31 05:58:38 | 10.7085
21201 | 恒流恒压充电 | 00:23:00 | 348:24:20 | 2.8505 | 3.7581 | 1.0927 | 4.0852 | 2022-12-31 05:59:38 | 10.7123
21202 | 恒流恒压充电 | 00:24:00 | 348:25:20 | 2.8505 | 3.7595 | 1.1402 | 4.2638 | 2022-12-31 06:00:38 | 10.7163
21203 | 恒流恒压充电 | 00:25:00 | 348:26:20 | 2.8507 | 3.7612 | 1.1877 | 4.4424 | 2022-12-31 06:01:38 | 10.7219
21204 | 恒流恒压充电 | 00:26:00 | 348:27:20 | 2.8505 | 3.7626 | 1.2352 | 4.6211 | 2022-12-31 06:02:38 | 10.7251
21205 | 恒流恒压充电 | 00:27:00 | 348:28:20 | 2.8505 | 3.7641 | 1.2827 | 4.7999 | 2022-12-31 06:03:38 | 10.7294
21206 | 恒流恒压充电 | 00:28:00 | 348:29:20 | 2.8505 | 3.7657 | 1.3302 | 4.9788 | 2022-12-31 06:04:38 | 10.734
21207 | 恒流恒压充电 | 00:29:00 | 348:30:20 | 2.8505 | 3.7671 | 1.3777 | 5.1577 | 2022-12-31 06:05:38 | 10.738
21208 | 恒流恒压充电 | 00:30:00 | 348:31:20 | 2.8503 | 3.7686 | 1.4252 | 5.3367 | 2022-12-31 06:06:38 | 10.7415
21209 | 恒流恒压充电 | 00:31:00 | 348:32:20 | 2.8505 | 3.7702 | 1.4727 | 5.5158 | 2022-12-31 06:07:38 | 10.7468
21210 | 恒流恒压充电 | 00:32:00 | 348:33:20 | 2.8505 | 3.7716 | 1.5203 | 5.6949 | 2022-12-31 06:08:38 | 10.7508
21211 | 恒流恒压充电 | 00:33:00 | 348:34:20 | 2.8505 | 3.7731 | 1.5678 | 5.8742 | 2022-12-31 06:09:38 | 10.7551
21212 | 恒流恒压充电 | 00:34:00 | 348:35:20 | 2.8505 | 3.7745 | 1.6153 | 6.0534 | 2022-12-31 06:10:38 | 10.7591
21213 | 恒流恒压充电 | 00:35:00 | 348:36:20 | 2.8505 | 3.7762 | 1.6628 | 6.2328 | 2022-12-31 06:11:38 | 10.7639
21214 | 恒流恒压充电 | 00:36:00 | 348:37:20 | 2.8507 | 3.7774 | 1.7103 | 6.4122 | 2022-12-31 06:12:38 | 10.7681
21215 | 恒流恒压充电 | 00:37:00 | 348:38:20 | 2.8505 | 3.7791 | 1.7578 | 6.5917 | 2022-12-31 06:13:38 | 10.7722
21216 | 恒流恒压充电 | 00:38:00 | 348:39:20 | 2.8505 | 3.7805 | 1.8053 | 6.7713 | 2022-12-31 06:14:38 | 10.7762
21217 | 恒流恒压充电 | 00:39:00 | 348:40:20 | 2.8505 | 3.782 | 1.8528 | 6.9509 | 2022-12-31 06:15:38 | 10.7804
21218 | 恒流恒压充电 | 00:40:00 | 348:41:20 | 2.8505 | 3.7834 | 1.9003 | 7.1306 | 2022-12-31 06:16:38 | 10.7844
21219 | 恒流恒压充电 | 00:41:00 | 348:42:20 | 2.8505 | 3.7849 | 1.9478 | 7.3104 | 2022-12-31 06:17:38 | 10.7887
21220 | 恒流恒压充电 | 00:42:00 | 348:43:20 | 2.8505 | 3.7863 | 1.9953 | 7.4903 | 2022-12-31 06:18:38 | 10.7927
21221 | 恒流恒压充电 | 00:43:00 | 348:44:20 | 2.8507 | 3.7879 | 2.0428 | 7.6702 | 2022-12-31 06:19:38 | 10.798
21222 | 恒流恒压充电 | 00:44:00 | 348:45:20 | 2.8505 | 3.7894 | 2.0904 | 7.8502 | 2022-12-31 06:20:38 | 10.8015
21223 | 恒流恒压充电 | 00:45:00 | 348:46:20 | 2.8505 | 3.7908 | 2.1379 | 8.0302 | 2022-12-31 06:21:38 | 10.8055
21224 | 恒流恒压充电 | 00:46:00 | 348:47:20 | 2.8505 | 3.7923 | 2.1854 | 8.2104 | 2022-12-31 06:22:38 | 10.8098
21225 | 恒流恒压充电 | 00:47:00 | 348:48:20 | 2.8507 | 3.7937 | 2.2329 | 8.3906 | 2022-12-31 06:23:38 | 10.8145
21226 | 恒流恒压充电 | 00:48:00 | 348:49:20 | 2.8505 | 3.7954 | 2.2804 | 8.5708 | 2022-12-31 06:24:38 | 10.8186
21227 | 恒流恒压充电 | 00:49:00 | 348:50:20 | 2.8505 | 3.7968 | 2.3279 | 8.7512 | 2022-12-31 06:25:38 | 10.8226
21228 | 恒流恒压充电 | 00:50:00 | 348:51:20 | 2.8505 | 3.7983 | 2.3754 | 8.9316 | 2022-12-31 06:26:38 | 10.8269
21229 | 恒流恒压充电 | 00:51:00 | 348:52:20 | 2.8505 | 3.7999 | 2.4229 | 9.1121 | 2022-12-31 06:27:38 | 10.8315
21230 | 恒流恒压充电 | 00:52:00 | 348:53:20 | 2.8505 | 3.8013 | 2.4704 | 9.2926 | 2022-12-31 06:28:38 | 10.8355
21231 | 恒流恒压充电 | 00:53:00 | 348:54:20 | 2.8505 | 3.8028 | 2.5179 | 9.4733 | 2022-12-31 06:29:38 | 10.8397
21232 | 恒流恒压充电 | 00:54:00 | 348:55:20 | 2.8505 | 3.8044 | 2.5654 | 9.654 | 2022-12-31 06:30:38 | 10.8443
21233 | 恒流恒压充电 | 00:55:00 | 348:56:20 | 2.8505 | 3.806 | 2.6129 | 9.8347 | 2022-12-31 06:31:38 | 10.8489
21234 | 恒流恒压充电 | 00:56:00 | 348:57:20 | 2.8505 | 3.8075 | 2.6604 | 10.0156 | 2022-12-31 06:32:38 | 10.8531
21235 | 恒流恒压充电 | 00:57:00 | 348:58:20 | 2.8505 | 3.8091 | 2.708 | 10.1965 | 2022-12-31 06:33:38 | 10.8577
21236 | 恒流恒压充电 | 00:58:00 | 348:59:20 | 2.8505 | 3.8107 | 2.7555 | 10.3775 | 2022-12-31 06:34:38 | 10.8622
21237 | 恒流恒压充电 | 00:59:00 | 349:00:20 | 2.8505 | 3.8123 | 2.803 | 10.5586 | 2022-12-31 06:35:38 | 10.8668
21238 | 恒流恒压充电 | 01:00:00 | 349:01:20 | 2.8505 | 3.8139 | 2.8505 | 10.7397 | 2022-12-31 06:36:38 | 10.8714
21239 | 恒流恒压充电 | 01:01:00 | 349:02:20 | 2.8505 | 3.8155 | 2.898 | 10.921 | 2022-12-31 06:37:38 | 10.8759
21240 | 恒流恒压充电 | 01:02:00 | 349:03:20 | 2.8505 | 3.8173 | 2.9455 | 11.1023 | 2022-12-31 06:38:38 | 10.8811
21241 | 恒流恒压充电 | 01:03:00 | 349:04:20 | 2.8505 | 3.8191 | 2.993 | 11.2837 | 2022-12-31 06:39:38 | 10.8862
21242 | 恒流恒压充电 | 01:04:00 | 349:05:20 | 2.8505 | 3.8207 | 3.0405 | 11.4651 | 2022-12-31 06:40:38 | 10.8908
21243 | 恒流恒压充电 | 01:05:00 | 349:06:20 | 2.8507 | 3.8225 | 3.088 | 11.6467 | 2022-12-31 06:41:38 | 10.8966
21244 | 恒流恒压充电 | 01:06:00 | 349:07:20 | 2.8505 | 3.8243 | 3.1355 | 11.8283 | 2022-12-31 06:42:38 | 10.901
21245 | 恒流恒压充电 | 01:07:00 | 349:08:20 | 2.8505 | 3.826 | 3.183 | 12.0101 | 2022-12-31 06:43:38 | 10.9059
21246 | 恒流恒压充电 | 01:08:00 | 349:09:20 | 2.8505 | 3.8278 | 3.2305 | 12.1919 | 2022-12-31 06:44:38 | 10.911
21247 | 恒流恒压充电 | 01:09:00 | 349:10:20 | 2.8505 | 3.8299 | 3.278 | 12.3738 | 2022-12-31 06:45:38 | 10.917
21248 | 恒流恒压充电 | 01:10:00 | 349:11:20 | 2.8505 | 3.8317 | 3.3256 | 12.5558 | 2022-12-31 06:46:38 | 10.9221
21249 | 恒流恒压充电 | 01:11:00 | 349:12:20 | 2.8505 | 3.8338 | 3.3731 | 12.7378 | 2022-12-31 06:47:38 | 10.9281
21250 | 恒流恒压充电 | 01:12:00 | 349:13:20 | 2.8505 | 3.8357 | 3.4206 | 12.92 | 2022-12-31 06:48:38 | 10.9335
21251 | 恒流恒压充电 | 01:13:00 | 349:14:20 | 2.8505 | 3.8378 | 3.4681 | 13.1023 | 2022-12-31 06:49:38 | 10.9395
21252 | 恒流恒压充电 | 01:14:00 | 349:15:20 | 2.8503 | 3.8399 | 3.5156 | 13.2847 | 2022-12-31 06:50:38 | 10.9447
21253 | 恒流恒压充电 | 01:15:00 | 349:16:20 | 2.8505 | 3.8422 | 3.5631 | 13.4672 | 2022-12-31 06:51:38 | 10.952
21254 | 恒流恒压充电 | 01:16:00 | 349:17:20 | 2.8505 | 3.8443 | 3.6106 | 13.6497 | 2022-12-31 06:52:38 | 10.958
21255 | 恒流恒压充电 | 01:17:00 | 349:18:20 | 2.8505 | 3.8467 | 3.6581 | 13.8324 | 2022-12-31 06:53:38 | 10.9649
21256 | 恒流恒压充电 | 01:18:00 | 349:19:20 | 2.8505 | 3.8489 | 3.7056 | 14.0152 | 2022-12-31 06:54:38 | 10.9711
21257 | 恒流恒压充电 | 01:19:00 | 349:20:20 | 2.8505 | 3.8515 | 3.7531 | 14.1981 | 2022-12-31 06:55:38 | 10.9785
21258 | 恒流恒压充电 | 01:20:00 | 349:21:20 | 2.8505 | 3.8539 | 3.8006 | 14.3812 | 2022-12-31 06:56:38 | 10.9854
21259 | 恒流恒压充电 | 01:21:00 | 349:22:20 | 2.8505 | 3.8565 | 3.8481 | 14.5643 | 2022-12-31 06:57:38 | 10.9928
21260 | 恒流恒压充电 | 01:22:00 | 349:23:20 | 2.8505 | 3.8591 | 3.8956 | 14.7476 | 2022-12-31 06:58:38 | 11.0002
21261 | 恒流恒压充电 | 01:23:00 | 349:24:20 | 2.8507 | 3.8619 | 3.9432 | 14.931 | 2022-12-31 06:59:38 | 11.009
21262 | 恒流恒压充电 | 01:24:00 | 349:25:20 | 2.8505 | 3.8648 | 3.9907 | 15.1146 | 2022-12-31 07:00:38 | 11.0165
21263 | 恒流恒压充电 | 01:25:00 | 349:26:20 | 2.8505 | 3.8677 | 4.0382 | 15.2982 | 2022-12-31 07:01:38 | 11.0247
21264 | 恒流恒压充电 | 01:26:00 | 349:27:20 | 2.8505 | 3.8707 | 4.0857 | 15.482 | 2022-12-31 07:02:38 | 11.0333
21265 | 恒流恒压充电 | 01:27:00 | 349:28:20 | 2.8505 | 3.8738 | 4.1332 | 15.666 | 2022-12-31 07:03:38 | 11.0421
21266 | 恒流恒压充电 | 01:28:00 | 349:29:20 | 2.8505 | 3.877 | 4.1807 | 15.8501 | 2022-12-31 07:04:38 | 11.0512
21267 | 恒流恒压充电 | 01:29:00 | 349:30:20 | 2.8505 | 3.8803 | 4.2282 | 16.0344 | 2022-12-31 07:05:38 | 11.0606
21268 | 恒流恒压充电 | 01:30:00 | 349:31:20 | 2.8505 | 3.8836 | 4.2757 | 16.2188 | 2022-12-31 07:06:38 | 11.07
21269 | 恒流恒压充电 | 01:31:00 | 349:32:20 | 2.8505 | 3.8872 | 4.3232 | 16.4034 | 2022-12-31 07:07:38 | 11.0803
21270 | 恒流恒压充电 | 01:32:00 | 349:33:20 | 2.8505 | 3.8907 | 4.3707 | 16.5881 | 2022-12-31 07:08:38 | 11.0903
21271 | 恒流恒压充电 | 01:33:00 | 349:34:20 | 2.8505 | 3.8945 | 4.4182 | 16.7731 | 2022-12-31 07:09:38 | 11.1011
21272 | 恒流恒压充电 | 01:34:00 | 349:35:20 | 2.8505 | 3.8983 | 4.4657 | 16.9582 | 2022-12-31 07:10:38 | 11.1119
21273 | 恒流恒压充电 | 01:35:00 | 349:36:20 | 2.8505 | 3.9024 | 4.5132 | 17.1435 | 2022-12-31 07:11:38 | 11.1236
21274 | 恒流恒压充电 | 01:36:00 | 349:37:20 | 2.8505 | 3.9064 | 4.5608 | 17.3289 | 2022-12-31 07:12:38 | 11.135
21275 | 恒流恒压充电 | 01:37:00 | 349:38:20 | 2.8505 | 3.9106 | 4.6083 | 17.5146 | 2022-12-31 07:13:38 | 11.147
21276 | 恒流恒压充电 | 01:38:00 | 349:39:20 | 2.8505 | 3.9148 | 4.6558 | 17.7005 | 2022-12-31 07:14:38 | 11.159
21277 | 恒流恒压充电 | 01:39:00 | 349:40:20 | 2.8505 | 3.9193 | 4.7033 | 17.8866 | 2022-12-31 07:15:38 | 11.1718
21278 | 恒流恒压充电 | 01:40:00 | 349:41:20 | 2.8505 | 3.9238 | 4.7508 | 18.0729 | 2022-12-31 07:16:38 | 11.1846
21279 | 恒流恒压充电 | 01:41:00 | 349:42:20 | 2.8505 | 3.9283 | 4.7983 | 18.2594 | 2022-12-31 07:17:38 | 11.1975
21280 | 恒流恒压充电 | 01:42:00 | 349:43:20 | 2.8505 | 3.9332 | 4.8458 | 18.4462 | 2022-12-31 07:18:38 | 11.2114
21281 | 恒流恒压充电 | 01:43:00 | 349:44:20 | 2.8505 | 3.9379 | 4.8933 | 18.6331 | 2022-12-31 07:19:38 | 11.2248
21282 | 恒流恒压充电 | 01:44:00 | 349:45:20 | 2.8505 | 3.9427 | 4.9408 | 18.8203 | 2022-12-31 07:20:38 | 11.2385
21283 | 恒流恒压充电 | 01:45:00 | 349:46:20 | 2.8503 | 3.9479 | 4.9883 | 19.0077 | 2022-12-31 07:21:38 | 11.2525
21284 | 恒流恒压充电 | 01:46:00 | 349:47:20 | 2.8505 | 3.9529 | 5.0358 | 19.1954 | 2022-12-31 07:22:38 | 11.2676
21285 | 恒流恒压充电 | 01:47:00 | 349:48:20 | 2.8505 | 3.958 | 5.0833 | 19.3833 | 2022-12-31 07:23:38 | 11.2821
21286 | 恒流恒压充电 | 01:48:00 | 349:49:20 | 2.8505 | 3.9634 | 5.1308 | 19.5715 | 2022-12-31 07:24:38 | 11.2975
21287 | 恒流恒压充电 | 01:49:00 | 349:50:20 | 2.8505 | 3.9685 | 5.1784 | 19.7599 | 2022-12-31 07:25:38 | 11.3121
21288 | 恒流恒压充电 | 01:50:00 | 349:51:20 | 2.8505 | 3.974 | 5.2259 | 19.9486 | 2022-12-31 07:26:38 | 11.3277
21289 | 恒流恒压充电 | 01:51:00 | 349:52:20 | 2.8505 | 3.9793 | 5.2734 | 20.1375 | 2022-12-31 07:27:38 | 11.3428
21290 | 恒流恒压充电 | 01:52:00 | 349:53:20 | 2.8505 | 3.9848 | 5.3209 | 20.3267 | 2022-12-31 07:28:38 | 11.3585
21291 | 恒流恒压充电 | 01:53:00 | 349:54:20 | 2.8505 | 3.9903 | 5.3684 | 20.5161 | 2022-12-31 07:29:38 | 11.3742
21292 | 恒流恒压充电 | 01:54:00 | 349:55:20 | 2.8505 | 3.9958 | 5.4159 | 20.7058 | 2022-12-31 07:30:38 | 11.3899
21293 | 恒流恒压充电 | 01:55:00 | 349:56:20 | 2.8505 | 4.0014 | 5.4634 | 20.8958 | 2022-12-31 07:31:38 | 11.4058
21294 | 恒流恒压充电 | 01:56:00 | 349:57:20 | 2.8505 | 4.0069 | 5.5109 | 21.086 | 2022-12-31 07:32:38 | 11.4215
21295 | 恒流恒压充电 | 01:57:00 | 349:58:20 | 2.8505 | 4.0126 | 5.5584 | 21.2765 | 2022-12-31 07:33:38 | 11.4378
21296 | 恒流恒压充电 | 01:58:00 | 349:59:20 | 2.8505 | 4.0182 | 5.6059 | 21.4673 | 2022-12-31 07:34:38 | 11.4537
21297 | 恒流恒压充电 | 01:59:00 | 350:00:20 | 2.8505 | 4.0239 | 5.6534 | 21.6583 | 2022-12-31 07:35:38 | 11.47
21298 | 恒流恒压充电 | 02:00:00 | 350:01:20 | 2.8505 | 4.0294 | 5.7009 | 21.8496 | 2022-12-31 07:36:38 | 11.4856
21299 | 恒流恒压充电 | 02:01:00 | 350:02:20 | 2.8505 | 4.0352 | 5.7484 | 22.0412 | 2022-12-31 07:37:38 | 11.5022
21300 | 恒流恒压充电 | 02:02:00 | 350:03:20 | 2.8505 | 4.0408 | 5.7959 | 22.233 | 2022-12-31 07:38:38 | 11.5181
21301 | 恒流恒压充电 | 02:03:00 | 350:04:20 | 2.8505 | 4.0465 | 5.8435 | 22.4251 | 2022-12-31 07:39:38 | 11.5344
21302 | 恒流恒压充电 | 02:04:00 | 350:05:20 | 2.8505 | 4.052 | 5.891 | 22.6175 | 2022-12-31 07:40:38 | 11.5501
21303 | 恒流恒压充电 | 02:05:00 | 350:06:20 | 2.8505 | 4.0576 | 5.9385 | 22.8101 | 2022-12-31 07:41:38 | 11.566
21304 | 恒流恒压充电 | 02:06:00 | 350:07:20 | 2.8505 | 4.0633 | 5.986 | 23.003 | 2022-12-31 07:42:38 | 11.5823
21305 | 恒流恒压充电 | 02:07:00 | 350:08:20 | 2.8505 | 4.0687 | 6.0335 | 23.1962 | 2022-12-31 07:43:38 | 11.5977
21306 | 恒流恒压充电 | 02:08:00 | 350:09:20 | 2.8505 | 4.0742 | 6.081 | 23.3896 | 2022-12-31 07:44:38 | 11.6133
21307 | 恒流恒压充电 | 02:09:00 | 350:10:20 | 2.8505 | 4.08 | 6.1285 | 23.5833 | 2022-12-31 07:45:38 | 11.6299
21308 | 恒流恒压充电 | 02:10:00 | 350:11:20 | 2.8505 | 4.0855 | 6.176 | 23.7772 | 2022-12-31 07:46:38 | 11.6456
21309 | 恒流恒压充电 | 02:11:00 | 350:12:20 | 2.8505 | 4.091 | 6.2235 | 23.9715 | 2022-12-31 07:47:38 | 11.6612
21310 | 恒流恒压充电 | 02:12:00 | 350:13:20 | 2.8503 | 4.0965 | 6.271 | 24.1659 | 2022-12-31 07:48:38 | 11.676
21311 | 恒流恒压充电 | 02:13:00 | 350:14:20 | 2.8503 | 4.1018 | 6.3185 | 24.3607 | 2022-12-31 07:49:38 | 11.6912
21312 | 恒流恒压充电 | 02:14:00 | 350:15:20 | 2.8503 | 4.1073 | 6.366 | 24.5557 | 2022-12-31 07:50:38 | 11.7068
21313 | 恒流恒压充电 | 02:15:00 | 350:16:20 | 2.8505 | 4.1126 | 6.4135 | 24.7509 | 2022-12-31 07:51:38 | 11.7228
21314 | 恒流恒压充电 | 02:16:00 | 350:17:20 | 2.8503 | 4.1178 | 6.461 | 24.9464 | 2022-12-31 07:52:38 | 11.7368
21315 | 恒流恒压充电 | 02:17:00 | 350:18:20 | 2.8505 | 4.123 | 6.5086 | 25.1422 | 2022-12-31 07:53:38 | 11.7524
21316 | 恒流恒压充电 | 02:18:00 | 350:19:20 | 2.8505 | 4.1281 | 6.5561 | 25.3382 | 2022-12-31 07:54:38 | 11.767
21317 | 恒流恒压充电 | 02:19:00 | 350:20:20 | 2.8505 | 4.133 | 6.6036 | 25.5344 | 2022-12-31 07:55:38 | 11.781
21318 | 恒流恒压充电 | 02:20:00 | 350:21:20 | 2.8505 | 4.1378 | 6.6511 | 25.7309 | 2022-12-31 07:56:38 | 11.7946
21319 | 恒流恒压充电 | 02:21:00 | 350:22:20 | 2.8505 | 4.1425 | 6.6986 | 25.9276 | 2022-12-31 07:57:38 | 11.808
21320 | 恒流恒压充电 | 02:22:00 | 350:23:20 | 2.8505 | 4.1473 | 6.7461 | 26.1245 | 2022-12-31 07:58:38 | 11.8217
21321 | 恒流恒压充电 | 02:23:00 | 350:24:20 | 2.8505 | 4.152 | 6.7936 | 26.3216 | 2022-12-31 07:59:38 | 11.8351
21322 | 恒流恒压充电 | 02:24:00 | 350:25:20 | 2.8505 | 4.1567 | 6.8411 | 26.519 | 2022-12-31 08:00:38 | 11.8485
21323 | 恒流恒压充电 | 02:25:00 | 350:26:20 | 2.8503 | 4.1615 | 6.8886 | 26.7166 | 2022-12-31 08:01:38 | 11.8613
21324 | 恒流恒压充电 | 02:26:00 | 350:27:20 | 2.8505 | 4.1665 | 6.9361 | 26.9144 | 2022-12-31 08:02:38 | 11.8764
21325 | 恒流恒压充电 | 02:27:00 | 350:28:20 | 2.8505 | 4.1715 | 6.9836 | 27.1125 | 2022-12-31 08:03:38 | 11.8907
21326 | 恒流恒压充电 | 02:28:00 | 350:29:20 | 2.8505 | 4.1767 | 7.0311 | 27.3108 | 2022-12-31 08:04:38 | 11.9055
21327 | 恒流恒压充电 | 02:29:00 | 350:30:20 | 2.8505 | 4.1819 | 7.0786 | 27.5093 | 2022-12-31 08:05:38 | 11.9203
21328 | 恒流恒压充电 | 02:30:00 | 350:31:20 | 2.8505 | 4.187 | 7.1262 | 27.7081 | 2022-12-31 08:06:38 | 11.9349
21329 | 恒流恒压充电 | 02:31:00 | 350:32:20 | 2.8505 | 4.1924 | 7.1737 | 27.9072 | 2022-12-31 08:07:38 | 11.9503
21330 | 恒流恒压充电 | 02:32:00 | 350:33:20 | 2.8505 | 4.1978 | 7.2212 | 28.1065 | 2022-12-31 08:08:38 | 11.9657
21331 | 恒流恒压充电 | 02:33:00 | 350:34:20 | 2.8505 | 4.2033 | 7.2687 | 28.306 | 2022-12-31 08:09:38 | 11.9813
21332 | 恒流恒压充电 | 02:34:00 | 350:35:20 | 2.8505 | 4.2088 | 7.3162 | 28.5058 | 2022-12-31 08:10:38 | 11.997
21333 | 恒流恒压充电 | 02:35:00 | 350:36:20 | 2.8505 | 4.2143 | 7.3637 | 28.7059 | 2022-12-31 08:11:38 | 12.0127
21334 | 恒流恒压充电 | 02:36:00 | 350:37:20 | 2.8505 | 4.2198 | 7.4112 | 28.9063 | 2022-12-31 08:12:38 | 12.0284
21335 | 恒流恒压充电 | 02:37:00 | 350:38:20 | 2.8505 | 4.2254 | 7.4587 | 29.1069 | 2022-12-31 08:13:38 | 12.0443
21336 | 恒流恒压充电 | 02:38:00 | 350:39:20 | 2.8505 | 4.2311 | 7.5062 | 29.3077 | 2022-12-31 08:14:38 | 12.0606
21337 | 恒流恒压充电 | 02:39:00 | 350:40:20 | 2.8503 | 4.2366 | 7.5537 | 29.5089 | 2022-12-31 08:15:38 | 12.0754
21338 | 恒流恒压充电 | 02:40:00 | 350:41:20 | 2.8505 | 4.2422 | 7.6012 | 29.7103 | 2022-12-31 08:16:38 | 12.0922
21339 | 恒流恒压充电 | 02:41:00 | 350:42:20 | 2.8505 | 4.2477 | 7.6487 | 29.9119 | 2022-12-31 08:17:38 | 12.1079
21340 | 恒流恒压充电 | 02:42:00 | 350:43:20 | 2.8505 | 4.2534 | 7.6962 | 30.1139 | 2022-12-31 08:18:38 | 12.1241
21341 | 恒流恒压充电 | 02:43:00 | 350:44:20 | 2.8505 | 4.2589 | 7.7437 | 30.3161 | 2022-12-31 08:19:38 | 12.1398
21342 | 恒流恒压充电 | 02:44:00 | 350:45:20 | 2.8505 | 4.2643 | 7.7913 | 30.5185 | 2022-12-31 08:20:38 | 12.1552
21343 | 恒流恒压充电 | 02:45:00 | 350:46:20 | 2.8505 | 4.2698 | 7.8388 | 30.7212 | 2022-12-31 08:21:38 | 12.1709
21344 | 恒流恒压充电 | 02:46:00 | 350:47:20 | 2.8505 | 4.2753 | 7.8863 | 30.9242 | 2022-12-31 08:22:38 | 12.1866
21345 | 恒流恒压充电 | 02:47:00 | 350:48:20 | 2.8505 | 4.2808 | 7.9338 | 31.1275 | 2022-12-31 08:23:38 | 12.2022
21346 | 恒流恒压充电 | 02:48:00 | 350:49:20 | 2.8505 | 4.2863 | 7.9813 | 31.331 | 2022-12-31 08:24:38 | 12.2179
21347 | 恒流恒压充电 | 02:49:00 | 350:50:20 | 2.8505 | 4.2916 | 8.0288 | 31.5347 | 2022-12-31 08:25:38 | 12.233
21348 | 恒流恒压充电 | 02:50:00 | 350:51:20 | 2.8503 | 4.2971 | 8.0763 | 31.7387 | 2022-12-31 08:26:38 | 12.2478
21349 | 恒流恒压充电 | 02:51:00 | 350:52:20 | 2.8503 | 4.3024 | 8.1238 | 31.943 | 2022-12-31 08:27:38 | 12.2629
21350 | 恒流恒压充电 | 02:52:00 | 350:53:20 | 2.8505 | 4.3079 | 8.1713 | 32.1475 | 2022-12-31 08:28:38 | 12.2795
21351 | 恒流恒压充电 | 02:53:00 | 350:54:20 | 2.8505 | 4.3132 | 8.2188 | 32.3523 | 2022-12-31 08:29:38 | 12.2946
21352 | 恒流恒压充电 | 02:54:00 | 350:55:20 | 2.8503 | 4.3186 | 8.2663 | 32.5573 | 2022-12-31 08:30:38 | 12.3091
21353 | 恒流恒压充电 | 02:55:00 | 350:56:20 | 2.8503 | 4.3239 | 8.3138 | 32.7626 | 2022-12-31 08:31:38 | 12.3242
21354 | 恒流恒压充电 | 02:56:00 | 350:57:20 | 2.8505 | 4.3294 | 8.3613 | 32.9682 | 2022-12-31 08:32:38 | 12.3408
21355 | 恒流恒压充电 | 02:57:00 | 350:58:20 | 2.8503 | 4.3347 | 8.4088 | 33.1739 | 2022-12-31 08:33:38 | 12.355
21356 | 恒流恒压充电 | 02:58:00 | 350:59:20 | 2.8503 | 4.3402 | 8.4563 | 33.38 | 2022-12-31 08:34:38 | 12.3707
21357 | 恒流恒压充电 | 02:59:00 | 351:00:20 | 2.8503 | 4.3457 | 8.5038 | 33.5863 | 2022-12-31 08:35:38 | 12.3863
21358 | 恒流恒压充电 | 03:00:00 | 351:01:20 | 2.759 | 4.3499 | 8.5511 | 33.7919 | 2022-12-31 08:36:38 | 12.0015
21359 | 恒流恒压充电 | 03:01:00 | 351:02:20 | 2.4968 | 4.35 | 8.5948 | 33.9819 | 2022-12-31 08:37:38 | 10.8609
21360 | 恒流恒压充电 | 03:02:00 | 351:03:20 | 2.2772 | 4.3499 | 8.6345 | 34.1546 | 2022-12-31 08:38:38 | 9.9055
21361 | 恒流恒压充电 | 03:03:00 | 351:04:20 | 2.0901 | 4.3499 | 8.6709 | 34.3128 | 2022-12-31 08:39:38 | 9.0915
21362 | 恒流恒压充电 | 03:04:00 | 351:05:20 | 1.9245 | 4.3499 | 8.7043 | 34.4581 | 2022-12-31 08:40:38 | 8.3712
21363 | 恒流恒压充电 | 03:05:00 | 351:06:20 | 1.7774 | 4.3499 | 8.7351 | 34.5921 | 2022-12-31 08:41:38 | 7.7313
21364 | 恒流恒压充电 | 03:06:00 | 351:07:20 | 1.6486 | 4.3499 | 8.7636 | 34.7162 | 2022-12-31 08:42:38 | 7.171
21365 | 恒流恒压充电 | 03:07:00 | 351:08:20 | 1.5307 | 4.3499 | 8.7901 | 34.8313 | 2022-12-31 08:43:38 | 6.6584
21366 | 恒流恒压充电 | 03:08:00 | 351:09:20 | 1.4236 | 4.3499 | 8.8147 | 34.9383 | 2022-12-31 08:44:38 | 6.1926
21367 | 恒流恒压充电 | 03:09:00 | 351:10:20 | 1.3253 | 4.35 | 8.8376 | 35.038 | 2022-12-31 08:45:38 | 5.765
21368 | 恒流恒压充电 | 03:10:00 | 351:11:20 | 1.2414 | 4.3499 | 8.859 | 35.131 | 2022-12-31 08:46:38 | 5.3999
21369 | 恒流恒压充电 | 03:11:00 | 351:12:20 | 1.1597 | 4.3499 | 8.879 | 35.218 | 2022-12-31 08:47:38 | 5.0446
21370 | 恒流恒压充电 | 03:12:00 | 351:13:20 | 1.0853 | 4.3499 | 8.8977 | 35.2994 | 2022-12-31 08:48:38 | 4.7211
21371 | 恒流恒压充电 | 03:13:00 | 351:14:20 | 1.0181 | 4.3499 | 8.9152 | 35.3756 | 2022-12-31 08:49:38 | 4.4286
21372 | 恒流恒压充电 | 03:14:00 | 351:15:20 | 0.9568 | 4.3499 | 8.9317 | 35.4472 | 2022-12-31 08:50:38 | 4.162
21373 | 恒流恒压充电 | 03:15:00 | 351:16:20 | 0.9 | 4.35 | 8.9471 | 35.5145 | 2022-12-31 08:51:38 | 3.9149
21374 | 恒流恒压充电 | 03:16:00 | 351:17:20 | 0.848 | 4.3499 | 8.9617 | 35.5779 | 2022-12-31 08:52:38 | 3.6887
21375 | 恒流恒压充电 | 03:17:00 | 351:18:20 | 0.8008 | 4.35 | 8.9754 | 35.6376 | 2022-12-31 08:53:38 | 3.4837
21376 | 恒流恒压充电 | 03:18:00 | 351:19:20 | 0.7573 | 4.3499 | 8.9884 | 35.694 | 2022-12-31 08:54:38 | 3.294
21377 | 恒流恒压充电 | 03:19:00 | 351:20:20 | 0.7147 | 4.35 | 9.0006 | 35.7473 | 2022-12-31 08:55:38 | 3.1091
21378 | 恒流恒压充电 | 03:20:00 | 351:21:20 | 0.6767 | 4.3499 | 9.0122 | 35.7976 | 2022-12-31 08:56:38 | 2.9434
21379 | 恒流恒压充电 | 03:21:00 | 351:22:20 | 0.6405 | 4.3499 | 9.0232 | 35.8453 | 2022-12-31 08:57:38 | 2.7862
21380 | 恒流恒压充电 | 03:22:00 | 351:23:20 | 0.6069 | 4.3499 | 9.0336 | 35.8906 | 2022-12-31 08:58:38 | 2.6401
21381 | 恒流恒压充电 | 03:23:00 | 351:24:20 | 0.5748 | 4.3499 | 9.0434 | 35.9334 | 2022-12-31 08:59:38 | 2.5005
21382 | 恒流恒压充电 | 03:24:00 | 351:25:20 | 0.5471 | 4.3499 | 9.0528 | 35.9741 | 2022-12-31 09:00:37 | 2.3799
21383 | 恒流恒压充电 | 03:25:00 | 351:26:20 | 0.5188 | 4.3499 | 9.0617 | 36.0128 | 2022-12-31 09:01:37 | 2.2566
21384 | 恒流恒压充电 | 03:26:00 | 351:27:20 | 0.4958 | 4.35 | 9.0702 | 36.0497 | 2022-12-31 09:02:37 | 2.1566
21385 | 恒流恒压充电 | 03:26:50 | 351:28:10 | 0.4749 | 4.3499 | 9.0769 | 36.0791 | 2022-12-31 09:03:27 | 2.0659
21386 | 搁置 | 00:00:00 | 351:28:10 | 0 | 4.3463 | 0 | 0 | 2022-12-31 09:03:27 | 0
21387 | 搁置 | 00:01:00 | 351:29:10 | 0 | 4.3386 | 0 | 0 | 2022-12-31 09:04:27 | 0
21388 | 搁置 | 00:02:00 | 351:30:10 | 0 | 4.3371 | 0 | 0 | 2022-12-31 09:05:27 | 0
21389 | 搁置 | 00:03:00 | 351:31:10 | 0 | 4.3362 | 0 | 0 | 2022-12-31 09:06:27 | 0
21390 | 搁置 | 00:04:00 | 351:32:10 | 0 | 4.3352 | 0 | 0 | 2022-12-31 09:07:27 | 0
21391 | 搁置 | 00:05:00 | 351:33:10 | 0 | 4.3344 | 0 | 0 | 2022-12-31 09:08:27 | 0
21392 | 搁置 | 00:06:00 | 351:34:10 | 0 | 4.3339 | 0 | 0 | 2022-12-31 09:09:27 | 0
21393 | 搁置 | 00:07:00 | 351:35:10 | 0 | 4.3332 | 0 | 0 | 2022-12-31 09:10:27 | 0
21394 | 搁置 | 00:08:00 | 351:36:10 | 0 | 4.3326 | 0 | 0 | 2022-12-31 09:11:27 | 0
21395 | 搁置 | 00:09:00 | 351:37:10 | 0 | 4.3321 | 0 | 0 | 2022-12-31 09:12:27 | 0
21396 | 搁置 | 00:10:00 | 351:38:10 | 0 | 4.3316 | 0 | 0 | 2022-12-31 09:13:27 | 0
21397 | 搁置 | 00:11:00 | 351:39:10 | 0 | 4.3313 | 0 | 0 | 2022-12-31 09:14:27 | 0
21398 | 搁置 | 00:12:00 | 351:40:10 | 0 | 4.3307 | 0 | 0 | 2022-12-31 09:15:27 | 0
21399 | 搁置 | 00:13:00 | 351:41:10 | 0 | 4.3303 | 0 | 0 | 2022-12-31 09:16:27 | 0
21400 | 搁置 | 00:14:00 | 351:42:10 | 0 | 4.33 | 0 | 0 | 2022-12-31 09:17:27 | 0
21401 | 搁置 | 00:15:00 | 351:43:10 | 0 | 4.3295 | 0 | 0 | 2022-12-31 09:18:27 | 0
21402 | 恒流放电 | 00:00:00 | 351:43:10 | -4.7491 | 4.3004 | 0 | 0 | 2022-12-31 09:18:27 | -20.4229
21403 | 恒流放电 | 00:01:00 | 351:44:10 | -4.7501 | 4.2296 | 0.0792 | 0.3358 | 2022-12-31 09:19:27 | -20.091
21404 | 恒流放电 | 00:02:00 | 351:45:10 | -4.7503 | 4.2172 | 0.1583 | 0.6702 | 2022-12-31 09:20:27 | -20.0329
21405 | 恒流放电 | 00:03:00 | 351:46:10 | -4.7503 | 4.207 | 0.2375 | 1.0036 | 2022-12-31 09:21:27 | -19.9845
21406 | 恒流放电 | 00:04:00 | 351:47:10 | -4.7503 | 4.1975 | 0.3167 | 1.3363 | 2022-12-31 09:22:27 | -19.9393
21407 | 恒流放电 | 00:05:00 | 351:48:10 | -4.7501 | 4.1883 | 0.3959 | 1.6683 | 2022-12-31 09:23:27 | -19.8948
21408 | 恒流放电 | 00:06:00 | 351:49:10 | -4.7503 | 4.1794 | 0.475 | 1.9995 | 2022-12-31 09:24:27 | -19.8534
21409 | 恒流放电 | 00:07:00 | 351:50:10 | -4.7501 | 4.1706 | 0.5542 | 2.33 | 2022-12-31 09:25:27 | -19.8107
21410 | 恒流放电 | 00:08:00 | 351:51:10 | -4.7503 | 4.1619 | 0.6334 | 2.6599 | 2022-12-31 09:26:27 | -19.7702
21411 | 恒流放电 | 00:09:00 | 351:52:10 | -4.7503 | 4.1528 | 0.7125 | 2.989 | 2022-12-31 09:27:27 | -19.727
21412 | 恒流放电 | 00:10:00 | 351:53:10 | -4.7503 | 4.1438 | 0.7917 | 3.3174 | 2022-12-31 09:28:27 | -19.6843
21413 | 恒流放电 | 00:11:00 | 351:54:10 | -4.7503 | 4.1348 | 0.8709 | 3.6452 | 2022-12-31 09:29:27 | -19.6415
21414 | 恒流放电 | 00:12:00 | 351:55:10 | -4.7501 | 4.1257 | 0.95 | 3.9721 | 2022-12-31 09:30:27 | -19.5974
21415 | 恒流放电 | 00:13:00 | 351:56:10 | -4.7503 | 4.1164 | 1.0292 | 4.2984 | 2022-12-31 09:31:27 | -19.5541
21416 | 恒流放电 | 00:14:00 | 351:57:10 | -4.7503 | 4.107 | 1.1084 | 4.6239 | 2022-12-31 09:32:27 | -19.5094
21417 | 恒流放电 | 00:15:00 | 351:58:10 | -4.7503 | 4.0973 | 1.1876 | 4.9487 | 2022-12-31 09:33:27 | -19.4634
21418 | 恒流放电 | 00:16:00 | 351:59:10 | -4.7501 | 4.0878 | 1.2667 | 5.2727 | 2022-12-31 09:34:27 | -19.4174
21419 | 恒流放电 | 00:17:00 | 352:00:10 | -4.7501 | 4.0781 | 1.3459 | 5.596 | 2022-12-31 09:35:27 | -19.3713
21420 | 恒流放电 | 00:18:00 | 352:01:10 | -4.7503 | 4.0685 | 1.4251 | 5.9185 | 2022-12-31 09:36:27 | -19.3266
21421 | 恒流放电 | 00:19:00 | 352:02:10 | -4.7503 | 4.0588 | 1.5042 | 6.2402 | 2022-12-31 09:37:27 | -19.2805
21422 | 恒流放电 | 00:20:00 | 352:03:10 | -4.7501 | 4.0491 | 1.5834 | 6.5611 | 2022-12-31 09:38:27 | -19.2336
21423 | 恒流放电 | 00:21:00 | 352:04:10 | -4.7503 | 4.0396 | 1.6626 | 6.8813 | 2022-12-31 09:39:27 | -19.1893
21424 | 恒流放电 | 00:22:00 | 352:05:10 | -4.7501 | 4.0299 | 1.7417 | 7.2008 | 2022-12-31 09:40:27 | -19.1424
21425 | 恒流放电 | 00:23:00 | 352:06:10 | -4.7503 | 4.0206 | 1.8209 | 7.5194 | 2022-12-31 09:41:27 | -19.099
21426 | 恒流放电 | 00:24:00 | 352:07:10 | -4.7503 | 4.0112 | 1.9001 | 7.8374 | 2022-12-31 09:42:27 | -19.0544
21427 | 恒流放电 | 00:25:00 | 352:08:10 | -4.7501 | 4.0018 | 1.9793 | 8.1545 | 2022-12-31 09:43:27 | -19.0089
21428 | 恒流放电 | 00:26:00 | 352:09:10 | -4.7503 | 3.9927 | 2.0584 | 8.471 | 2022-12-31 09:44:27 | -18.9665
21429 | 恒流放电 | 00:27:00 | 352:10:10 | -4.7501 | 3.9838 | 2.1376 | 8.7868 | 2022-12-31 09:45:27 | -18.9234
21430 | 恒流放电 | 00:28:00 | 352:11:10 | -4.7503 | 3.9749 | 2.2168 | 9.1018 | 2022-12-31 09:46:27 | -18.8819
21431 | 恒流放电 | 00:29:00 | 352:12:10 | -4.7503 | 3.9662 | 2.2959 | 9.4162 | 2022-12-31 09:47:27 | -18.8406
21432 | 恒流放电 | 00:30:00 | 352:13:10 | -4.7501 | 3.958 | 2.3751 | 9.7298 | 2022-12-31 09:48:27 | -18.8009
21433 | 恒流放电 | 00:31:00 | 352:14:10 | -4.7503 | 3.9499 | 2.4543 | 10.0429 | 2022-12-31 09:49:27 | -18.7632
21434 | 恒流放电 | 00:32:00 | 352:15:10 | -4.7501 | 3.9422 | 2.5334 | 10.3553 | 2022-12-31 09:50:27 | -18.7258
21435 | 恒流放电 | 00:33:00 | 352:16:10 | -4.7503 | 3.9347 | 2.6126 | 10.6671 | 2022-12-31 09:51:27 | -18.691
21436 | 恒流放电 | 00:34:00 | 352:17:10 | -4.7503 | 3.9276 | 2.6918 | 10.9783 | 2022-12-31 09:52:27 | -18.6572
21437 | 恒流放电 | 00:35:00 | 352:18:10 | -4.7503 | 3.9209 | 2.771 | 11.289 | 2022-12-31 09:53:27 | -18.6254
21438 | 恒流放电 | 00:36:00 | 352:19:10 | -4.7503 | 3.9143 | 2.8501 | 11.5991 | 2022-12-31 09:54:27 | -18.5941
21439 | 恒流放电 | 00:37:00 | 352:20:10 | -4.7501 | 3.9076 | 2.9293 | 11.9087 | 2022-12-31 09:55:27 | -18.5615
21440 | 恒流放电 | 00:38:00 | 352:21:10 | -4.7501 | 3.9013 | 3.0085 | 12.2179 | 2022-12-31 09:56:27 | -18.5315
21441 | 恒流放电 | 00:39:00 | 352:22:10 | -4.7503 | 3.8949 | 3.0876 | 12.5265 | 2022-12-31 09:57:27 | -18.5019
21442 | 恒流放电 | 00:40:00 | 352:23:10 | -4.7503 | 3.8884 | 3.1668 | 12.8346 | 2022-12-31 09:58:27 | -18.471
21443 | 恒流放电 | 00:41:00 | 352:24:10 | -4.7503 | 3.882 | 3.246 | 13.1422 | 2022-12-31 09:59:27 | -18.4406
21444 | 恒流放电 | 00:42:00 | 352:25:10 | -4.7503 | 3.8754 | 3.3251 | 13.4492 | 2022-12-31 10:00:27 | -18.4093
21445 | 恒流放电 | 00:43:00 | 352:26:10 | -4.7501 | 3.8686 | 3.4043 | 13.7558 | 2022-12-31 10:01:27 | -18.3762
21446 | 恒流放电 | 00:44:00 | 352:27:10 | -4.7503 | 3.862 | 3.4835 | 14.0618 | 2022-12-31 10:02:27 | -18.3456
21447 | 恒流放电 | 00:45:00 | 352:28:10 | -4.7501 | 3.8552 | 3.5627 | 14.3673 | 2022-12-31 10:03:27 | -18.3125
21448 | 恒流放电 | 00:46:00 | 352:29:10 | -4.7501 | 3.8483 | 3.6418 | 14.6722 | 2022-12-31 10:04:27 | -18.2798
21449 | 恒流放电 | 00:47:00 | 352:30:10 | -4.7501 | 3.8415 | 3.721 | 14.9766 | 2022-12-31 10:05:27 | -18.2475
21450 | 恒流放电 | 00:48:00 | 352:31:10 | -4.7503 | 3.8347 | 3.8002 | 15.2805 | 2022-12-31 10:06:27 | -18.2159
21451 | 恒流放电 | 00:49:00 | 352:32:10 | -4.7503 | 3.828 | 3.8793 | 15.5838 | 2022-12-31 10:07:27 | -18.1841
21452 | 恒流放电 | 00:50:00 | 352:33:10 | -4.7503 | 3.8213 | 3.9585 | 15.8866 | 2022-12-31 10:08:27 | -18.1523
21453 | 恒流放电 | 00:51:00 | 352:34:10 | -4.7503 | 3.8147 | 4.0377 | 16.1889 | 2022-12-31 10:09:27 | -18.1209
21454 | 恒流放电 | 00:52:00 | 352:35:10 | -4.7503 | 3.8083 | 4.1168 | 16.4907 | 2022-12-31 10:10:27 | -18.0905
21455 | 恒流放电 | 00:53:00 | 352:36:10 | -4.7503 | 3.802 | 4.196 | 16.7919 | 2022-12-31 10:11:27 | -18.0606
21456 | 恒流放电 | 00:54:00 | 352:37:10 | -4.7501 | 3.7959 | 4.2752 | 17.0927 | 2022-12-31 10:12:27 | -18.0309
21457 | 恒流放电 | 00:55:00 | 352:38:10 | -4.7503 | 3.79 | 4.3544 | 17.3929 | 2022-12-31 10:13:27 | -18.0036
21458 | 恒流放电 | 00:56:00 | 352:39:10 | -4.7503 | 3.7842 | 4.4335 | 17.6928 | 2022-12-31 10:14:27 | -17.976
21459 | 恒流放电 | 00:57:00 | 352:40:10 | -4.7503 | 3.7789 | 4.5127 | 17.9922 | 2022-12-31 10:15:27 | -17.9509
21460 | 恒流放电 | 00:58:00 | 352:41:10 | -4.7501 | 3.7736 | 4.5919 | 18.2911 | 2022-12-31 10:16:27 | -17.9249
21461 | 恒流放电 | 00:59:00 | 352:42:10 | -4.7501 | 3.7684 | 4.671 | 18.5897 | 2022-12-31 10:17:27 | -17.9002
21462 | 恒流放电 | 01:00:00 | 352:43:10 | -4.7501 | 3.7638 | 4.7502 | 18.8878 | 2022-12-31 10:18:27 | -17.8784
21463 | 恒流放电 | 01:01:00 | 352:44:10 | -4.7503 | 3.7591 | 4.8294 | 19.1856 | 2022-12-31 10:19:27 | -17.8568
21464 | 恒流放电 | 01:02:00 | 352:45:10 | -4.7501 | 3.7547 | 4.9086 | 19.483 | 2022-12-31 10:20:27 | -17.8352
21465 | 恒流放电 | 01:03:00 | 352:46:10 | -4.7503 | 3.7504 | 4.9877 | 19.7801 | 2022-12-31 10:21:27 | -17.8155
21466 | 恒流放电 | 01:04:00 | 352:47:10 | -4.7501 | 3.7463 | 5.0669 | 20.0769 | 2022-12-31 10:22:27 | -17.7953
21467 | 恒流放电 | 01:05:00 | 352:48:10 | -4.7503 | 3.7425 | 5.1461 | 20.3733 | 2022-12-31 10:23:27 | -17.778
21468 | 恒流放电 | 01:06:00 | 352:49:10 | -4.7501 | 3.7386 | 5.2252 | 20.6695 | 2022-12-31 10:24:27 | -17.7587
21469 | 恒流放电 | 01:07:00 | 352:50:10 | -4.7503 | 3.7352 | 5.3044 | 20.9653 | 2022-12-31 10:25:27 | -17.7433
21470 | 恒流放电 | 01:08:00 | 352:51:10 | -4.7503 | 3.7317 | 5.3836 | 21.2609 | 2022-12-31 10:26:27 | -17.7267
21471 | 恒流放电 | 01:09:00 | 352:52:10 | -4.7503 | 3.7283 | 5.4627 | 21.5562 | 2022-12-31 10:27:27 | -17.7105
21472 | 恒流放电 | 01:10:00 | 352:53:10 | -4.7501 | 3.7249 | 5.5419 | 21.8512 | 2022-12-31 10:28:27 | -17.6936
21473 | 恒流放电 | 01:11:00 | 352:54:10 | -4.7501 | 3.7216 | 5.6211 | 22.146 | 2022-12-31 10:29:27 | -17.6779
21474 | 恒流放电 | 01:12:00 | 352:55:10 | -4.7501 | 3.7186 | 5.7003 | 22.4405 | 2022-12-31 10:30:27 | -17.6637
21475 | 恒流放电 | 01:13:00 | 352:56:10 | -4.7501 | 3.7155 | 5.7794 | 22.7348 | 2022-12-31 10:31:27 | -17.649
21476 | 恒流放电 | 01:14:00 | 352:57:10 | -4.7501 | 3.7125 | 5.8586 | 23.0288 | 2022-12-31 10:32:27 | -17.6347
21477 | 恒流放电 | 01:15:00 | 352:58:10 | -4.7501 | 3.7096 | 5.9378 | 23.3226 | 2022-12-31 10:33:27 | -17.6209
21478 | 恒流放电 | 01:16:00 | 352:59:10 | -4.7501 | 3.7066 | 6.0169 | 23.6162 | 2022-12-31 10:34:27 | -17.6067
21479 | 恒流放电 | 01:17:00 | 353:00:10 | -4.7501 | 3.7037 | 6.0961 | 23.9095 | 2022-12-31 10:35:27 | -17.5929
21480 | 恒流放电 | 01:18:00 | 353:01:10 | -4.7503 | 3.7007 | 6.1753 | 24.2026 | 2022-12-31 10:36:27 | -17.5794
21481 | 恒流放电 | 01:19:00 | 353:02:10 | -4.7501 | 3.6978 | 6.2544 | 24.4955 | 2022-12-31 10:37:27 | -17.5649
21482 | 恒流放电 | 01:20:00 | 353:03:10 | -4.7503 | 3.6949 | 6.3336 | 24.7881 | 2022-12-31 10:38:27 | -17.5518
21483 | 恒流放电 | 01:21:00 | 353:04:10 | -4.7503 | 3.6918 | 6.4128 | 25.0805 | 2022-12-31 10:39:27 | -17.5371
21484 | 恒流放电 | 01:22:00 | 353:05:10 | -4.7501 | 3.6891 | 6.4919 | 25.3727 | 2022-12-31 10:40:27 | -17.5236
21485 | 恒流放电 | 01:23:00 | 353:06:10 | -4.7503 | 3.686 | 6.5711 | 25.6646 | 2022-12-31 10:41:27 | -17.5096
21486 | 恒流放电 | 01:24:00 | 353:07:10 | -4.7503 | 3.6829 | 6.6503 | 25.9563 | 2022-12-31 10:42:27 | -17.4948
21487 | 恒流放电 | 01:25:00 | 353:08:10 | -4.7501 | 3.6799 | 6.7295 | 26.2478 | 2022-12-31 10:43:27 | -17.4799
21488 | 恒流放电 | 01:26:00 | 353:09:10 | -4.7503 | 3.6768 | 6.8086 | 26.539 | 2022-12-31 10:44:27 | -17.4659
21489 | 恒流放电 | 01:27:00 | 353:10:10 | -4.7503 | 3.6736 | 6.8878 | 26.83 | 2022-12-31 10:45:27 | -17.4507
21490 | 恒流放电 | 01:28:00 | 353:11:10 | -4.7501 | 3.6702 | 6.967 | 27.1207 | 2022-12-31 10:46:27 | -17.4338
21491 | 恒流放电 | 01:29:00 | 353:12:10 | -4.7501 | 3.6668 | 7.0461 | 27.4111 | 2022-12-31 10:47:27 | -17.4176
21492 | 恒流放电 | 01:30:00 | 353:13:10 | -4.7501 | 3.6633 | 7.1253 | 27.7013 | 2022-12-31 10:48:27 | -17.401
21493 | 恒流放电 | 01:31:00 | 353:14:10 | -4.7503 | 3.6597 | 7.2045 | 27.9911 | 2022-12-31 10:49:27 | -17.3846
21494 | 恒流放电 | 01:32:00 | 353:15:10 | -4.7503 | 3.6558 | 7.2836 | 28.2807 | 2022-12-31 10:50:27 | -17.3661
21495 | 恒流放电 | 01:33:00 | 353:16:10 | -4.7503 | 3.6518 | 7.3628 | 28.57 | 2022-12-31 10:51:27 | -17.3471
21496 | 恒流放电 | 01:34:00 | 353:17:10 | -4.7503 | 3.6476 | 7.442 | 28.859 | 2022-12-31 10:52:27 | -17.3272
21497 | 恒流放电 | 01:35:00 | 353:18:10 | -4.7503 | 3.6431 | 7.5212 | 29.1476 | 2022-12-31 10:53:27 | -17.3058
21498 | 恒流放电 | 01:36:00 | 353:19:10 | -4.7503 | 3.6384 | 7.6003 | 29.4358 | 2022-12-31 10:54:27 | -17.2835
21499 | 恒流放电 | 01:37:00 | 353:20:10 | -4.7501 | 3.6333 | 7.6795 | 29.7237 | 2022-12-31 10:55:27 | -17.2585
21500 | 恒流放电 | 01:38:00 | 353:21:10 | -4.7501 | 3.6276 | 7.7587 | 30.0111 | 2022-12-31 10:56:27 | -17.2314
21501 | 恒流放电 | 01:39:00 | 353:22:10 | -4.7503 | 3.6213 | 7.8378 | 30.298 | 2022-12-31 10:57:27 | -17.2022
21502 | 恒流放电 | 01:40:00 | 353:23:10 | -4.7503 | 3.6144 | 7.917 | 30.5845 | 2022-12-31 10:58:27 | -17.1694
21503 | 恒流放电 | 01:41:00 | 353:24:10 | -4.7501 | 3.6065 | 7.9962 | 30.8703 | 2022-12-31 10:59:27 | -17.1312
21504 | 恒流放电 | 01:42:00 | 353:25:10 | -4.7501 | 3.5973 | 8.0754 | 31.1555 | 2022-12-31 11:00:27 | -17.0875
21505 | 恒流放电 | 01:43:00 | 353:26:10 | -4.7501 | 3.586 | 8.1545 | 31.4398 | 2022-12-31 11:01:27 | -17.0338
21506 | 恒流放电 | 01:44:00 | 353:27:10 | -4.7501 | 3.5724 | 8.2337 | 31.7232 | 2022-12-31 11:02:27 | -16.9692
21507 | 恒流放电 | 01:45:00 | 353:28:10 | -4.7503 | 3.5555 | 8.3129 | 32.0054 | 2022-12-31 11:03:27 | -16.8897
21508 | 恒流放电 | 01:46:00 | 353:29:10 | -4.7503 | 3.5344 | 8.392 | 32.2861 | 2022-12-31 11:04:27 | -16.7894
21509 | 恒流放电 | 01:47:00 | 353:30:10 | -4.7501 | 3.5095 | 8.4712 | 32.5649 | 2022-12-31 11:05:27 | -16.6704
21510 | 恒流放电 | 01:48:00 | 353:31:10 | -4.7503 | 3.4829 | 8.5504 | 32.8417 | 2022-12-31 11:06:27 | -16.5448
21511 | 恒流放电 | 01:49:00 | 353:32:10 | -4.7501 | 3.4569 | 8.6295 | 33.1164 | 2022-12-31 11:07:27 | -16.4206
21512 | 恒流放电 | 01:50:00 | 353:33:10 | -4.7503 | 3.4334 | 8.7087 | 33.3892 | 2022-12-31 11:08:27 | -16.3096
21513 | 恒流放电 | 01:51:00 | 353:34:10 | -4.7503 | 3.4077 | 8.7879 | 33.66 | 2022-12-31 11:09:27 | -16.1876
21514 | 恒流放电 | 01:52:00 | 353:35:10 | -4.7503 | 3.3524 | 8.867 | 33.928 | 2022-12-31 11:10:27 | -15.9249
21515 | 恒流放电 | 01:53:00 | 353:36:10 | -4.7503 | 3.2309 | 8.9462 | 34.1891 | 2022-12-31 11:11:27 | -15.3477
21516 | 恒流放电 | 01:54:00 | 353:37:10 | -4.7503 | 3.042 | 9.0254 | 34.4378 | 2022-12-31 11:12:27 | -14.4504
21517 | 恒流放电 | 01:54:11 | 353:37:21 | -4.7501 | 2.9996 | 9.04 | 34.482 | 2022-12-31 11:12:38 | -14.2484
21518 | 搁置 | 00:00:00 | 353:37:21 | 0 | 3.0269 | 0 | 0 | 2022-12-31 11:12:38 | 0
21519 | 搁置 | 00:01:00 | 353:38:21 | 0 | 3.5155 | 0 | 0 | 2022-12-31 11:13:38 | 0
21520 | 搁置 | 00:02:00 | 353:39:21 | 0 | 3.5211 | 0 | 0 | 2022-12-31 11:14:38 | 0
21521 | 搁置 | 00:03:00 | 353:40:21 | 0 | 3.5286 | 0 | 0 | 2022-12-31 11:15:38 | 0
21522 | 搁置 | 00:04:00 | 353:41:21 | 0 | 3.54 | 0 | 0 | 2022-12-31 11:16:38 | 0
21523 | 搁置 | 00:05:00 | 353:42:21 | 0 | 3.5549 | 0 | 0 | 2022-12-31 11:17:38 | 0
21524 | 搁置 | 00:06:00 | 353:43:21 | 0 | 3.5716 | 0 | 0 | 2022-12-31 11:18:38 | 0
21525 | 搁置 | 00:07:00 | 353:44:21 | 0 | 3.5894 | 0 | 0 | 2022-12-31 11:19:38 | 0
21526 | 搁置 | 00:08:00 | 353:45:21 | 0 | 3.6057 | 0 | 0 | 2022-12-31 11:20:38 | 0
21527 | 搁置 | 00:09:00 | 353:46:21 | 0 | 3.6191 | 0 | 0 | 2022-12-31 11:21:38 | 0
21528 | 搁置 | 00:10:00 | 353:47:21 | 0 | 3.6286 | 0 | 0 | 2022-12-31 11:22:38 | 0
21529 | 搁置 | 00:11:00 | 353:48:21 | 0 | 3.6353 | 0 | 0 | 2022-12-31 11:23:38 | 0
21530 | 搁置 | 00:12:00 | 353:49:21 | 0 | 3.64 | 0 | 0 | 2022-12-31 11:24:38 | 0
21531 | 搁置 | 00:13:00 | 353:50:21 | 0 | 3.6434 | 0 | 0 | 2022-12-31 11:25:38 | 0
21532 | 搁置 | 00:14:00 | 353:51:21 | 0 | 3.646 | 0 | 0 | 2022-12-31 11:26:38 | 0
21533 | 搁置 | 00:15:00 | 353:52:21 | 0 | 3.6481 | 0 | 0 | 2022-12-31 11:27:38 | 0
21534 | 恒流恒压充电 | 00:00:00 | 353:52:21 | 2.8501 | 3.6658 | 0 | 0 | 2022-12-31 11:27:38 | 10.4477
21535 | 恒流恒压充电 | 00:01:00 | 353:53:21 | 2.8505 | 3.7163 | 0.0475 | 0.1761 | 2022-12-31 11:28:38 | 10.5932
21536 | 恒流恒压充电 | 00:02:00 | 353:54:21 | 2.8505 | 3.7219 | 0.095 | 0.3528 | 2022-12-31 11:29:38 | 10.6091
21537 | 恒流恒压充电 | 00:03:00 | 353:55:21 | 2.8505 | 3.7252 | 0.1425 | 0.5297 | 2022-12-31 11:30:38 | 10.6185
21538 | 恒流恒压充电 | 00:04:00 | 353:56:21 | 2.8505 | 3.7277 | 0.19 | 0.7067 | 2022-12-31 11:31:38 | 10.6257
21539 | 恒流恒压充电 | 00:05:00 | 353:57:21 | 2.8507 | 3.73 | 0.2375 | 0.8839 | 2022-12-31 11:32:38 | 10.633
21540 | 恒流恒压充电 | 00:06:00 | 353:58:21 | 2.8505 | 3.7319 | 0.285 | 1.0611 | 2022-12-31 11:33:38 | 10.6376
21541 | 恒流恒压充电 | 00:07:00 | 353:59:21 | 2.8505 | 3.7337 | 0.3326 | 1.2385 | 2022-12-31 11:34:38 | 10.6428
21542 | 恒流恒压充电 | 00:08:00 | 354:00:21 | 2.8507 | 3.7353 | 0.3801 | 1.4159 | 2022-12-31 11:35:38 | 10.6481
21543 | 恒流恒压充电 | 00:09:00 | 354:01:21 | 2.8507 | 3.7371 | 0.4276 | 1.5934 | 2022-12-31 11:36:38 | 10.6532
21544 | 恒流恒压充电 | 00:10:00 | 354:02:21 | 2.8505 | 3.7389 | 0.4751 | 1.771 | 2022-12-31 11:37:38 | 10.6576
21545 | 恒流恒压充电 | 00:11:00 | 354:03:21 | 2.8505 | 3.7403 | 0.5226 | 1.9486 | 2022-12-31 11:38:38 | 10.6616
21546 | 恒流恒压充电 | 00:12:00 | 354:04:21 | 2.8505 | 3.7419 | 0.5701 | 2.1264 | 2022-12-31 11:39:38 | 10.6661
21547 | 恒流恒压充电 | 00:13:00 | 354:05:21 | 2.8505 | 3.7436 | 0.6176 | 2.3042 | 2022-12-31 11:40:38 | 10.671
21548 | 恒流恒压充电 | 00:14:00 | 354:06:21 | 2.8507 | 3.7452 | 0.6651 | 2.4821 | 2022-12-31 11:41:38 | 10.6763
21549 | 恒流恒压充电 | 00:15:00 | 354:07:21 | 2.8507 | 3.7466 | 0.7126 | 2.66 | 2022-12-31 11:42:38 | 10.6803
21550 | 恒流恒压充电 | 00:16:00 | 354:08:21 | 2.8505 | 3.7482 | 0.7601 | 2.8381 | 2022-12-31 11:43:38 | 10.6841
21551 | 恒流恒压充电 | 00:17:00 | 354:09:21 | 2.8505 | 3.7499 | 0.8076 | 3.0162 | 2022-12-31 11:44:38 | 10.6889
21552 | 恒流恒压充电 | 00:18:00 | 354:10:21 | 2.8505 | 3.7513 | 0.8551 | 3.1944 | 2022-12-31 11:45:38 | 10.6929
21553 | 恒流恒压充电 | 00:19:00 | 354:11:21 | 2.8505 | 3.7529 | 0.9027 | 3.3726 | 2022-12-31 11:46:38 | 10.6975
21554 | 恒流恒压充电 | 00:20:00 | 354:12:21 | 2.8505 | 3.7545 | 0.9502 | 3.5509 | 2022-12-31 11:47:38 | 10.7021
21555 | 恒流恒压充电 | 00:21:00 | 354:13:21 | 2.8505 | 3.756 | 0.9977 | 3.7293 | 2022-12-31 11:48:38 | 10.7063
21556 | 恒流恒压充电 | 00:22:00 | 354:14:21 | 2.8505 | 3.7574 | 1.0452 | 3.9078 | 2022-12-31 11:49:38 | 10.7103
21557 | 恒流恒压充电 | 00:23:00 | 354:15:21 | 2.8505 | 3.7591 | 1.0927 | 4.0864 | 2022-12-31 11:50:38 | 10.7152
21558 | 恒流恒压充电 | 00:24:00 | 354:16:21 | 2.8507 | 3.7603 | 1.1402 | 4.265 | 2022-12-31 11:51:38 | 10.7193
21559 | 恒流恒压充电 | 00:25:00 | 354:17:21 | 2.8505 | 3.7621 | 1.1877 | 4.4437 | 2022-12-31 11:52:38 | 10.7237
21560 | 恒流恒压充电 | 00:26:00 | 354:18:21 | 2.8505 | 3.7636 | 1.2352 | 4.6224 | 2022-12-31 11:53:38 | 10.728
21561 | 恒流恒压充电 | 00:27:00 | 354:19:21 | 2.8505 | 3.765 | 1.2827 | 4.8013 | 2022-12-31 11:54:38 | 10.732
21562 | 恒流恒压充电 | 00:28:00 | 354:20:21 | 2.8505 | 3.7665 | 1.3302 | 4.9802 | 2022-12-31 11:55:38 | 10.7363
21563 | 恒流恒压充电 | 00:29:00 | 354:21:21 | 2.8505 | 3.7679 | 1.3777 | 5.1591 | 2022-12-31 11:56:38 | 10.7402
21564 | 恒流恒压充电 | 00:30:00 | 354:22:21 | 2.8505 | 3.7695 | 1.4252 | 5.3382 | 2022-12-31 11:57:38 | 10.7448
21565 | 恒流恒压充电 | 00:31:00 | 354:23:21 | 2.8505 | 3.771 | 1.4728 | 5.5173 | 2022-12-31 11:58:38 | 10.7491
21566 | 恒流恒压充电 | 00:32:00 | 354:24:21 | 2.8505 | 3.7724 | 1.5203 | 5.6965 | 2022-12-31 11:59:38 | 10.7531
21567 | 恒流恒压充电 | 00:33:00 | 354:25:21 | 2.8505 | 3.7739 | 1.5678 | 5.8757 | 2022-12-31 12:00:38 | 10.7574
21568 | 恒流恒压充电 | 00:34:00 | 354:26:21 | 2.8505 | 3.7754 | 1.6153 | 6.0551 | 2022-12-31 12:01:38 | 10.7616
21569 | 恒流恒压充电 | 00:35:00 | 354:27:21 | 2.8507 | 3.7768 | 1.6628 | 6.2345 | 2022-12-31 12:02:38 | 10.7664
21570 | 恒流恒压充电 | 00:36:00 | 354:28:21 | 2.8505 | 3.7783 | 1.7103 | 6.4139 | 2022-12-31 12:03:38 | 10.7699
21571 | 恒流恒压充电 | 00:37:00 | 354:29:21 | 2.8505 | 3.7799 | 1.7578 | 6.5935 | 2022-12-31 12:04:38 | 10.7745
21572 | 恒流恒压充电 | 00:38:00 | 354:30:21 | 2.8505 | 3.7812 | 1.8053 | 6.7731 | 2022-12-31 12:05:38 | 10.7782
21573 | 恒流恒压充电 | 00:39:00 | 354:31:21 | 2.8505 | 3.7826 | 1.8528 | 6.9527 | 2022-12-31 12:06:38 | 10.7821
21574 | 恒流恒压充电 | 00:40:00 | 354:32:21 | 2.8505 | 3.7842 | 1.9003 | 7.1325 | 2022-12-31 12:07:38 | 10.7867
21575 | 恒流恒压充电 | 00:41:00 | 354:33:21 | 2.8505 | 3.7857 | 1.9478 | 7.3123 | 2022-12-31 12:08:38 | 10.791
21576 | 恒流恒压充电 | 00:42:00 | 354:34:21 | 2.8505 | 3.7871 | 1.9953 | 7.4922 | 2022-12-31 12:09:38 | 10.795
21577 | 恒流恒压充电 | 00:43:00 | 354:35:21 | 2.8505 | 3.7886 | 2.0428 | 7.6721 | 2022-12-31 12:10:38 | 10.7993
21578 | 恒流恒压充电 | 00:44:00 | 354:36:21 | 2.8505 | 3.79 | 2.0904 | 7.8522 | 2022-12-31 12:11:38 | 10.8032
21579 | 恒流恒压充电 | 00:45:00 | 354:37:21 | 2.8505 | 3.7915 | 2.1379 | 8.0322 | 2022-12-31 12:12:38 | 10.8075
21580 | 恒流恒压充电 | 00:46:00 | 354:38:21 | 2.8505 | 3.7931 | 2.1854 | 8.2124 | 2022-12-31 12:13:38 | 10.8121
21581 | 恒流恒压充电 | 00:47:00 | 354:39:21 | 2.8505 | 3.7944 | 2.2329 | 8.3926 | 2022-12-31 12:14:38 | 10.8158
21582 | 恒流恒压充电 | 00:48:00 | 354:40:21 | 2.8505 | 3.796 | 2.2804 | 8.5729 | 2022-12-31 12:15:38 | 10.8203
21583 | 恒流恒压充电 | 00:49:00 | 354:41:21 | 2.8505 | 3.7975 | 2.3279 | 8.7533 | 2022-12-31 12:16:38 | 10.8246
21584 | 恒流恒压充电 | 00:50:00 | 354:42:21 | 2.8505 | 3.7989 | 2.3754 | 8.9338 | 2022-12-31 12:17:38 | 10.8286
21585 | 恒流恒压充电 | 00:51:00 | 354:43:21 | 2.8505 | 3.8005 | 2.4229 | 9.1143 | 2022-12-31 12:18:38 | 10.8332
21586 | 恒流恒压充电 | 00:52:00 | 354:44:21 | 2.8505 | 3.802 | 2.4704 | 9.2949 | 2022-12-31 12:19:38 | 10.8374
21587 | 恒流恒压充电 | 00:53:00 | 354:45:21 | 2.8505 | 3.8036 | 2.5179 | 9.4755 | 2022-12-31 12:20:38 | 10.842
21588 | 恒流恒压充电 | 00:54:00 | 354:46:21 | 2.8505 | 3.805 | 2.5654 | 9.6563 | 2022-12-31 12:21:38 | 10.846
21589 | 恒流恒压充电 | 00:55:00 | 354:47:21 | 2.8505 | 3.8067 | 2.6129 | 9.8371 | 2022-12-31 12:22:38 | 10.8508
21590 | 恒流恒压充电 | 00:56:00 | 354:48:21 | 2.8507 | 3.8081 | 2.6604 | 10.0179 | 2022-12-31 12:23:38 | 10.8556
21591 | 恒流恒压充电 | 00:57:00 | 354:49:21 | 2.8505 | 3.8097 | 2.708 | 10.1989 | 2022-12-31 12:24:38 | 10.8594
21592 | 恒流恒压充电 | 00:58:00 | 354:50:21 | 2.8505 | 3.8113 | 2.7555 | 10.3799 | 2022-12-31 12:25:38 | 10.864
21593 | 恒流恒压充电 | 00:59:00 | 354:51:21 | 2.8505 | 3.813 | 2.803 | 10.561 | 2022-12-31 12:26:38 | 10.8688
21594 | 恒流恒压充电 | 01:00:00 | 354:52:21 | 2.8505 | 3.8146 | 2.8505 | 10.7422 | 2022-12-31 12:27:38 | 10.8734
21595 | 恒流恒压充电 | 01:01:00 | 354:53:21 | 2.8505 | 3.8162 | 2.898 | 10.9235 | 2022-12-31 12:28:38 | 10.8779
21596 | 恒流恒压充电 | 01:02:00 | 354:54:21 | 2.8505 | 3.8178 | 2.9455 | 11.1048 | 2022-12-31 12:29:38 | 10.8825
21597 | 恒流恒压充电 | 01:03:00 | 354:55:21 | 2.8505 | 3.8196 | 2.993 | 11.2862 | 2022-12-31 12:30:38 | 10.8876
21598 | 恒流恒压充电 | 01:04:00 | 354:56:21 | 2.8505 | 3.8213 | 3.0405 | 11.4678 | 2022-12-31 12:31:38 | 10.8925
21599 | 恒流恒压充电 | 01:05:00 | 354:57:21 | 2.8507 | 3.8231 | 3.088 | 11.6493 | 2022-12-31 12:32:38 | 10.8984
21600 | 恒流恒压充电 | 01:06:00 | 354:58:21 | 2.8507 | 3.8249 | 3.1355 | 11.831 | 2022-12-31 12:33:38 | 10.9035
21601 | 恒流恒压充电 | 01:07:00 | 354:59:21 | 2.8505 | 3.8268 | 3.183 | 12.0128 | 2022-12-31 12:34:38 | 10.9081
21602 | 恒流恒压充电 | 01:08:00 | 355:00:21 | 2.8505 | 3.8284 | 3.2305 | 12.1946 | 2022-12-31 12:35:38 | 10.9127
21603 | 恒流恒压充电 | 01:09:00 | 355:01:21 | 2.8505 | 3.8305 | 3.278 | 12.3766 | 2022-12-31 12:36:38 | 10.9187
21604 | 恒流恒压充电 | 01:10:00 | 355:02:21 | 2.8505 | 3.8325 | 3.3256 | 12.5586 | 2022-12-31 12:37:38 | 10.9244
21605 | 恒流恒压充电 | 01:11:00 | 355:03:21 | 2.8505 | 3.8344 | 3.3731 | 12.7407 | 2022-12-31 12:38:38 | 10.9298
21606 | 恒流恒压充电 | 01:12:00 | 355:04:21 | 2.8505 | 3.8365 | 3.4206 | 12.9229 | 2022-12-31 12:39:38 | 10.9358
21607 | 恒流恒压充电 | 01:13:00 | 355:05:21 | 2.8505 | 3.8385 | 3.4681 | 13.1052 | 2022-12-31 12:40:38 | 10.9415
21608 | 恒流恒压充电 | 01:14:00 | 355:06:21 | 2.8505 | 3.8406 | 3.5156 | 13.2876 | 2022-12-31 12:41:38 | 10.9475
21609 | 恒流恒压充电 | 01:15:00 | 355:07:21 | 2.8505 | 3.8428 | 3.5631 | 13.4701 | 2022-12-31 12:42:38 | 10.9537
21610 | 恒流恒压充电 | 01:16:00 | 355:08:21 | 2.8505 | 3.8451 | 3.6106 | 13.6528 | 2022-12-31 12:43:38 | 10.9603
21611 | 恒流恒压充电 | 01:17:00 | 355:09:21 | 2.8505 | 3.8475 | 3.6581 | 13.8355 | 2022-12-31 12:44:38 | 10.9671
21612 | 恒流恒压充电 | 01:18:00 | 355:10:21 | 2.8507 | 3.8497 | 3.7056 | 14.0183 | 2022-12-31 12:45:38 | 10.9742
21613 | 恒流恒压充电 | 01:19:00 | 355:11:21 | 2.8505 | 3.8522 | 3.7531 | 14.2013 | 2022-12-31 12:46:38 | 10.9805
21614 | 恒流恒压充电 | 01:20:00 | 355:12:21 | 2.8505 | 3.8548 | 3.8006 | 14.3843 | 2022-12-31 12:47:38 | 10.988
21615 | 恒流恒压充电 | 01:21:00 | 355:13:21 | 2.8505 | 3.8573 | 3.8481 | 14.5675 | 2022-12-31 12:48:38 | 10.9951
21616 | 恒流恒压充电 | 01:22:00 | 355:14:21 | 2.8505 | 3.8599 | 3.8957 | 14.7508 | 2022-12-31 12:49:38 | 11.0025
21617 | 恒流恒压充电 | 01:23:00 | 355:15:21 | 2.8507 | 3.8627 | 3.9432 | 14.9343 | 2022-12-31 12:50:38 | 11.0112
21618 | 恒流恒压充电 | 01:24:00 | 355:16:21 | 2.8505 | 3.8656 | 3.9907 | 15.1179 | 2022-12-31 12:51:38 | 11.0187
21619 | 恒流恒压充电 | 01:25:00 | 355:17:21 | 2.8505 | 3.8685 | 4.0382 | 15.3016 | 2022-12-31 12:52:38 | 11.027
21620 | 恒流恒压充电 | 01:26:00 | 355:18:21 | 2.8505 | 3.8715 | 4.0857 | 15.4854 | 2022-12-31 12:53:38 | 11.0356
21621 | 恒流恒压充电 | 01:27:00 | 355:19:21 | 2.8505 | 3.8746 | 4.1332 | 15.6694 | 2022-12-31 12:54:38 | 11.0444
21622 | 恒流恒压充电 | 01:28:00 | 355:20:21 | 2.8505 | 3.8778 | 4.1807 | 15.8536 | 2022-12-31 12:55:38 | 11.0535
21623 | 恒流恒压充电 | 01:29:00 | 355:21:21 | 2.8505 | 3.8814 | 4.2282 | 16.0379 | 2022-12-31 12:56:38 | 11.0638
21624 | 恒流恒压充电 | 01:30:00 | 355:22:21 | 2.8505 | 3.8848 | 4.2757 | 16.2224 | 2022-12-31 12:57:38 | 11.0735
21625 | 恒流恒压充电 | 01:31:00 | 355:23:21 | 2.8505 | 3.8883 | 4.3232 | 16.407 | 2022-12-31 12:58:38 | 11.0834
21626 | 恒流恒压充电 | 01:32:00 | 355:24:21 | 2.8505 | 3.8919 | 4.3707 | 16.5918 | 2022-12-31 12:59:38 | 11.0937
21627 | 恒流恒压充电 | 01:33:00 | 355:25:21 | 2.8505 | 3.8957 | 4.4182 | 16.7768 | 2022-12-31 13:00:38 | 11.1045
21628 | 恒流恒压充电 | 01:34:00 | 355:26:21 | 2.8505 | 3.8995 | 4.4657 | 16.962 | 2022-12-31 13:01:38 | 11.1154
21629 | 恒流恒压充电 | 01:35:00 | 355:27:21 | 2.8505 | 3.9035 | 4.5133 | 17.1473 | 2022-12-31 13:02:38 | 11.1268
21630 | 恒流恒压充电 | 01:36:00 | 355:28:21 | 2.8505 | 3.9077 | 4.5608 | 17.3329 | 2022-12-31 13:03:38 | 11.1387
21631 | 恒流恒压充电 | 01:37:00 | 355:29:21 | 2.8505 | 3.9119 | 4.6083 | 17.5186 | 2022-12-31 13:04:38 | 11.1507
21632 | 恒流恒压充电 | 01:38:00 | 355:30:21 | 2.8505 | 3.9162 | 4.6558 | 17.7046 | 2022-12-31 13:05:38 | 11.163
21633 | 恒流恒压充电 | 01:39:00 | 355:31:21 | 2.8505 | 3.9208 | 4.7033 | 17.8907 | 2022-12-31 13:06:38 | 11.1761
21634 | 恒流恒压充电 | 01:40:00 | 355:32:21 | 2.8505 | 3.9253 | 4.7508 | 18.0771 | 2022-12-31 13:07:38 | 11.1889
21635 | 恒流恒压充电 | 01:41:00 | 355:33:21 | 2.8505 | 3.93 | 4.7983 | 18.2637 | 2022-12-31 13:08:38 | 11.2023
21636 | 恒流恒压充电 | 01:42:00 | 355:34:21 | 2.8505 | 3.9346 | 4.8458 | 18.4505 | 2022-12-31 13:09:38 | 11.2154
21637 | 恒流恒压充电 | 01:43:00 | 355:35:21 | 2.8505 | 3.9395 | 4.8933 | 18.6376 | 2022-12-31 13:10:38 | 11.2294
21638 | 恒流恒压充电 | 01:44:00 | 355:36:21 | 2.8505 | 3.9445 | 4.9408 | 18.8248 | 2022-12-31 13:11:38 | 11.2436
21639 | 恒流恒压充电 | 01:45:00 | 355:37:21 | 2.8505 | 3.9493 | 4.9883 | 19.0123 | 2022-12-31 13:12:38 | 11.2573
21640 | 恒流恒压充电 | 01:46:00 | 355:38:21 | 2.8507 | 3.9545 | 5.0358 | 19.2001 | 2022-12-31 13:13:38 | 11.2729
21641 | 恒流恒压充电 | 01:47:00 | 355:39:21 | 2.8505 | 3.9596 | 5.0834 | 19.3881 | 2022-12-31 13:14:38 | 11.2867
21642 | 恒流恒压充电 | 01:48:00 | 355:40:21 | 2.8505 | 3.965 | 5.1309 | 19.5763 | 2022-12-31 13:15:38 | 11.3021
21643 | 恒流恒压充电 | 01:49:00 | 355:41:21 | 2.8505 | 3.9703 | 5.1784 | 19.7648 | 2022-12-31 13:16:38 | 11.3172
21644 | 恒流恒压充电 | 01:50:00 | 355:42:21 | 2.8505 | 3.9756 | 5.2259 | 19.9536 | 2022-12-31 13:17:38 | 11.3323
21645 | 恒流恒压充电 | 01:51:00 | 355:43:21 | 2.8505 | 3.9811 | 5.2734 | 20.1426 | 2022-12-31 13:18:38 | 11.348
21646 | 恒流恒压充电 | 01:52:00 | 355:44:21 | 2.8505 | 3.9866 | 5.3209 | 20.3318 | 2022-12-31 13:19:38 | 11.3636
21647 | 恒流恒压充电 | 01:53:00 | 355:45:21 | 2.8505 | 3.9921 | 5.3684 | 20.5214 | 2022-12-31 13:20:38 | 11.3793
21648 | 恒流恒压充电 | 01:54:00 | 355:46:21 | 2.8505 | 3.9976 | 5.4159 | 20.7112 | 2022-12-31 13:21:38 | 11.395
21649 | 恒流恒压充电 | 01:55:00 | 355:47:21 | 2.8507 | 4.0032 | 5.4634 | 20.9012 | 2022-12-31 13:22:38 | 11.4118
21650 | 恒流恒压充电 | 01:56:00 | 355:48:21 | 2.8505 | 4.0089 | 5.5109 | 21.0915 | 2022-12-31 13:23:38 | 11.4272
21651 | 恒流恒压充电 | 01:57:00 | 355:49:21 | 2.8505 | 4.0144 | 5.5584 | 21.2821 | 2022-12-31 13:24:38 | 11.4429
21652 | 恒流恒压充电 | 01:58:00 | 355:50:21 | 2.8505 | 4.02 | 5.6059 | 21.473 | 2022-12-31 13:25:38 | 11.4588
21653 | 恒流恒压充电 | 01:59:00 | 355:51:21 | 2.8505 | 4.0257 | 5.6534 | 21.6641 | 2022-12-31 13:26:38 | 11.4751
21654 | 恒流恒压充电 | 02:00:00 | 355:52:21 | 2.8505 | 4.0313 | 5.701 | 21.8554 | 2022-12-31 13:27:38 | 11.4911
21655 | 恒流恒压充电 | 02:01:00 | 355:53:21 | 2.8505 | 4.0368 | 5.7485 | 22.0471 | 2022-12-31 13:28:38 | 11.5067
21656 | 恒流恒压充电 | 02:02:00 | 355:54:21 | 2.8505 | 4.0423 | 5.796 | 22.239 | 2022-12-31 13:29:38 | 11.5224
21657 | 恒流恒压充电 | 02:03:00 | 355:55:21 | 2.8505 | 4.0479 | 5.8435 | 22.4312 | 2022-12-31 13:30:38 | 11.5384
21658 | 恒流恒压充电 | 02:04:00 | 355:56:21 | 2.8507 | 4.0536 | 5.891 | 22.6236 | 2022-12-31 13:31:38 | 11.5554
21659 | 恒流恒压充电 | 02:05:00 | 355:57:21 | 2.8503 | 4.0592 | 5.9385 | 22.8163 | 2022-12-31 13:32:38 | 11.5697
21660 | 恒流恒压充电 | 02:06:00 | 355:58:21 | 2.8505 | 4.0649 | 5.986 | 23.0093 | 2022-12-31 13:33:38 | 11.5868
21661 | 恒流恒压充电 | 02:07:00 | 355:59:21 | 2.8505 | 4.0704 | 6.0335 | 23.2026 | 2022-12-31 13:34:38 | 11.6025
21662 | 恒流恒压充电 | 02:08:00 | 356:00:21 | 2.8505 | 4.076 | 6.081 | 23.3961 | 2022-12-31 13:35:38 | 11.6185
21663 | 恒流恒压充电 | 02:09:00 | 356:01:21 | 2.8505 | 4.0815 | 6.1285 | 23.5898 | 2022-12-31 13:36:38 | 11.6342
21664 | 恒流恒压充电 | 02:10:00 | 356:02:21 | 2.8505 | 4.0871 | 6.176 | 23.7839 | 2022-12-31 13:37:38 | 11.6501
21665 | 恒流恒压充电 | 02:11:00 | 356:03:21 | 2.8505 | 4.0926 | 6.2235 | 23.9782 | 2022-12-31 13:38:38 | 11.6658
21666 | 恒流恒压充电 | 02:12:00 | 356:04:21 | 2.8503 | 4.098 | 6.271 | 24.1727 | 2022-12-31 13:39:38 | 11.6803
21667 | 恒流恒压充电 | 02:13:00 | 356:05:21 | 2.8505 | 4.1034 | 6.3185 | 24.3675 | 2022-12-31 13:40:38 | 11.6966
21668 | 恒流恒压充电 | 02:14:00 | 356:06:21 | 2.8505 | 4.1088 | 6.3661 | 24.5626 | 2022-12-31 13:41:38 | 11.712
21669 | 恒流恒压充电 | 02:15:00 | 356:07:21 | 2.8505 | 4.1141 | 6.4136 | 24.7579 | 2022-12-31 13:42:38 | 11.7271
21670 | 恒流恒压充电 | 02:16:00 | 356:08:21 | 2.8503 | 4.1193 | 6.4611 | 24.9535 | 2022-12-31 13:43:38 | 11.741
21671 | 恒流恒压充电 | 02:17:00 | 356:09:21 | 2.8503 | 4.1243 | 6.5086 | 25.1493 | 2022-12-31 13:44:38 | 11.7553
21672 | 恒流恒压充电 | 02:18:00 | 356:10:21 | 2.8505 | 4.1293 | 6.5561 | 25.3454 | 2022-12-31 13:45:38 | 11.7704
21673 | 恒流恒压充电 | 02:19:00 | 356:11:21 | 2.8507 | 4.1341 | 6.6036 | 25.5416 | 2022-12-31 13:46:38 | 11.7849
21674 | 恒流恒压充电 | 02:20:00 | 356:12:21 | 2.8505 | 4.1389 | 6.6511 | 25.7382 | 2022-12-31 13:47:38 | 11.7978
21675 | 恒流恒压充电 | 02:21:00 | 356:13:21 | 2.8505 | 4.1436 | 6.6986 | 25.9349 | 2022-12-31 13:48:38 | 11.8112
21676 | 恒流恒压充电 | 02:22:00 | 356:14:21 | 2.8505 | 4.1483 | 6.7461 | 26.1319 | 2022-12-31 13:49:38 | 11.8246
21677 | 恒流恒压充电 | 02:23:00 | 356:15:21 | 2.8505 | 4.1528 | 6.7936 | 26.329 | 2022-12-31 13:50:38 | 11.8374
21678 | 恒流恒压充电 | 02:24:00 | 356:16:21 | 2.8505 | 4.1577 | 6.8411 | 26.5265 | 2022-12-31 13:51:38 | 11.8514
21679 | 恒流恒压充电 | 02:25:00 | 356:17:21 | 2.8505 | 4.1625 | 6.8886 | 26.7241 | 2022-12-31 13:52:38 | 11.865
21680 | 恒流恒压充电 | 02:26:00 | 356:18:21 | 2.8505 | 4.1673 | 6.9361 | 26.922 | 2022-12-31 13:53:38 | 11.8787
21681 | 恒流恒压充电 | 02:27:00 | 356:19:21 | 2.8503 | 4.1724 | 6.9837 | 27.1201 | 2022-12-31 13:54:38 | 11.8924
21682 | 恒流恒压充电 | 02:28:00 | 356:20:21 | 2.8505 | 4.1775 | 7.0312 | 27.3184 | 2022-12-31 13:55:38 | 11.9078
21683 | 恒流恒压充电 | 02:29:00 | 356:21:21 | 2.8505 | 4.1827 | 7.0787 | 27.517 | 2022-12-31 13:56:38 | 11.9226
21684 | 恒流恒压充电 | 02:30:00 | 356:22:21 | 2.8505 | 4.188 | 7.1262 | 27.7158 | 2022-12-31 13:57:38 | 11.9377
21685 | 恒流恒压充电 | 02:31:00 | 356:23:21 | 2.8505 | 4.1933 | 7.1737 | 27.9149 | 2022-12-31 13:58:38 | 11.9528
21686 | 恒流恒压充电 | 02:32:00 | 356:24:21 | 2.8505 | 4.1988 | 7.2212 | 28.1142 | 2022-12-31 13:59:38 | 11.9685
21687 | 恒流恒压充电 | 02:33:00 | 356:25:21 | 2.8505 | 4.2041 | 7.2687 | 28.3138 | 2022-12-31 14:00:38 | 11.9836
21688 | 恒流恒压充电 | 02:34:00 | 356:26:21 | 2.8503 | 4.2096 | 7.3162 | 28.5137 | 2022-12-31 14:01:38 | 11.9984
21689 | 恒流恒压充电 | 02:35:00 | 356:27:21 | 2.8505 | 4.2151 | 7.3637 | 28.7138 | 2022-12-31 14:02:38 | 12.015
21690 | 恒流恒压充电 | 02:36:00 | 356:28:21 | 2.8505 | 4.2208 | 7.4112 | 28.9142 | 2022-12-31 14:03:38 | 12.0312
21691 | 恒流恒压充电 | 02:37:00 | 356:29:21 | 2.8503 | 4.2263 | 7.4587 | 29.1149 | 2022-12-31 14:04:38 | 12.046
21692 | 恒流恒压充电 | 02:38:00 | 356:30:21 | 2.8505 | 4.2319 | 7.5062 | 29.3158 | 2022-12-31 14:05:38 | 12.0629
21693 | 恒流恒压充电 | 02:39:00 | 356:31:21 | 2.8505 | 4.2374 | 7.5537 | 29.5169 | 2022-12-31 14:06:38 | 12.0785
21694 | 恒流恒压充电 | 02:40:00 | 356:32:21 | 2.8503 | 4.243 | 7.6012 | 29.7184 | 2022-12-31 14:07:38 | 12.0936
21695 | 恒流恒压充电 | 02:41:00 | 356:33:21 | 2.8505 | 4.2485 | 7.6487 | 29.9201 | 2022-12-31 14:08:38 | 12.1102
21696 | 恒流恒压充电 | 02:42:00 | 356:34:21 | 2.8505 | 4.254 | 7.6963 | 30.122 | 2022-12-31 14:09:38 | 12.1259
21697 | 恒流恒压充电 | 02:43:00 | 356:35:21 | 2.8505 | 4.2597 | 7.7438 | 30.3243 | 2022-12-31 14:10:38 | 12.1421
21698 | 恒流恒压充电 | 02:44:00 | 356:36:21 | 2.8505 | 4.2651 | 7.7913 | 30.5268 | 2022-12-31 14:11:38 | 12.1575
21699 | 恒流恒压充电 | 02:45:00 | 356:37:21 | 2.8505 | 4.2706 | 7.8388 | 30.7295 | 2022-12-31 14:12:38 | 12.1732
21700 | 恒流恒压充电 | 02:46:00 | 356:38:21 | 2.8505 | 4.2761 | 7.8863 | 30.9325 | 2022-12-31 14:13:38 | 12.1889
21701 | 恒流恒压充电 | 02:47:00 | 356:39:21 | 2.8505 | 4.2814 | 7.9338 | 31.1358 | 2022-12-31 14:14:38 | 12.204
21702 | 恒流恒压充电 | 02:48:00 | 356:40:21 | 2.8505 | 4.2869 | 7.9813 | 31.3393 | 2022-12-31 14:15:38 | 12.2196
21703 | 恒流恒压充电 | 02:49:00 | 356:41:21 | 2.8503 | 4.2923 | 8.0288 | 31.5431 | 2022-12-31 14:16:38 | 12.2341
21704 | 恒流恒压充电 | 02:50:00 | 356:42:21 | 2.8505 | 4.2976 | 8.0763 | 31.7471 | 2022-12-31 14:17:38 | 12.2501
21705 | 恒流恒压充电 | 02:51:00 | 356:43:21 | 2.8505 | 4.3031 | 8.1238 | 31.9514 | 2022-12-31 14:18:38 | 12.2658
21706 | 恒流恒压充电 | 02:52:00 | 356:44:21 | 2.8505 | 4.3082 | 8.1713 | 32.156 | 2022-12-31 14:19:38 | 12.2804
21707 | 恒流恒压充电 | 02:53:00 | 356:45:21 | 2.8503 | 4.3136 | 8.2188 | 32.3608 | 2022-12-31 14:20:38 | 12.2948
21708 | 恒流恒压充电 | 02:54:00 | 356:46:21 | 2.8505 | 4.319 | 8.2663 | 32.5658 | 2022-12-31 14:21:38 | 12.3111
21709 | 恒流恒压充电 | 02:55:00 | 356:47:21 | 2.8505 | 4.3244 | 8.3138 | 32.7711 | 2022-12-31 14:22:38 | 12.3265
21710 | 恒流恒压充电 | 02:56:00 | 356:48:21 | 2.8503 | 4.3297 | 8.3613 | 32.9767 | 2022-12-31 14:23:38 | 12.3407
21711 | 恒流恒压充电 | 02:57:00 | 356:49:21 | 2.8503 | 4.335 | 8.4089 | 33.1825 | 2022-12-31 14:24:38 | 12.3558
21712 | 恒流恒压充电 | 02:58:00 | 356:50:21 | 2.8503 | 4.3405 | 8.4564 | 33.3886 | 2022-12-31 14:25:38 | 12.3715
21713 | 恒流恒压充电 | 02:59:00 | 356:51:21 | 2.8503 | 4.3462 | 8.5039 | 33.5949 | 2022-12-31 14:26:38 | 12.3878
21714 | 恒流恒压充电 | 03:00:00 | 356:52:21 | 2.7357 | 4.3499 | 8.551 | 33.8 | 2022-12-31 14:27:38 | 11.8999
21715 | 恒流恒压充电 | 03:01:00 | 356:53:21 | 2.4752 | 4.3499 | 8.5943 | 33.9884 | 2022-12-31 14:28:38 | 10.767
21716 | 恒流恒压充电 | 03:02:00 | 356:54:21 | 2.2561 | 4.3499 | 8.6337 | 34.1594 | 2022-12-31 14:29:38 | 9.8136
21717 | 恒流恒压充电 | 03:03:00 | 356:55:21 | 2.0675 | 4.35 | 8.6696 | 34.3159 | 2022-12-31 14:30:38 | 8.9936
21718 | 恒流恒压充电 | 03:04:00 | 356:56:21 | 1.9056 | 4.35 | 8.7027 | 34.4598 | 2022-12-31 14:31:38 | 8.2892
21719 | 恒流恒压充电 | 03:05:00 | 356:57:21 | 1.7558 | 4.3499 | 8.7332 | 34.5923 | 2022-12-31 14:32:38 | 7.6376
21720 | 恒流恒压充电 | 03:06:00 | 356:58:21 | 1.6246 | 4.35 | 8.7613 | 34.7148 | 2022-12-31 14:33:38 | 7.0669
21721 | 恒流恒压充电 | 03:07:00 | 356:59:21 | 1.5061 | 4.3499 | 8.7874 | 34.8282 | 2022-12-31 14:34:38 | 6.5515
21722 | 恒流恒压充电 | 03:08:00 | 357:00:21 | 1.4031 | 4.3499 | 8.8116 | 34.9336 | 2022-12-31 14:35:38 | 6.1034
21723 | 恒流恒压充电 | 03:09:00 | 357:01:21 | 1.305 | 4.3499 | 8.8342 | 35.0316 | 2022-12-31 14:36:38 | 5.6765
21724 | 恒流恒压充电 | 03:10:00 | 357:02:21 | 1.219 | 4.3499 | 8.8552 | 35.1231 | 2022-12-31 14:37:38 | 5.3027
21725 | 恒流恒压充电 | 03:11:00 | 357:03:21 | 1.14 | 4.3499 | 8.8748 | 35.2085 | 2022-12-31 14:38:38 | 4.9588
21726 | 恒流恒压充电 | 03:12:00 | 357:04:21 | 1.063 | 4.3499 | 8.8932 | 35.2883 | 2022-12-31 14:39:38 | 4.6239
21727 | 恒流恒压充电 | 03:13:00 | 357:05:21 | 1 | 4.3495 | 8.9104 | 35.3632 | 2022-12-31 14:40:38 | 4.3495
21728 | 恒流恒压充电 | 03:14:00 | 357:06:21 | 0.9395 | 4.3499 | 8.9266 | 35.4336 | 2022-12-31 14:41:38 | 4.0867
21729 | 恒流恒压充电 | 03:15:00 | 357:07:21 | 0.8857 | 4.3499 | 8.9418 | 35.4997 | 2022-12-31 14:42:38 | 3.8527
21730 | 恒流恒压充电 | 03:16:00 | 357:08:21 | 0.8336 | 4.3499 | 8.9561 | 35.562 | 2022-12-31 14:43:38 | 3.626
21731 | 恒流恒压充电 | 03:17:00 | 357:09:21 | 0.7842 | 4.3499 | 8.9696 | 35.6206 | 2022-12-31 14:44:38 | 3.4112
21732 | 恒流恒压充电 | 03:18:00 | 357:10:21 | 0.7415 | 4.3499 | 8.9823 | 35.6759 | 2022-12-31 14:45:38 | 3.2254
21733 | 恒流恒压充电 | 03:19:00 | 357:11:21 | 0.6987 | 4.3499 | 8.9943 | 35.7281 | 2022-12-31 14:46:38 | 3.0393
21734 | 恒流恒压充电 | 03:20:00 | 357:12:21 | 0.6625 | 4.3499 | 9.0056 | 35.7775 | 2022-12-31 14:47:38 | 2.8816
21735 | 恒流恒压充电 | 03:21:00 | 357:13:21 | 0.6277 | 4.3499 | 9.0164 | 35.8243 | 2022-12-31 14:48:38 | 2.7306
21736 | 恒流恒压充电 | 03:22:00 | 357:14:21 | 0.5972 | 4.35 | 9.0266 | 35.8688 | 2022-12-31 14:49:38 | 2.598
21737 | 恒流恒压充电 | 03:23:00 | 357:15:21 | 0.5648 | 4.35 | 9.0363 | 35.9109 | 2022-12-31 14:50:38 | 2.4567
21738 | 恒流恒压充电 | 03:24:00 | 357:16:21 | 0.5388 | 4.3499 | 9.0455 | 35.9508 | 2022-12-31 14:51:38 | 2.3436
21739 | 恒流恒压充电 | 03:25:00 | 357:17:21 | 0.5128 | 4.3499 | 9.0542 | 35.9889 | 2022-12-31 14:52:38 | 2.2307
21740 | 恒流恒压充电 | 03:26:00 | 357:18:21 | 0.4883 | 4.3499 | 9.0625 | 36.0251 | 2022-12-31 14:53:38 | 2.1239
21741 | 恒流恒压充电 | 03:26:27 | 357:18:48 | 0.4747 | 4.3499 | 9.0662 | 36.041 | 2022-12-31 14:54:05 | 2.065
21742 | 搁置 | 00:00:00 | 357:18:48 | 0 | 4.3465 | 0 | 0 | 2022-12-31 14:54:05 | 0
21743 | 搁置 | 00:01:00 | 357:19:48 | 0 | 4.3387 | 0 | 0 | 2022-12-31 14:55:05 | 0
21744 | 搁置 | 00:02:00 | 357:20:48 | 0 | 4.3373 | 0 | 0 | 2022-12-31 14:56:05 | 0
21745 | 搁置 | 00:03:00 | 357:21:48 | 0 | 4.3363 | 0 | 0 | 2022-12-31 14:57:05 | 0
21746 | 搁置 | 00:04:00 | 357:22:48 | 0 | 4.3353 | 0 | 0 | 2022-12-31 14:58:05 | 0
21747 | 搁置 | 00:05:00 | 357:23:48 | 0 | 4.3347 | 0 | 0 | 2022-12-31 14:59:05 | 0
21748 | 搁置 | 00:06:00 | 357:24:48 | 0 | 4.3339 | 0 | 0 | 2022-12-31 15:00:05 | 0
21749 | 搁置 | 00:07:00 | 357:25:48 | 0 | 4.3332 | 0 | 0 | 2022-12-31 15:01:05 | 0
21750 | 搁置 | 00:08:00 | 357:26:48 | 0 | 4.3326 | 0 | 0 | 2022-12-31 15:02:05 | 0
21751 | 搁置 | 00:09:00 | 357:27:48 | 0 | 4.3321 | 0 | 0 | 2022-12-31 15:03:05 | 0
21752 | 搁置 | 00:10:00 | 357:28:48 | 0 | 4.3316 | 0 | 0 | 2022-12-31 15:04:05 | 0
21753 | 搁置 | 00:11:00 | 357:29:48 | 0 | 4.3313 | 0 | 0 | 2022-12-31 15:05:05 | 0
21754 | 搁置 | 00:12:00 | 357:30:48 | 0 | 4.3307 | 0 | 0 | 2022-12-31 15:06:05 | 0
21755 | 搁置 | 00:13:00 | 357:31:48 | 0 | 4.3303 | 0 | 0 | 2022-12-31 15:07:05 | 0
21756 | 搁置 | 00:14:00 | 357:32:48 | 0 | 4.33 | 0 | 0 | 2022-12-31 15:08:05 | 0
21757 | 搁置 | 00:15:00 | 357:33:48 | 0 | 4.3297 | 0 | 0 | 2022-12-31 15:09:05 | 0
21758 | 恒流放电 | 00:00:00 | 357:33:48 | -4.7491 | 4.3009 | 0 | 0 | 2022-12-31 15:09:05 | -20.4253
21759 | 恒流放电 | 00:01:00 | 357:34:48 | -4.7503 | 4.2314 | 0.0792 | 0.3359 | 2022-12-31 15:10:05 | -20.1004
21760 | 恒流放电 | 00:02:00 | 357:35:48 | -4.7503 | 4.219 | 0.1583 | 0.6704 | 2022-12-31 15:11:05 | -20.0415
21761 | 恒流放电 | 00:03:00 | 357:36:48 | -4.7503 | 4.2086 | 0.2375 | 1.004 | 2022-12-31 15:12:05 | -19.9921
21762 | 恒流放电 | 00:04:00 | 357:37:48 | -4.7503 | 4.1991 | 0.3167 | 1.3368 | 2022-12-31 15:13:05 | -19.9469
21763 | 恒流放电 | 00:05:00 | 357:38:48 | -4.7503 | 4.1901 | 0.3959 | 1.6689 | 2022-12-31 15:14:05 | -19.9042
21764 | 恒流放电 | 00:06:00 | 357:39:48 | -4.7503 | 4.1812 | 0.475 | 2.0003 | 2022-12-31 15:15:05 | -19.8619
21765 | 恒流放电 | 00:07:00 | 357:40:48 | -4.7503 | 4.1724 | 0.5542 | 2.331 | 2022-12-31 15:16:05 | -19.8201
21766 | 恒流放电 | 00:08:00 | 357:41:48 | -4.7503 | 4.1635 | 0.6334 | 2.6609 | 2022-12-31 15:17:05 | -19.7778
21767 | 恒流放电 | 00:09:00 | 357:42:48 | -4.7503 | 4.1546 | 0.7125 | 2.9902 | 2022-12-31 15:18:05 | -19.7356
21768 | 恒流放电 | 00:10:00 | 357:43:48 | -4.7503 | 4.1456 | 0.7917 | 3.3188 | 2022-12-31 15:19:05 | -19.6928
21769 | 恒流放电 | 00:11:00 | 357:44:48 | -4.7501 | 4.1365 | 0.8709 | 3.6466 | 2022-12-31 15:20:05 | -19.6487
21770 | 恒流放电 | 00:12:00 | 357:45:48 | -4.7503 | 4.1275 | 0.95 | 3.9738 | 2022-12-31 15:21:05 | -19.6068
21771 | 恒流放电 | 00:13:00 | 357:46:48 | -4.7503 | 4.1182 | 1.0292 | 4.3002 | 2022-12-31 15:22:05 | -19.5626
21772 | 恒流放电 | 00:14:00 | 357:47:48 | -4.7501 | 4.1086 | 1.1084 | 4.6258 | 2022-12-31 15:23:05 | -19.5162
21773 | 恒流放电 | 00:15:00 | 357:48:48 | -4.7501 | 4.0993 | 1.1876 | 4.9507 | 2022-12-31 15:24:05 | -19.472
21774 | 恒流放电 | 00:16:00 | 357:49:48 | -4.7503 | 4.0896 | 1.2667 | 5.2749 | 2022-12-31 15:25:05 | -19.4268
21775 | 恒流放电 | 00:17:00 | 357:50:48 | -4.7503 | 4.0799 | 1.3459 | 5.5983 | 2022-12-31 15:26:05 | -19.3807
21776 | 恒流放电 | 00:18:00 | 357:51:48 | -4.7503 | 4.0702 | 1.4251 | 5.9209 | 2022-12-31 15:27:05 | -19.3346
21777 | 恒流放电 | 00:19:00 | 357:52:48 | -4.7503 | 4.0604 | 1.5042 | 6.2427 | 2022-12-31 15:28:05 | -19.2881
21778 | 恒流放电 | 00:20:00 | 357:53:48 | -4.7501 | 4.0509 | 1.5834 | 6.5638 | 2022-12-31 15:29:05 | -19.2421
21779 | 恒流放电 | 00:21:00 | 357:54:48 | -4.7503 | 4.041 | 1.6626 | 6.8841 | 2022-12-31 15:30:05 | -19.1959
21780 | 恒流放电 | 00:22:00 | 357:55:48 | -4.7501 | 4.0315 | 1.7417 | 7.2037 | 2022-12-31 15:31:05 | -19.15
21781 | 恒流放电 | 00:23:00 | 357:56:48 | -4.7503 | 4.022 | 1.8209 | 7.5225 | 2022-12-31 15:32:05 | -19.1057
21782 | 恒流放电 | 00:24:00 | 357:57:48 | -4.7501 | 4.0127 | 1.9001 | 7.8405 | 2022-12-31 15:33:05 | -19.0607
21783 | 恒流放电 | 00:25:00 | 357:58:48 | -4.7503 | 4.0033 | 1.9793 | 8.1579 | 2022-12-31 15:34:05 | -19.0168
21784 | 恒流放电 | 00:26:00 | 357:59:48 | -4.7501 | 3.9943 | 2.0584 | 8.4744 | 2022-12-31 15:35:05 | -18.9733
21785 | 恒流放电 | 00:27:00 | 358:00:48 | -4.7503 | 3.9852 | 2.1376 | 8.7903 | 2022-12-31 15:36:05 | -18.9309
21786 | 恒流放电 | 00:28:00 | 358:01:48 | -4.7501 | 3.9764 | 2.2168 | 9.1055 | 2022-12-31 15:37:05 | -18.8883
21787 | 恒流放电 | 00:29:00 | 358:02:48 | -4.7501 | 3.9676 | 2.2959 | 9.4199 | 2022-12-31 15:38:05 | -18.8465
21788 | 恒流放电 | 00:30:00 | 358:03:48 | -4.7501 | 3.9594 | 2.3751 | 9.7337 | 2022-12-31 15:39:05 | -18.8075
21789 | 恒流放电 | 00:31:00 | 358:04:48 | -4.7501 | 3.9514 | 2.4543 | 10.0469 | 2022-12-31 15:40:05 | -18.7695
21790 | 恒流放电 | 00:32:00 | 358:05:48 | -4.7503 | 3.9436 | 2.5334 | 10.3594 | 2022-12-31 15:41:05 | -18.7332
21791 | 恒流放电 | 00:33:00 | 358:06:48 | -4.7503 | 3.9362 | 2.6126 | 10.6713 | 2022-12-31 15:42:05 | -18.6981
21792 | 恒流放电 | 00:34:00 | 358:07:48 | -4.7501 | 3.9291 | 2.6918 | 10.9826 | 2022-12-31 15:43:05 | -18.6636
21793 | 恒流放电 | 00:35:00 | 358:08:48 | -4.7503 | 3.9222 | 2.771 | 11.2934 | 2022-12-31 15:44:05 | -18.6316
21794 | 恒流放电 | 00:36:00 | 358:09:48 | -4.7501 | 3.9157 | 2.8501 | 11.6037 | 2022-12-31 15:45:05 | -18.5999
21795 | 恒流放电 | 00:37:00 | 358:10:48 | -4.7501 | 3.9093 | 2.9293 | 11.9134 | 2022-12-31 15:46:05 | -18.5695
21796 | 恒流放电 | 00:38:00 | 358:11:48 | -4.7501 | 3.9028 | 3.0085 | 12.2227 | 2022-12-31 15:47:05 | -18.5387
21797 | 恒流放电 | 00:39:00 | 358:12:48 | -4.7501 | 3.8963 | 3.0876 | 12.5314 | 2022-12-31 15:48:05 | -18.5078
21798 | 恒流放电 | 00:40:00 | 358:13:48 | -4.7503 | 3.8901 | 3.1668 | 12.8396 | 2022-12-31 15:49:05 | -18.4791
21799 | 恒流放电 | 00:41:00 | 358:14:48 | -4.7501 | 3.8836 | 3.246 | 13.1473 | 2022-12-31 15:50:05 | -18.4474
21800 | 恒流放电 | 00:42:00 | 358:15:48 | -4.7501 | 3.877 | 3.3251 | 13.4545 | 2022-12-31 15:51:05 | -18.4161
21801 | 恒流放电 | 00:43:00 | 358:16:48 | -4.7501 | 3.8704 | 3.4043 | 13.7612 | 2022-12-31 15:52:05 | -18.3847
21802 | 恒流放电 | 00:44:00 | 358:17:48 | -4.7501 | 3.8636 | 3.4835 | 14.0673 | 2022-12-31 15:53:05 | -18.3524
21803 | 恒流放电 | 00:45:00 | 358:18:48 | -4.7501 | 3.8568 | 3.5627 | 14.373 | 2022-12-31 15:54:05 | -18.3201
21804 | 恒流放电 | 00:46:00 | 358:19:48 | -4.7501 | 3.8501 | 3.6418 | 14.678 | 2022-12-31 15:55:05 | -18.2883
21805 | 恒流放电 | 00:47:00 | 358:20:48 | -4.7503 | 3.8431 | 3.721 | 14.9826 | 2022-12-31 15:56:05 | -18.2558
21806 | 恒流放电 | 00:48:00 | 358:21:48 | -4.7503 | 3.8363 | 3.8002 | 15.2865 | 2022-12-31 15:57:05 | -18.2235
21807 | 恒流放电 | 00:49:00 | 358:22:48 | -4.7501 | 3.8294 | 3.8793 | 15.59 | 2022-12-31 15:58:05 | -18.19
21808 | 恒流放电 | 00:50:00 | 358:23:48 | -4.7501 | 3.8228 | 3.9585 | 15.8929 | 2022-12-31 15:59:05 | -18.1586
21809 | 恒流放电 | 00:51:00 | 358:24:48 | -4.7501 | 3.8162 | 4.0377 | 16.1953 | 2022-12-31 16:00:05 | -18.1273
21810 | 恒流放电 | 00:52:00 | 358:25:48 | -4.7501 | 3.8097 | 4.1168 | 16.4972 | 2022-12-31 16:01:05 | -18.0964
21811 | 恒流放电 | 00:53:00 | 358:26:48 | -4.7501 | 3.8034 | 4.196 | 16.7985 | 2022-12-31 16:02:05 | -18.0665
21812 | 恒流放电 | 00:54:00 | 358:27:48 | -4.7501 | 3.7973 | 4.2752 | 17.0994 | 2022-12-31 16:03:05 | -18.0375
21813 | 恒流放电 | 00:55:00 | 358:28:48 | -4.7501 | 3.7913 | 4.3543 | 17.3998 | 2022-12-31 16:04:05 | -18.009
21814 | 恒流放电 | 00:56:00 | 358:29:48 | -4.7503 | 3.7855 | 4.4335 | 17.6997 | 2022-12-31 16:05:05 | -17.9822
21815 | 恒流放电 | 00:57:00 | 358:30:48 | -4.7501 | 3.7802 | 4.5127 | 17.9992 | 2022-12-31 16:06:05 | -17.9563
21816 | 恒流放电 | 00:58:00 | 358:31:48 | -4.7503 | 3.7749 | 4.5919 | 18.2983 | 2022-12-31 16:07:05 | -17.9319
21817 | 恒流放电 | 00:59:00 | 358:32:48 | -4.7501 | 3.7697 | 4.671 | 18.5969 | 2022-12-31 16:08:05 | -17.9064
21818 | 恒流放电 | 01:00:00 | 358:33:48 | -4.7501 | 3.7649 | 4.7502 | 18.8952 | 2022-12-31 16:09:05 | -17.8836
21819 | 恒流放电 | 01:01:00 | 358:34:48 | -4.7501 | 3.7604 | 4.8294 | 19.1931 | 2022-12-31 16:10:05 | -17.8622
21820 | 恒流放电 | 01:02:00 | 358:35:48 | -4.7503 | 3.7558 | 4.9085 | 19.4906 | 2022-12-31 16:11:05 | -17.8411
21821 | 恒流放电 | 01:03:00 | 358:36:48 | -4.7501 | 3.7517 | 4.9877 | 19.7878 | 2022-12-31 16:12:05 | -17.8209
21822 | 恒流放电 | 01:04:00 | 358:37:48 | -4.7501 | 3.7475 | 5.0669 | 20.0846 | 2022-12-31 16:13:05 | -17.801
21823 | 恒流放电 | 01:05:00 | 358:38:48 | -4.7501 | 3.7436 | 5.146 | 20.3812 | 2022-12-31 16:14:05 | -17.7824
21824 | 恒流放电 | 01:06:00 | 358:39:48 | -4.7503 | 3.7399 | 5.2252 | 20.6774 | 2022-12-31 16:15:05 | -17.7656
21825 | 恒流放电 | 01:07:00 | 358:40:48 | -4.7501 | 3.7362 | 5.3044 | 20.9733 | 2022-12-31 16:16:05 | -17.7473
21826 | 恒流放电 | 01:08:00 | 358:41:48 | -4.7501 | 3.7328 | 5.3836 | 21.269 | 2022-12-31 16:17:05 | -17.7311
21827 | 恒流放电 | 01:09:00 | 358:42:48 | -4.7501 | 3.7294 | 5.4627 | 21.5644 | 2022-12-31 16:18:05 | -17.715
21828 | 恒流放电 | 01:10:00 | 358:43:48 | -4.7501 | 3.726 | 5.5419 | 21.8595 | 2022-12-31 16:19:05 | -17.6988
21829 | 恒流放电 | 01:11:00 | 358:44:48 | -4.7503 | 3.7229 | 5.6211 | 22.1544 | 2022-12-31 16:20:05 | -17.6849
21830 | 恒流放电 | 01:12:00 | 358:45:48 | -4.7503 | 3.7197 | 5.7002 | 22.449 | 2022-12-31 16:21:05 | -17.6697
21831 | 恒流放电 | 01:13:00 | 358:46:48 | -4.7503 | 3.7166 | 5.7794 | 22.7433 | 2022-12-31 16:22:05 | -17.6549
21832 | 恒流放电 | 01:14:00 | 358:47:48 | -4.7501 | 3.7136 | 5.8586 | 23.0375 | 2022-12-31 16:23:05 | -17.6399
21833 | 恒流放电 | 01:15:00 | 358:48:48 | -4.7503 | 3.7107 | 5.9377 | 23.3314 | 2022-12-31 16:24:05 | -17.6269
21834 | 恒流放电 | 01:16:00 | 358:49:48 | -4.7503 | 3.7076 | 6.0169 | 23.625 | 2022-12-31 16:25:05 | -17.6122
21835 | 恒流放电 | 01:17:00 | 358:50:48 | -4.7501 | 3.7047 | 6.0961 | 23.9184 | 2022-12-31 16:26:05 | -17.5977
21836 | 恒流放电 | 01:18:00 | 358:51:48 | -4.7503 | 3.7018 | 6.1753 | 24.2116 | 2022-12-31 16:27:05 | -17.5846
21837 | 恒流放电 | 01:19:00 | 358:52:48 | -4.7501 | 3.6989 | 6.2544 | 24.5046 | 2022-12-31 16:28:05 | -17.5701
21838 | 恒流放电 | 01:20:00 | 358:53:48 | -4.7503 | 3.6962 | 6.3336 | 24.7973 | 2022-12-31 16:29:05 | -17.558
21839 | 恒流放电 | 01:21:00 | 358:54:48 | -4.7503 | 3.6931 | 6.4128 | 25.0898 | 2022-12-31 16:30:05 | -17.5433
21840 | 恒流放电 | 01:22:00 | 358:55:48 | -4.7501 | 3.6902 | 6.4919 | 25.3821 | 2022-12-31 16:31:05 | -17.5288
21841 | 恒流放电 | 01:23:00 | 358:56:48 | -4.7501 | 3.6873 | 6.5711 | 25.6741 | 2022-12-31 16:32:05 | -17.515
21842 | 恒流放电 | 01:24:00 | 358:57:48 | -4.7501 | 3.6841 | 6.6503 | 25.9659 | 2022-12-31 16:33:05 | -17.4998
21843 | 恒流放电 | 01:25:00 | 358:58:48 | -4.7501 | 3.6812 | 6.7294 | 26.2575 | 2022-12-31 16:34:05 | -17.486
21844 | 恒流放电 | 01:26:00 | 358:59:48 | -4.7501 | 3.6781 | 6.8086 | 26.5488 | 2022-12-31 16:35:05 | -17.4713
21845 | 恒流放电 | 01:27:00 | 359:00:48 | -4.7503 | 3.6747 | 6.8878 | 26.8398 | 2022-12-31 16:36:05 | -17.4559
21846 | 恒流放电 | 01:28:00 | 359:01:48 | -4.7501 | 3.6715 | 6.9669 | 27.1306 | 2022-12-31 16:37:05 | -17.44
21847 | 恒流放电 | 01:29:00 | 359:02:48 | -4.7503 | 3.6683 | 7.0461 | 27.4212 | 2022-12-31 16:38:05 | -17.4255
21848 | 恒流放电 | 01:30:00 | 359:03:48 | -4.7501 | 3.6647 | 7.1253 | 27.7114 | 2022-12-31 16:39:05 | -17.4077
21849 | 恒流放电 | 01:31:00 | 359:04:48 | -4.7503 | 3.6612 | 7.2045 | 28.0014 | 2022-12-31 16:40:05 | -17.3918
21850 | 恒流放电 | 01:32:00 | 359:05:48 | -4.7501 | 3.6573 | 7.2836 | 28.2911 | 2022-12-31 16:41:05 | -17.3725
21851 | 恒流放电 | 01:33:00 | 359:06:48 | -4.7501 | 3.6534 | 7.3628 | 28.5805 | 2022-12-31 16:42:05 | -17.354
21852 | 恒流放电 | 01:34:00 | 359:07:48 | -4.7501 | 3.6492 | 7.442 | 28.8696 | 2022-12-31 16:43:05 | -17.334
21853 | 恒流放电 | 01:35:00 | 359:08:48 | -4.7501 | 3.6449 | 7.5211 | 29.1583 | 2022-12-31 16:44:05 | -17.3136
21854 | 恒流放电 | 01:36:00 | 359:09:48 | -4.7503 | 3.6402 | 7.6003 | 29.4467 | 2022-12-31 16:45:05 | -17.292
21855 | 恒流放电 | 01:37:00 | 359:10:48 | -4.7503 | 3.6352 | 7.6795 | 29.7347 | 2022-12-31 16:46:05 | -17.2683
21856 | 恒流放电 | 01:38:00 | 359:11:48 | -4.7501 | 3.6297 | 7.7586 | 30.0223 | 2022-12-31 16:47:05 | -17.2414
21857 | 恒流放电 | 01:39:00 | 359:12:48 | -4.7501 | 3.6237 | 7.8378 | 30.3094 | 2022-12-31 16:48:05 | -17.2129
21858 | 恒流放电 | 01:40:00 | 359:13:48 | -4.7501 | 3.617 | 7.917 | 30.596 | 2022-12-31 16:49:05 | -17.1811
21859 | 恒流放电 | 01:41:00 | 359:14:48 | -4.7501 | 3.6094 | 7.9962 | 30.8821 | 2022-12-31 16:50:05 | -17.145
21860 | 恒流放电 | 01:42:00 | 359:15:48 | -4.7501 | 3.6007 | 8.0753 | 31.1675 | 2022-12-31 16:51:05 | -17.1036
21861 | 恒流放电 | 01:43:00 | 359:16:48 | -4.7501 | 3.5902 | 8.1545 | 31.4522 | 2022-12-31 16:52:05 | -17.0538
21862 | 恒流放电 | 01:44:00 | 359:17:48 | -4.7501 | 3.5776 | 8.2337 | 31.7359 | 2022-12-31 16:53:05 | -16.9939
21863 | 恒流放电 | 01:45:00 | 359:18:48 | -4.7501 | 3.5618 | 8.3128 | 32.0185 | 2022-12-31 16:54:05 | -16.9189
21864 | 恒流放电 | 01:46:00 | 359:19:48 | -4.7501 | 3.5423 | 8.392 | 32.2998 | 2022-12-31 16:55:05 | -16.8262
21865 | 恒流放电 | 01:47:00 | 359:20:48 | -4.7501 | 3.5184 | 8.4712 | 32.5793 | 2022-12-31 16:56:05 | -16.7127
21866 | 恒流放电 | 01:48:00 | 359:21:48 | -4.7503 | 3.4921 | 8.5503 | 32.8568 | 2022-12-31 16:57:05 | -16.5885
21867 | 恒流放电 | 01:49:00 | 359:22:48 | -4.7501 | 3.4657 | 8.6295 | 33.1322 | 2022-12-31 16:58:05 | -16.4624
21868 | 恒流放电 | 01:50:00 | 359:23:48 | -4.7501 | 3.4413 | 8.7087 | 33.4056 | 2022-12-31 16:59:05 | -16.3465
21869 | 恒流放电 | 01:51:00 | 359:24:48 | -4.7503 | 3.4181 | 8.7878 | 33.6771 | 2022-12-31 17:00:05 | -16.237
21870 | 恒流放电 | 01:52:00 | 359:25:48 | -4.7503 | 3.3786 | 8.867 | 33.9464 | 2022-12-31 17:01:05 | -16.0493
21871 | 恒流放电 | 01:53:00 | 359:26:48 | -4.7501 | 3.2797 | 8.9462 | 34.2104 | 2022-12-31 17:02:05 | -15.5789
21872 | 恒流放电 | 01:54:00 | 359:27:48 | -4.7501 | 3.1116 | 9.0253 | 34.4639 | 2022-12-31 17:03:05 | -14.7804
21873 | 恒流放电 | 01:54:30 | 359:28:18 | -4.7501 | 2.9999 | 9.0655 | 34.5865 | 2022-12-31 17:03:36 | -14.2498
21874 | 搁置 | 00:00:00 | 359:28:18 | 0 | 3.0294 | 0 | 0 | 2022-12-31 17:03:36 | 0
21875 | 搁置 | 00:01:00 | 359:29:18 | 0 | 3.5145 | 0 | 0 | 2022-12-31 17:04:36 | 0
21876 | 搁置 | 00:02:00 | 359:30:18 | 0 | 3.52 | 0 | 0 | 2022-12-31 17:05:36 | 0
21877 | 搁置 | 00:03:00 | 359:31:18 | 0 | 3.5269 | 0 | 0 | 2022-12-31 17:06:36 | 0
21878 | 搁置 | 00:04:00 | 359:32:18 | 0 | 3.5378 | 0 | 0 | 2022-12-31 17:07:36 | 0
21879 | 搁置 | 00:05:00 | 359:33:18 | 0 | 3.5518 | 0 | 0 | 2022-12-31 17:08:36 | 0
21880 | 搁置 | 00:06:00 | 359:34:18 | 0 | 3.5679 | 0 | 0 | 2022-12-31 17:09:36 | 0
21881 | 搁置 | 00:07:00 | 359:35:18 | 0 | 3.5853 | 0 | 0 | 2022-12-31 17:10:36 | 0
21882 | 搁置 | 00:08:00 | 359:36:18 | 0 | 3.6018 | 0 | 0 | 2022-12-31 17:11:36 | 0
21883 | 搁置 | 00:09:00 | 359:37:18 | 0 | 3.6155 | 0 | 0 | 2022-12-31 17:12:36 | 0
21884 | 搁置 | 00:10:00 | 359:38:18 | 0 | 3.6257 | 0 | 0 | 2022-12-31 17:13:36 | 0
21885 | 搁置 | 00:11:00 | 359:39:18 | 0 | 3.6328 | 0 | 0 | 2022-12-31 17:14:36 | 0
21886 | 搁置 | 00:12:00 | 359:40:18 | 0 | 3.6379 | 0 | 0 | 2022-12-31 17:15:36 | 0
21887 | 搁置 | 00:13:00 | 359:41:18 | 0 | 3.6415 | 0 | 0 | 2022-12-31 17:16:36 | 0
21888 | 搁置 | 00:14:00 | 359:42:18 | 0 | 3.6442 | 0 | 0 | 2022-12-31 17:17:36 | 0
21889 | 搁置 | 00:15:00 | 359:43:18 | 0 | 3.6463 | 0 | 0 | 2022-12-31 17:18:36 | 0
21890 | 恒流恒压充电 | 00:00:00 | 359:43:18 | 2.8494 | 3.6629 | 0 | 0 | 2022-12-31 17:18:36 | 10.4372
21891 | 恒流恒压充电 | 00:01:00 | 359:44:18 | 2.8507 | 3.7148 | 0.0475 | 0.176 | 2022-12-31 17:19:36 | 10.5896
21892 | 恒流恒压充电 | 00:02:00 | 359:45:18 | 2.8505 | 3.7206 | 0.095 | 0.3527 | 2022-12-31 17:20:36 | 10.6054
21893 | 恒流恒压充电 | 00:03:00 | 359:46:18 | 2.8507 | 3.7242 | 0.1425 | 0.5295 | 2022-12-31 17:21:36 | 10.6164
21894 | 恒流恒压充电 | 00:04:00 | 359:47:18 | 2.8507 | 3.7266 | 0.19 | 0.7065 | 2022-12-31 17:22:36 | 10.6233
21895 | 恒流恒压充电 | 00:05:00 | 359:48:18 | 2.8505 | 3.7289 | 0.2375 | 0.8836 | 2022-12-31 17:23:36 | 10.6291
21896 | 恒流恒压充电 | 00:06:00 | 359:49:18 | 2.8505 | 3.7308 | 0.2851 | 1.0608 | 2022-12-31 17:24:36 | 10.6345
21897 | 恒流恒压充电 | 00:07:00 | 359:50:18 | 2.8505 | 3.7326 | 0.3326 | 1.2381 | 2022-12-31 17:25:36 | 10.6396
21898 | 恒流恒压充电 | 00:08:00 | 359:51:18 | 2.8507 | 3.7344 | 0.3801 | 1.4155 | 2022-12-31 17:26:36 | 10.6455
21899 | 恒流恒压充电 | 00:09:00 | 359:52:18 | 2.8507 | 3.736 | 0.4276 | 1.5929 | 2022-12-31 17:27:36 | 10.6501
21900 | 恒流恒压充电 | 00:10:00 | 359:53:18 | 2.8505 | 3.7378 | 0.4751 | 1.7704 | 2022-12-31 17:28:36 | 10.6544
21901 | 恒流恒压充电 | 00:11:00 | 359:54:18 | 2.8505 | 3.7394 | 0.5226 | 1.9481 | 2022-12-31 17:29:36 | 10.659
21902 | 恒流恒压充电 | 00:12:00 | 359:55:18 | 2.8505 | 3.7408 | 0.5701 | 2.1257 | 2022-12-31 17:30:36 | 10.663
21903 | 恒流恒压充电 | 00:13:00 | 359:56:18 | 2.8507 | 3.7424 | 0.6176 | 2.3035 | 2022-12-31 17:31:36 | 10.6683
21904 | 恒流恒压充电 | 00:14:00 | 359:57:18 | 2.8507 | 3.744 | 0.6651 | 2.4813 | 2022-12-31 17:32:36 | 10.6729
21905 | 恒流恒压充电 | 00:15:00 | 359:58:18 | 2.8505 | 3.7455 | 0.7126 | 2.6592 | 2022-12-31 17:33:36 | 10.6764
21906 | 恒流恒压充电 | 00:16:00 | 359:59:18 | 2.8507 | 3.7471 | 0.7601 | 2.8372 | 2022-12-31 17:34:36 | 10.6817
21907 | 恒流恒压充电 | 00:17:00 | 360:00:18 | 2.8505 | 3.7487 | 0.8076 | 3.0153 | 2022-12-31 17:35:36 | 10.6855
21908 | 恒流恒压充电 | 00:18:00 | 360:01:18 | 2.8505 | 3.7503 | 0.8552 | 3.1934 | 2022-12-31 17:36:36 | 10.6901
21909 | 恒流恒压充电 | 00:19:00 | 360:02:18 | 2.8505 | 3.7518 | 0.9027 | 3.3716 | 2022-12-31 17:37:36 | 10.6944
21910 | 恒流恒压充电 | 00:20:00 | 360:03:18 | 2.8507 | 3.7534 | 0.9502 | 3.5499 | 2022-12-31 17:38:36 | 10.6997
21911 | 恒流恒压充电 | 00:21:00 | 360:04:18 | 2.8505 | 3.755 | 0.9977 | 3.7283 | 2022-12-31 17:39:36 | 10.7035
21912 | 恒流恒压充电 | 00:22:00 | 360:05:18 | 2.8505 | 3.7563 | 1.0452 | 3.9067 | 2022-12-31 17:40:36 | 10.7072
21913 | 恒流恒压充电 | 00:23:00 | 360:06:18 | 2.8505 | 3.7579 | 1.0927 | 4.0852 | 2022-12-31 17:41:36 | 10.7117
21914 | 恒流恒压充电 | 00:24:00 | 360:07:18 | 2.8505 | 3.7595 | 1.1402 | 4.2638 | 2022-12-31 17:42:36 | 10.7163
21915 | 恒流恒压充电 | 00:25:00 | 360:08:18 | 2.8507 | 3.761 | 1.1877 | 4.4424 | 2022-12-31 17:43:36 | 10.7213
21916 | 恒流恒压充电 | 00:26:00 | 360:09:18 | 2.8505 | 3.7624 | 1.2352 | 4.6211 | 2022-12-31 17:44:36 | 10.7246
21917 | 恒流恒压充电 | 00:27:00 | 360:10:18 | 2.8507 | 3.7639 | 1.2827 | 4.7999 | 2022-12-31 17:45:36 | 10.7296
21918 | 恒流恒压充电 | 00:28:00 | 360:11:18 | 2.8505 | 3.7655 | 1.3302 | 4.9787 | 2022-12-31 17:46:36 | 10.7334
21919 | 恒流恒压充电 | 00:29:00 | 360:12:18 | 2.8505 | 3.767 | 1.3777 | 5.1577 | 2022-12-31 17:47:36 | 10.7377
21920 | 恒流恒压充电 | 00:30:00 | 360:13:18 | 2.8507 | 3.7684 | 1.4253 | 5.3367 | 2022-12-31 17:48:36 | 10.7424
21921 | 恒流恒压充电 | 00:31:00 | 360:14:18 | 2.8505 | 3.77 | 1.4728 | 5.5157 | 2022-12-31 17:49:36 | 10.7462
21922 | 恒流恒压充电 | 00:32:00 | 360:15:18 | 2.8505 | 3.7715 | 1.5203 | 5.6949 | 2022-12-31 17:50:36 | 10.7505
21923 | 恒流恒压充电 | 00:33:00 | 360:16:18 | 2.8505 | 3.7729 | 1.5678 | 5.8741 | 2022-12-31 17:51:36 | 10.7545
21924 | 恒流恒压充电 | 00:34:00 | 360:17:18 | 2.8505 | 3.7744 | 1.6153 | 6.0534 | 2022-12-31 17:52:36 | 10.7588
21925 | 恒流恒压充电 | 00:35:00 | 360:18:18 | 2.8505 | 3.7758 | 1.6628 | 6.2327 | 2022-12-31 17:53:36 | 10.7628
21926 | 恒流恒压充电 | 00:36:00 | 360:19:18 | 2.8505 | 3.7774 | 1.7103 | 6.4121 | 2022-12-31 17:54:36 | 10.7673
21927 | 恒流恒压充电 | 00:37:00 | 360:20:18 | 2.8505 | 3.7789 | 1.7578 | 6.5916 | 2022-12-31 17:55:36 | 10.7716
21928 | 恒流恒压充电 | 00:38:00 | 360:21:18 | 2.8505 | 3.7802 | 1.8053 | 6.7712 | 2022-12-31 17:56:36 | 10.7753
21929 | 恒流恒压充电 | 00:39:00 | 360:22:18 | 2.8505 | 3.7818 | 1.8528 | 6.9508 | 2022-12-31 17:57:36 | 10.7799
21930 | 恒流恒压充电 | 00:40:00 | 360:23:18 | 2.8505 | 3.7833 | 1.9003 | 7.1305 | 2022-12-31 17:58:36 | 10.7841
21931 | 恒流恒压充电 | 00:41:00 | 360:24:18 | 2.8505 | 3.7847 | 1.9478 | 7.3103 | 2022-12-31 17:59:36 | 10.7881
21932 | 恒流恒压充电 | 00:42:00 | 360:25:18 | 2.8505 | 3.7862 | 1.9954 | 7.4901 | 2022-12-31 18:00:36 | 10.7924
21933 | 恒流恒压充电 | 00:43:00 | 360:26:18 | 2.8505 | 3.7876 | 2.0429 | 7.67 | 2022-12-31 18:01:36 | 10.7964
21934 | 恒流恒压充电 | 00:44:00 | 360:27:18 | 2.8505 | 3.7892 | 2.0904 | 7.85 | 2022-12-31 18:02:36 | 10.801
21935 | 恒流恒压充电 | 00:45:00 | 360:28:18 | 2.8505 | 3.7907 | 2.1379 | 8.0301 | 2022-12-31 18:03:36 | 10.8052
21936 | 恒流恒压充电 | 00:46:00 | 360:29:18 | 2.8505 | 3.7921 | 2.1854 | 8.2102 | 2022-12-31 18:04:36 | 10.8092
21937 | 恒流恒压充电 | 00:47:00 | 360:30:18 | 2.8505 | 3.7936 | 2.2329 | 8.3904 | 2022-12-31 18:05:36 | 10.8135
21938 | 恒流恒压充电 | 00:48:00 | 360:31:18 | 2.8505 | 3.795 | 2.2804 | 8.5706 | 2022-12-31 18:06:36 | 10.8175
21939 | 恒流恒压充电 | 00:49:00 | 360:32:18 | 2.8507 | 3.7965 | 2.3279 | 8.751 | 2022-12-31 18:07:36 | 10.8225
21940 | 恒流恒压充电 | 00:50:00 | 360:33:18 | 2.8505 | 3.7979 | 2.3754 | 8.9314 | 2022-12-31 18:08:36 | 10.8258
21941 | 恒流恒压充电 | 00:51:00 | 360:34:18 | 2.8505 | 3.7996 | 2.4229 | 9.1118 | 2022-12-31 18:09:36 | 10.8306
21942 | 恒流恒压充电 | 00:52:00 | 360:35:18 | 2.8505 | 3.801 | 2.4704 | 9.2924 | 2022-12-31 18:10:36 | 10.8346
21943 | 恒流恒压充电 | 00:53:00 | 360:36:18 | 2.8505 | 3.8026 | 2.5179 | 9.473 | 2022-12-31 18:11:36 | 10.8392
21944 | 恒流恒压充电 | 00:54:00 | 360:37:18 | 2.8505 | 3.8042 | 2.5654 | 9.6537 | 2022-12-31 18:12:36 | 10.8437
21945 | 恒流恒压充电 | 00:55:00 | 360:38:18 | 2.8505 | 3.8057 | 2.613 | 9.8345 | 2022-12-31 18:13:36 | 10.848
21946 | 恒流恒压充电 | 00:56:00 | 360:39:18 | 2.8505 | 3.8073 | 2.6605 | 10.0153 | 2022-12-31 18:14:36 | 10.8526
21947 | 恒流恒压充电 | 00:57:00 | 360:40:18 | 2.8505 | 3.8088 | 2.708 | 10.1962 | 2022-12-31 18:15:36 | 10.8568
21948 | 恒流恒压充电 | 00:58:00 | 360:41:18 | 2.8507 | 3.8105 | 2.7555 | 10.3772 | 2022-12-31 18:16:36 | 10.8624
21949 | 恒流恒压充电 | 00:59:00 | 360:42:18 | 2.8505 | 3.812 | 2.803 | 10.5583 | 2022-12-31 18:17:36 | 10.866
21950 | 恒流恒压充电 | 01:00:00 | 360:43:18 | 2.8505 | 3.8136 | 2.8505 | 10.7394 | 2022-12-31 18:18:36 | 10.8705
21951 | 恒流恒压充电 | 01:01:00 | 360:44:18 | 2.8505 | 3.8154 | 2.898 | 10.9206 | 2022-12-31 18:19:36 | 10.8756
21952 | 恒流恒压充电 | 01:02:00 | 360:45:18 | 2.8505 | 3.817 | 2.9455 | 11.1019 | 2022-12-31 18:20:36 | 10.8802
21953 | 恒流恒压充电 | 01:03:00 | 360:46:18 | 2.8505 | 3.8188 | 2.993 | 11.2833 | 2022-12-31 18:21:36 | 10.8853
21954 | 恒流恒压充电 | 01:04:00 | 360:47:18 | 2.8505 | 3.8204 | 3.0405 | 11.4648 | 2022-12-31 18:22:36 | 10.8899
21955 | 恒流恒压充电 | 01:05:00 | 360:48:18 | 2.8507 | 3.8223 | 3.088 | 11.6463 | 2022-12-31 18:23:36 | 10.8961
21956 | 恒流恒压充电 | 01:06:00 | 360:49:18 | 2.8505 | 3.8239 | 3.1355 | 11.8279 | 2022-12-31 18:24:36 | 10.8999
21957 | 恒流恒压充电 | 01:07:00 | 360:50:18 | 2.8505 | 3.8257 | 3.1831 | 12.0096 | 2022-12-31 18:25:36 | 10.905
21958 | 恒流恒压充电 | 01:08:00 | 360:51:18 | 2.8505 | 3.8275 | 3.2306 | 12.1914 | 2022-12-31 18:26:36 | 10.9101
21959 | 恒流恒压充电 | 01:09:00 | 360:52:18 | 2.8505 | 3.8296 | 3.2781 | 12.3733 | 2022-12-31 18:27:36 | 10.9161
21960 | 恒流恒压充电 | 01:10:00 | 360:53:18 | 2.8505 | 3.8315 | 3.3256 | 12.5553 | 2022-12-31 18:28:36 | 10.9215
21961 | 恒流恒压充电 | 01:11:00 | 360:54:18 | 2.8505 | 3.8334 | 3.3731 | 12.7374 | 2022-12-31 18:29:36 | 10.927
21962 | 恒流恒压充电 | 01:12:00 | 360:55:18 | 2.8505 | 3.8354 | 3.4206 | 12.9196 | 2022-12-31 18:30:36 | 10.9327
21963 | 恒流恒压充电 | 01:13:00 | 360:56:18 | 2.8505 | 3.8376 | 3.4681 | 13.1018 | 2022-12-31 18:31:36 | 10.9389
21964 | 恒流恒压充电 | 01:14:00 | 360:57:18 | 2.8505 | 3.8396 | 3.5156 | 13.2842 | 2022-12-31 18:32:36 | 10.9446
21965 | 恒流恒压充电 | 01:15:00 | 360:58:18 | 2.8505 | 3.8418 | 3.5631 | 13.4666 | 2022-12-31 18:33:36 | 10.9509
21966 | 恒流恒压充电 | 01:16:00 | 360:59:18 | 2.8505 | 3.8441 | 3.6106 | 13.6492 | 2022-12-31 18:34:36 | 10.9575
21967 | 恒流恒压充电 | 01:17:00 | 361:00:18 | 2.8505 | 3.8464 | 3.6581 | 13.8319 | 2022-12-31 18:35:36 | 10.964
21968 | 恒流恒压充电 | 01:18:00 | 361:01:18 | 2.8505 | 3.8486 | 3.7056 | 14.0147 | 2022-12-31 18:36:36 | 10.9703
21969 | 恒流恒压充电 | 01:19:00 | 361:02:18 | 2.8505 | 3.851 | 3.7531 | 14.1976 | 2022-12-31 18:37:36 | 10.9771
21970 | 恒流恒压充电 | 01:20:00 | 361:03:18 | 2.8505 | 3.8536 | 3.8007 | 14.3806 | 2022-12-31 18:38:36 | 10.9845
21971 | 恒流恒压充电 | 01:21:00 | 361:04:18 | 2.8505 | 3.8562 | 3.8482 | 14.5637 | 2022-12-31 18:39:36 | 10.9919
21972 | 恒流恒压充电 | 01:22:00 | 361:05:18 | 2.8505 | 3.8588 | 3.8957 | 14.747 | 2022-12-31 18:40:36 | 10.9994
21973 | 恒流恒压充电 | 01:23:00 | 361:06:18 | 2.8505 | 3.8615 | 3.9432 | 14.9304 | 2022-12-31 18:41:36 | 11.0071
21974 | 恒流恒压充电 | 01:24:00 | 361:07:18 | 2.8505 | 3.8643 | 3.9907 | 15.1139 | 2022-12-31 18:42:36 | 11.015
21975 | 恒流恒压充电 | 01:25:00 | 361:08:18 | 2.8505 | 3.8673 | 4.0382 | 15.2976 | 2022-12-31 18:43:36 | 11.0236
21976 | 恒流恒压充电 | 01:26:00 | 361:09:18 | 2.8505 | 3.8702 | 4.0857 | 15.4814 | 2022-12-31 18:44:36 | 11.0319
21977 | 恒流恒压充电 | 01:27:00 | 361:10:18 | 2.8505 | 3.8733 | 4.1332 | 15.6653 | 2022-12-31 18:45:36 | 11.0407
21978 | 恒流恒压充电 | 01:28:00 | 361:11:18 | 2.8505 | 3.8765 | 4.1807 | 15.8494 | 2022-12-31 18:46:36 | 11.0498
21979 | 恒流恒压充电 | 01:29:00 | 361:12:18 | 2.8505 | 3.8799 | 4.2282 | 16.0336 | 2022-12-31 18:47:36 | 11.0595
21980 | 恒流恒压充电 | 01:30:00 | 361:13:18 | 2.8505 | 3.8833 | 4.2757 | 16.218 | 2022-12-31 18:48:36 | 11.0692
21981 | 恒流恒压充电 | 01:31:00 | 361:14:18 | 2.8505 | 3.8867 | 4.3232 | 16.4026 | 2022-12-31 18:49:36 | 11.0789
21982 | 恒流恒压充电 | 01:32:00 | 361:15:18 | 2.8505 | 3.8904 | 4.3708 | 16.5874 | 2022-12-31 18:50:36 | 11.0894
21983 | 恒流恒压充电 | 01:33:00 | 361:16:18 | 2.8505 | 3.8941 | 4.4183 | 16.7723 | 2022-12-31 18:51:36 | 11.1
21984 | 恒流恒压充电 | 01:34:00 | 361:17:18 | 2.8505 | 3.898 | 4.4658 | 16.9574 | 2022-12-31 18:52:36 | 11.1111
21985 | 恒流恒压充电 | 01:35:00 | 361:18:18 | 2.8505 | 3.9019 | 4.5133 | 17.1426 | 2022-12-31 18:53:36 | 11.1222
21986 | 恒流恒压充电 | 01:36:00 | 361:19:18 | 2.8507 | 3.9059 | 4.5608 | 17.3281 | 2022-12-31 18:54:36 | 11.1344
21987 | 恒流恒压充电 | 01:37:00 | 361:20:18 | 2.8505 | 3.9101 | 4.6083 | 17.5138 | 2022-12-31 18:55:36 | 11.1456
21988 | 恒流恒压充电 | 01:38:00 | 361:21:18 | 2.8505 | 3.9145 | 4.6558 | 17.6996 | 2022-12-31 18:56:36 | 11.1581
21989 | 恒流恒压充电 | 01:39:00 | 361:22:18 | 2.8505 | 3.9188 | 4.7033 | 17.8857 | 2022-12-31 18:57:36 | 11.1704
21990 | 恒流恒压充电 | 01:40:00 | 361:23:18 | 2.8505 | 3.9233 | 4.7508 | 18.072 | 2022-12-31 18:58:36 | 11.1832
21991 | 恒流恒压充电 | 01:41:00 | 361:24:18 | 2.8505 | 3.928 | 4.7983 | 18.2585 | 2022-12-31 18:59:36 | 11.1966
21992 | 恒流恒压充电 | 01:42:00 | 361:25:18 | 2.8503 | 3.9327 | 4.8458 | 18.4452 | 2022-12-31 19:00:36 | 11.2092
21993 | 恒流恒压充电 | 01:43:00 | 361:26:18 | 2.8505 | 3.9375 | 4.8933 | 18.6322 | 2022-12-31 19:01:36 | 11.2237
21994 | 恒流恒压充电 | 01:44:00 | 361:27:18 | 2.8505 | 3.9424 | 4.9409 | 18.8193 | 2022-12-31 19:02:36 | 11.2377
21995 | 恒流恒压充电 | 01:45:00 | 361:28:18 | 2.8505 | 3.9474 | 4.9884 | 19.0067 | 2022-12-31 19:03:36 | 11.2519
21996 | 恒流恒压充电 | 01:46:00 | 361:29:18 | 2.8507 | 3.9524 | 5.0359 | 19.1944 | 2022-12-31 19:04:36 | 11.2669
21997 | 恒流恒压充电 | 01:47:00 | 361:30:18 | 2.8505 | 3.9576 | 5.0834 | 19.3823 | 2022-12-31 19:05:36 | 11.281
21998 | 恒流恒压充电 | 01:48:00 | 361:31:18 | 2.8505 | 3.9629 | 5.1309 | 19.5704 | 2022-12-31 19:06:36 | 11.2961
21999 | 恒流恒压充电 | 01:49:00 | 361:32:18 | 2.8505 | 3.9682 | 5.1784 | 19.7588 | 2022-12-31 19:07:36 | 11.3112
22000 | 恒流恒压充电 | 01:50:00 | 361:33:18 | 2.8505 | 3.9735 | 5.2259 | 19.9475 | 2022-12-31 19:08:36 | 11.3263
22001 | 恒流恒压充电 | 01:51:00 | 361:34:18 | 2.8505 | 3.9789 | 5.2734 | 20.1364 | 2022-12-31 19:09:36 | 11.3417
22002 | 恒流恒压充电 | 01:52:00 | 361:35:18 | 2.8505 | 3.9843 | 5.3209 | 20.3255 | 2022-12-31 19:10:36 | 11.3571
22003 | 恒流恒压充电 | 01:53:00 | 361:36:18 | 2.8505 | 3.9898 | 5.3684 | 20.5149 | 2022-12-31 19:11:36 | 11.3728
22004 | 恒流恒压充电 | 01:54:00 | 361:37:18 | 2.8505 | 3.9953 | 5.4159 | 20.7046 | 2022-12-31 19:12:36 | 11.3884
22005 | 恒流恒压充电 | 01:55:00 | 361:38:18 | 2.8505 | 4.001 | 5.4634 | 20.8946 | 2022-12-31 19:13:36 | 11.4047
22006 | 恒流恒压充电 | 01:56:00 | 361:39:18 | 2.8505 | 4.0065 | 5.5109 | 21.0848 | 2022-12-31 19:14:36 | 11.4204
22007 | 恒流恒压充电 | 01:57:00 | 361:40:18 | 2.8505 | 4.0121 | 5.5585 | 21.2752 | 2022-12-31 19:15:36 | 11.4363
22008 | 恒流恒压充电 | 01:58:00 | 361:41:18 | 2.8505 | 4.0177 | 5.606 | 21.466 | 2022-12-31 19:16:36 | 11.4523
22009 | 恒流恒压充电 | 01:59:00 | 361:42:18 | 2.8505 | 4.0232 | 5.6535 | 21.657 | 2022-12-31 19:17:36 | 11.468
22010 | 恒流恒压充电 | 02:00:00 | 361:43:18 | 2.8505 | 4.0289 | 5.701 | 21.8482 | 2022-12-31 19:18:36 | 11.4842
22011 | 恒流恒压充电 | 02:01:00 | 361:44:18 | 2.8505 | 4.0345 | 5.7485 | 22.0398 | 2022-12-31 19:19:36 | 11.5002
22012 | 恒流恒压充电 | 02:02:00 | 361:45:18 | 2.8505 | 4.0402 | 5.796 | 22.2316 | 2022-12-31 19:20:36 | 11.5164
22013 | 恒流恒压充电 | 02:03:00 | 361:46:18 | 2.8505 | 4.0458 | 5.8435 | 22.4236 | 2022-12-31 19:21:36 | 11.5324
22014 | 恒流恒压充电 | 02:04:00 | 361:47:18 | 2.8505 | 4.0515 | 5.891 | 22.616 | 2022-12-31 19:22:36 | 11.5486
22015 | 恒流恒压充电 | 02:05:00 | 361:48:18 | 2.8505 | 4.0571 | 5.9385 | 22.8086 | 2022-12-31 19:23:36 | 11.5646
22016 | 恒流恒压充电 | 02:06:00 | 361:49:18 | 2.8505 | 4.0626 | 5.986 | 23.0015 | 2022-12-31 19:24:36 | 11.5803
22017 | 恒流恒压充电 | 02:07:00 | 361:50:18 | 2.8505 | 4.0683 | 6.0335 | 23.1946 | 2022-12-31 19:25:36 | 11.5965
22018 | 恒流恒压充电 | 02:08:00 | 361:51:18 | 2.8505 | 4.0737 | 6.081 | 23.388 | 2022-12-31 19:26:36 | 11.6119
22019 | 恒流恒压充电 | 02:09:00 | 361:52:18 | 2.8505 | 4.0794 | 6.1285 | 23.5817 | 2022-12-31 19:27:36 | 11.6282
22020 | 恒流恒压充电 | 02:10:00 | 361:53:18 | 2.8505 | 4.0849 | 6.176 | 23.7756 | 2022-12-31 19:28:36 | 11.6438
22021 | 恒流恒压充电 | 02:11:00 | 361:54:18 | 2.8505 | 4.0904 | 6.2236 | 23.9698 | 2022-12-31 19:29:36 | 11.6595
22022 | 恒流恒压充电 | 02:12:00 | 361:55:18 | 2.8505 | 4.0959 | 6.2711 | 24.1642 | 2022-12-31 19:30:36 | 11.6752
22023 | 恒流恒压充电 | 02:13:00 | 361:56:18 | 2.8505 | 4.1013 | 6.3186 | 24.3589 | 2022-12-31 19:31:36 | 11.6906
22024 | 恒流恒压充电 | 02:14:00 | 361:57:18 | 2.8505 | 4.1067 | 6.3661 | 24.5539 | 2022-12-31 19:32:36 | 11.706
22025 | 恒流恒压充电 | 02:15:00 | 361:58:18 | 2.8505 | 4.112 | 6.4136 | 24.7491 | 2022-12-31 19:33:36 | 11.7211
22026 | 恒流恒压充电 | 02:16:00 | 361:59:18 | 2.8505 | 4.1172 | 6.4611 | 24.9446 | 2022-12-31 19:34:36 | 11.7359
22027 | 恒流恒压充电 | 02:17:00 | 362:00:18 | 2.8505 | 4.1223 | 6.5086 | 25.1403 | 2022-12-31 19:35:36 | 11.7505
22028 | 恒流恒压充电 | 02:18:00 | 362:01:18 | 2.8505 | 4.1273 | 6.5561 | 25.3363 | 2022-12-31 19:36:36 | 11.7647
22029 | 恒流恒压充电 | 02:19:00 | 362:02:18 | 2.8505 | 4.1323 | 6.6036 | 25.5325 | 2022-12-31 19:37:36 | 11.779
22030 | 恒流恒压充电 | 02:20:00 | 362:03:18 | 2.8505 | 4.137 | 6.6511 | 25.7289 | 2022-12-31 19:38:36 | 11.7924
22031 | 恒流恒压充电 | 02:21:00 | 362:04:18 | 2.8505 | 4.1419 | 6.6986 | 25.9256 | 2022-12-31 19:39:36 | 11.8063
22032 | 恒流恒压充电 | 02:22:00 | 362:05:18 | 2.8505 | 4.1465 | 6.7461 | 26.1224 | 2022-12-31 19:40:36 | 11.8194
22033 | 恒流恒压充电 | 02:23:00 | 362:06:18 | 2.8505 | 4.151 | 6.7936 | 26.3195 | 2022-12-31 19:41:36 | 11.8323
22034 | 恒流恒压充电 | 02:24:00 | 362:07:18 | 2.8505 | 4.1557 | 6.8411 | 26.5169 | 2022-12-31 19:42:36 | 11.8457
22035 | 恒流恒压充电 | 02:25:00 | 362:08:18 | 2.8505 | 4.1606 | 6.8887 | 26.7144 | 2022-12-31 19:43:36 | 11.8596
22036 | 恒流恒压充电 | 02:26:00 | 362:09:18 | 2.8505 | 4.1656 | 6.9362 | 26.9122 | 2022-12-31 19:44:36 | 11.8739
22037 | 恒流恒压充电 | 02:27:00 | 362:10:18 | 2.8505 | 4.1704 | 6.9837 | 27.1102 | 2022-12-31 19:45:36 | 11.8876
22038 | 恒流恒压充电 | 02:28:00 | 362:11:18 | 2.8503 | 4.1756 | 7.0312 | 27.3084 | 2022-12-31 19:46:36 | 11.9015
22039 | 恒流恒压充电 | 02:29:00 | 362:12:18 | 2.8505 | 4.1807 | 7.0787 | 27.5069 | 2022-12-31 19:47:36 | 11.9169
22040 | 恒流恒压充电 | 02:30:00 | 362:13:18 | 2.8505 | 4.1859 | 7.1262 | 27.7057 | 2022-12-31 19:48:36 | 11.9317
22041 | 恒流恒压充电 | 02:31:00 | 362:14:18 | 2.8505 | 4.1912 | 7.1737 | 27.9047 | 2022-12-31 19:49:36 | 11.9468
22042 | 恒流恒压充电 | 02:32:00 | 362:15:18 | 2.8505 | 4.1966 | 7.2212 | 28.1039 | 2022-12-31 19:50:36 | 11.9622
22043 | 恒流恒压充电 | 02:33:00 | 362:16:18 | 2.8505 | 4.202 | 7.2687 | 28.3034 | 2022-12-31 19:51:36 | 11.9776
22044 | 恒流恒压充电 | 02:34:00 | 362:17:18 | 2.8503 | 4.2075 | 7.3162 | 28.5031 | 2022-12-31 19:52:36 | 11.9924
22045 | 恒流恒压充电 | 02:35:00 | 362:18:18 | 2.8505 | 4.213 | 7.3637 | 28.7032 | 2022-12-31 19:53:36 | 12.009
22046 | 恒流恒压充电 | 02:36:00 | 362:19:18 | 2.8503 | 4.2185 | 7.4112 | 28.9034 | 2022-12-31 19:54:36 | 12.0238
22047 | 恒流恒压充电 | 02:37:00 | 362:20:18 | 2.8505 | 4.2242 | 7.4587 | 29.104 | 2022-12-31 19:55:36 | 12.0409
22048 | 恒流恒压充电 | 02:38:00 | 362:21:18 | 2.8503 | 4.2296 | 7.5062 | 29.3048 | 2022-12-31 19:56:36 | 12.0554
22049 | 恒流恒压充电 | 02:39:00 | 362:22:18 | 2.8503 | 4.2353 | 7.5538 | 29.5059 | 2022-12-31 19:57:36 | 12.0717
22050 | 恒流恒压充电 | 02:40:00 | 362:23:18 | 2.8503 | 4.2408 | 7.6013 | 29.7072 | 2022-12-31 19:58:36 | 12.0873
22051 | 恒流恒压充电 | 02:41:00 | 362:24:18 | 2.8505 | 4.2464 | 7.6488 | 29.9088 | 2022-12-31 19:59:36 | 12.1042
22052 | 恒流恒压充电 | 02:42:00 | 362:25:18 | 2.8505 | 4.2519 | 7.6963 | 30.1107 | 2022-12-31 20:00:36 | 12.1199
22053 | 恒流恒压充电 | 02:43:00 | 362:26:18 | 2.8505 | 4.2574 | 7.7438 | 30.3128 | 2022-12-31 20:01:36 | 12.1355
22054 | 恒流恒压充电 | 02:44:00 | 362:27:18 | 2.8505 | 4.2629 | 7.7913 | 30.5152 | 2022-12-31 20:02:36 | 12.1512
22055 | 恒流恒压充电 | 02:45:00 | 362:28:18 | 2.8505 | 4.2685 | 7.8388 | 30.7178 | 2022-12-31 20:03:36 | 12.1672
22056 | 恒流恒压充电 | 02:46:00 | 362:29:18 | 2.8505 | 4.2739 | 7.8863 | 30.9208 | 2022-12-31 20:04:36 | 12.1826
22057 | 恒流恒压充电 | 02:47:00 | 362:30:18 | 2.8505 | 4.2793 | 7.9338 | 31.1239 | 2022-12-31 20:05:36 | 12.198
22058 | 恒流恒压充电 | 02:48:00 | 362:31:18 | 2.8505 | 4.2848 | 7.9813 | 31.3274 | 2022-12-31 20:06:36 | 12.2137
22059 | 恒流恒压充电 | 02:49:00 | 362:32:18 | 2.8505 | 4.2902 | 8.0288 | 31.5311 | 2022-12-31 20:07:36 | 12.229
22060 | 恒流恒压充电 | 02:50:00 | 362:33:18 | 2.8505 | 4.2956 | 8.0763 | 31.735 | 2022-12-31 20:08:36 | 12.2444
22061 | 恒流恒压充电 | 02:51:00 | 362:34:18 | 2.8503 | 4.301 | 8.1238 | 31.9392 | 2022-12-31 20:09:36 | 12.2589
22062 | 恒流恒压充电 | 02:52:00 | 362:35:18 | 2.8503 | 4.3063 | 8.1713 | 32.1436 | 2022-12-31 20:10:36 | 12.274
22063 | 恒流恒压充电 | 02:53:00 | 362:36:18 | 2.8505 | 4.3116 | 8.2189 | 32.3483 | 2022-12-31 20:11:36 | 12.29
22064 | 恒流恒压充电 | 02:54:00 | 362:37:18 | 2.8505 | 4.3169 | 8.2664 | 32.5533 | 2022-12-31 20:12:36 | 12.3052
22065 | 恒流恒压充电 | 02:55:00 | 362:38:18 | 2.8505 | 4.3224 | 8.3139 | 32.7585 | 2022-12-31 20:13:36 | 12.3208
22066 | 恒流恒压充电 | 02:56:00 | 362:39:18 | 2.8503 | 4.3276 | 8.3614 | 32.964 | 2022-12-31 20:14:36 | 12.3347
22067 | 恒流恒压充电 | 02:57:00 | 362:40:18 | 2.8503 | 4.3331 | 8.4089 | 33.1697 | 2022-12-31 20:15:36 | 12.3504
22068 | 恒流恒压充电 | 02:58:00 | 362:41:18 | 2.8503 | 4.3386 | 8.4564 | 33.3757 | 2022-12-31 20:16:36 | 12.3661
22069 | 恒流恒压充电 | 02:59:00 | 362:42:18 | 2.8503 | 4.3441 | 8.5039 | 33.5819 | 2022-12-31 20:17:36 | 12.3818
22070 | 恒流恒压充电 | 03:00:00 | 362:43:18 | 2.8503 | 4.3497 | 8.5514 | 33.7884 | 2022-12-31 20:18:36 | 12.3977
22071 | 恒流恒压充电 | 03:01:00 | 362:44:18 | 2.5675 | 4.3499 | 8.5964 | 33.9844 | 2022-12-31 20:19:36 | 11.1682
22072 | 恒流恒压充电 | 03:02:00 | 362:45:18 | 2.3351 | 4.35 | 8.6372 | 34.1618 | 2022-12-31 20:20:36 | 10.1576
22073 | 恒流恒压充电 | 03:03:00 | 362:46:18 | 2.1402 | 4.3499 | 8.6745 | 34.3238 | 2022-12-31 20:21:36 | 9.3098
22074 | 恒流恒压充电 | 03:04:00 | 362:47:18 | 1.9647 | 4.35 | 8.7086 | 34.4724 | 2022-12-31 20:22:36 | 8.5464
22075 | 恒流恒压充电 | 03:05:00 | 362:48:18 | 1.8115 | 4.3499 | 8.7401 | 34.6092 | 2022-12-31 20:23:36 | 7.8798
22076 | 恒流恒压充电 | 03:06:00 | 362:49:18 | 1.6733 | 4.3499 | 8.7691 | 34.7355 | 2022-12-31 20:24:36 | 7.2788
22077 | 恒流恒压充电 | 03:07:00 | 362:50:18 | 1.5522 | 4.3499 | 8.796 | 34.8524 | 2022-12-31 20:25:36 | 6.7521
22078 | 恒流恒压充电 | 03:08:00 | 362:51:18 | 1.4439 | 4.3499 | 8.821 | 34.961 | 2022-12-31 20:26:36 | 6.281
22079 | 恒流恒压充电 | 03:09:00 | 362:52:18 | 1.3462 | 4.3499 | 8.8442 | 35.0619 | 2022-12-31 20:27:36 | 5.8559
22080 | 恒流恒压充电 | 03:10:00 | 362:53:18 | 1.2536 | 4.3499 | 8.8658 | 35.1561 | 2022-12-31 20:28:36 | 5.4529
22081 | 恒流恒压充电 | 03:11:00 | 362:54:18 | 1.1701 | 4.3499 | 8.886 | 35.2439 | 2022-12-31 20:29:36 | 5.0896
22082 | 恒流恒压充电 | 03:12:00 | 362:55:18 | 1.0969 | 4.35 | 8.9049 | 35.326 | 2022-12-31 20:30:36 | 4.7716
22083 | 恒流恒压充电 | 03:13:00 | 362:56:18 | 1.0264 | 4.3499 | 8.9226 | 35.4029 | 2022-12-31 20:31:36 | 4.4648
22084 | 恒流恒压充电 | 03:14:00 | 362:57:18 | 0.9645 | 4.35 | 8.9391 | 35.4751 | 2022-12-31 20:32:36 | 4.1958
22085 | 恒流恒压充电 | 03:15:00 | 362:58:18 | 0.9061 | 4.3499 | 8.9547 | 35.5429 | 2022-12-31 20:33:36 | 3.9415
22086 | 恒流恒压充电 | 03:16:00 | 362:59:18 | 0.8539 | 4.35 | 8.9694 | 35.6067 | 2022-12-31 20:34:36 | 3.7146
22087 | 恒流恒压充电 | 03:17:00 | 363:00:18 | 0.8042 | 4.3499 | 8.9832 | 35.6667 | 2022-12-31 20:35:36 | 3.4983
22088 | 恒流恒压充电 | 03:18:00 | 363:01:18 | 0.7596 | 4.3499 | 8.9962 | 35.7234 | 2022-12-31 20:36:36 | 3.3041
22089 | 恒流恒压充电 | 03:19:00 | 363:02:18 | 0.7174 | 4.35 | 9.0085 | 35.7769 | 2022-12-31 20:37:36 | 3.1206
22090 | 恒流恒压充电 | 03:20:00 | 363:03:18 | 0.68 | 4.35 | 9.0202 | 35.8275 | 2022-12-31 20:38:36 | 2.9581
22091 | 恒流恒压充电 | 03:21:00 | 363:04:18 | 0.6414 | 4.3499 | 9.0312 | 35.8753 | 2022-12-31 20:39:36 | 2.7899
22092 | 恒流恒压充电 | 03:22:00 | 363:05:18 | 0.6077 | 4.3499 | 9.0416 | 35.9206 | 2022-12-31 20:40:36 | 2.6434
22093 | 恒流恒压充电 | 03:23:00 | 363:06:18 | 0.5773 | 4.35 | 9.0514 | 35.9635 | 2022-12-31 20:41:36 | 2.5114
22094 | 恒流恒压充电 | 03:24:00 | 363:07:18 | 0.5479 | 4.35 | 9.0608 | 36.0043 | 2022-12-31 20:42:36 | 2.3835
22095 | 恒流恒压充电 | 03:25:00 | 363:08:18 | 0.5219 | 4.35 | 9.0697 | 36.0431 | 2022-12-31 20:43:36 | 2.2702
22096 | 恒流恒压充电 | 03:26:00 | 363:09:18 | 0.4962 | 4.3499 | 9.0782 | 36.08 | 2022-12-31 20:44:36 | 2.1583
22097 | 恒流恒压充电 | 03:26:53 | 363:10:12 | 0.4749 | 4.35 | 9.0854 | 36.1113 | 2022-12-31 20:45:29 | 2.0656
22098 | 搁置 | 00:00:00 | 363:10:12 | 0 | 4.3466 | 0 | 0 | 2022-12-31 20:45:29 | 0
22099 | 搁置 | 00:01:00 | 363:11:12 | 0 | 4.3387 | 0 | 0 | 2022-12-31 20:46:29 | 0
22100 | 搁置 | 00:02:00 | 363:12:12 | 0 | 4.3373 | 0 | 0 | 2022-12-31 20:47:29 | 0
22101 | 搁置 | 00:03:00 | 363:13:12 | 0 | 4.3365 | 0 | 0 | 2022-12-31 20:48:29 | 0
22102 | 搁置 | 00:04:00 | 363:14:12 | 0 | 4.3355 | 0 | 0 | 2022-12-31 20:49:29 | 0
22103 | 搁置 | 00:05:00 | 363:15:12 | 0 | 4.3347 | 0 | 0 | 2022-12-31 20:50:29 | 0
22104 | 搁置 | 00:06:00 | 363:16:12 | 0 | 4.3339 | 0 | 0 | 2022-12-31 20:51:29 | 0
22105 | 搁置 | 00:07:00 | 363:17:12 | 0 | 4.3334 | 0 | 0 | 2022-12-31 20:52:29 | 0
22106 | 搁置 | 00:08:00 | 363:18:12 | 0 | 4.3329 | 0 | 0 | 2022-12-31 20:53:29 | 0
22107 | 搁置 | 00:09:00 | 363:19:12 | 0 | 4.3323 | 0 | 0 | 2022-12-31 20:54:29 | 0
22108 | 搁置 | 00:10:00 | 363:20:12 | 0 | 4.3318 | 0 | 0 | 2022-12-31 20:55:29 | 0
22109 | 搁置 | 00:11:00 | 363:21:12 | 0 | 4.3313 | 0 | 0 | 2022-12-31 20:56:29 | 0
22110 | 搁置 | 00:12:00 | 363:22:12 | 0 | 4.331 | 0 | 0 | 2022-12-31 20:57:29 | 0
22111 | 搁置 | 00:13:00 | 363:23:12 | 0 | 4.3305 | 0 | 0 | 2022-12-31 20:58:29 | 0
22112 | 搁置 | 00:14:00 | 363:24:12 | 0 | 4.33 | 0 | 0 | 2022-12-31 20:59:29 | 0
22113 | 搁置 | 00:15:00 | 363:25:12 | 0 | 4.3297 | 0 | 0 | 2022-12-31 21:00:29 | 0
22114 | 恒流放电 | 00:00:00 | 363:25:12 | -4.7495 | 4.2996 | 0 | 0 | 2022-12-31 21:00:29 | -20.4209
22115 | 恒流放电 | 00:01:00 | 363:26:12 | -4.7501 | 4.2307 | 0.0792 | 0.3359 | 2022-12-31 21:01:29 | -20.0962
22116 | 恒流放电 | 00:02:00 | 363:27:12 | -4.7503 | 4.2185 | 0.1583 | 0.6703 | 2022-12-31 21:02:29 | -20.0391
22117 | 恒流放电 | 00:03:00 | 363:28:12 | -4.7503 | 4.2082 | 0.2375 | 1.0039 | 2022-12-31 21:03:29 | -19.9902
22118 | 恒流放电 | 00:04:00 | 363:29:12 | -4.7501 | 4.1986 | 0.3167 | 1.3367 | 2022-12-31 21:04:29 | -19.9437
22119 | 恒流放电 | 00:05:00 | 363:30:12 | -4.7501 | 4.1896 | 0.3959 | 1.6687 | 2022-12-31 21:05:29 | -19.901
22120 | 恒流放电 | 00:06:00 | 363:31:12 | -4.7503 | 4.1806 | 0.475 | 2.0001 | 2022-12-31 21:06:29 | -19.8591
22121 | 恒流放电 | 00:07:00 | 363:32:12 | -4.7501 | 4.1719 | 0.5542 | 2.3307 | 2022-12-31 21:07:29 | -19.8169
22122 | 恒流放电 | 00:08:00 | 363:33:12 | -4.7501 | 4.163 | 0.6334 | 2.6606 | 2022-12-31 21:08:29 | -19.7746
22123 | 恒流放电 | 00:09:00 | 363:34:12 | -4.7503 | 4.1541 | 0.7125 | 2.9899 | 2022-12-31 21:09:29 | -19.7332
22124 | 恒流放电 | 00:10:00 | 363:35:12 | -4.7503 | 4.1453 | 0.7917 | 3.3184 | 2022-12-31 21:10:29 | -19.6914
22125 | 恒流放电 | 00:11:00 | 363:36:12 | -4.7501 | 4.1361 | 0.8709 | 3.6462 | 2022-12-31 21:11:29 | -19.6468
22126 | 恒流放电 | 00:12:00 | 363:37:12 | -4.7503 | 4.1269 | 0.95 | 3.9733 | 2022-12-31 21:12:29 | -19.604
22127 | 恒流放电 | 00:13:00 | 363:38:12 | -4.7501 | 4.1175 | 1.0292 | 4.2997 | 2022-12-31 21:13:29 | -19.5585
22128 | 恒流放电 | 00:14:00 | 363:39:12 | -4.7503 | 4.1082 | 1.1084 | 4.6253 | 2022-12-31 21:14:29 | -19.5151
22129 | 恒流放电 | 00:15:00 | 363:40:12 | -4.7501 | 4.0986 | 1.1876 | 4.9501 | 2022-12-31 21:15:29 | -19.4687
22130 | 恒流放电 | 00:16:00 | 363:41:12 | -4.7501 | 4.089 | 1.2667 | 5.2742 | 2022-12-31 21:16:29 | -19.4231
22131 | 恒流放电 | 00:17:00 | 363:42:12 | -4.7503 | 4.0794 | 1.3459 | 5.5976 | 2022-12-31 21:17:29 | -19.3783
22132 | 恒流放电 | 00:18:00 | 363:43:12 | -4.7503 | 4.0696 | 1.4251 | 5.9202 | 2022-12-31 21:18:29 | -19.3318
22133 | 恒流放电 | 00:19:00 | 363:44:12 | -4.7503 | 4.0599 | 1.5042 | 6.242 | 2022-12-31 21:19:29 | -19.2857
22134 | 恒流放电 | 00:20:00 | 363:45:12 | -4.7503 | 4.0502 | 1.5834 | 6.563 | 2022-12-31 21:20:29 | -19.2396
22135 | 恒流放电 | 00:21:00 | 363:46:12 | -4.7503 | 4.0406 | 1.6626 | 6.8833 | 2022-12-31 21:21:29 | -19.194
22136 | 恒流放电 | 00:22:00 | 363:47:12 | -4.7503 | 4.031 | 1.7417 | 7.2028 | 2022-12-31 21:22:29 | -19.1484
22137 | 恒流放电 | 00:23:00 | 363:48:12 | -4.7501 | 4.0215 | 1.8209 | 7.5216 | 2022-12-31 21:23:29 | -19.1025
22138 | 恒流放电 | 00:24:00 | 363:49:12 | -4.7503 | 4.0122 | 1.9001 | 7.8396 | 2022-12-31 21:24:29 | -19.0591
22139 | 恒流放电 | 00:25:00 | 363:50:12 | -4.7503 | 4.0028 | 1.9793 | 8.1569 | 2022-12-31 21:25:29 | -19.0145
22140 | 恒流放电 | 00:26:00 | 363:51:12 | -4.7503 | 3.9938 | 2.0584 | 8.4734 | 2022-12-31 21:26:29 | -18.9717
22141 | 恒流放电 | 00:27:00 | 363:52:12 | -4.7503 | 3.9847 | 2.1376 | 8.7892 | 2022-12-31 21:27:29 | -18.9285
22142 | 恒流放电 | 00:28:00 | 363:53:12 | -4.7501 | 3.9759 | 2.2168 | 9.1044 | 2022-12-31 21:28:29 | -18.8859
22143 | 恒流放电 | 00:29:00 | 363:54:12 | -4.7503 | 3.9673 | 2.2959 | 9.4188 | 2022-12-31 21:29:29 | -18.8458
22144 | 恒流放电 | 00:30:00 | 363:55:12 | -4.7503 | 3.9589 | 2.3751 | 9.7325 | 2022-12-31 21:30:29 | -18.8059
22145 | 恒流放电 | 00:31:00 | 363:56:12 | -4.7501 | 3.9509 | 2.4543 | 10.0457 | 2022-12-31 21:31:29 | -18.7671
22146 | 恒流放电 | 00:32:00 | 363:57:12 | -4.7503 | 3.9431 | 2.5334 | 10.3581 | 2022-12-31 21:32:29 | -18.7309
22147 | 恒流放电 | 00:33:00 | 363:58:12 | -4.7503 | 3.9357 | 2.6126 | 10.67 | 2022-12-31 21:33:29 | -18.6957
22148 | 恒流放电 | 00:34:00 | 363:59:12 | -4.7503 | 3.9286 | 2.6918 | 10.9813 | 2022-12-31 21:34:29 | -18.662
22149 | 恒流放电 | 00:35:00 | 364:00:12 | -4.7503 | 3.9218 | 2.771 | 11.2921 | 2022-12-31 21:35:29 | -18.6297
22150 | 恒流放电 | 00:36:00 | 364:01:12 | -4.7503 | 3.9152 | 2.8501 | 11.6023 | 2022-12-31 21:36:29 | -18.5983
22151 | 恒流放电 | 00:37:00 | 364:02:12 | -4.7501 | 3.9088 | 2.9293 | 11.912 | 2022-12-31 21:37:29 | -18.5672
22152 | 恒流放电 | 00:38:00 | 364:03:12 | -4.7501 | 3.9025 | 3.0085 | 12.2212 | 2022-12-31 21:38:29 | -18.5372
22153 | 恒流放电 | 00:39:00 | 364:04:12 | -4.7501 | 3.896 | 3.0876 | 12.5299 | 2022-12-31 21:39:29 | -18.5064
22154 | 恒流放电 | 00:40:00 | 364:05:12 | -4.7503 | 3.8897 | 3.1668 | 12.8381 | 2022-12-31 21:40:29 | -18.4772
22155 | 恒流放电 | 00:41:00 | 364:06:12 | -4.7501 | 3.8831 | 3.246 | 13.1458 | 2022-12-31 21:41:29 | -18.4451
22156 | 恒流放电 | 00:42:00 | 364:07:12 | -4.7503 | 3.8767 | 3.3251 | 13.453 | 2022-12-31 21:42:29 | -18.4154
22157 | 恒流放电 | 00:43:00 | 364:08:12 | -4.7501 | 3.8699 | 3.4043 | 13.7596 | 2022-12-31 21:43:29 | -18.3824
22158 | 恒流放电 | 00:44:00 | 364:09:12 | -4.7501 | 3.8633 | 3.4835 | 14.0657 | 2022-12-31 21:44:29 | -18.351
22159 | 恒流放电 | 00:45:00 | 364:10:12 | -4.7501 | 3.8565 | 3.5626 | 14.3713 | 2022-12-31 21:45:29 | -18.3187
22160 | 恒流放电 | 00:46:00 | 364:11:12 | -4.7501 | 3.8496 | 3.6418 | 14.6764 | 2022-12-31 21:46:29 | -18.2859
22161 | 恒流放电 | 00:47:00 | 364:12:12 | -4.7503 | 3.8426 | 3.721 | 14.9809 | 2022-12-31 21:47:29 | -18.2535
22162 | 恒流放电 | 00:48:00 | 364:13:12 | -4.7501 | 3.8359 | 3.8002 | 15.2848 | 2022-12-31 21:48:29 | -18.2209
22163 | 恒流放电 | 00:49:00 | 364:14:12 | -4.7501 | 3.8291 | 3.8793 | 15.5882 | 2022-12-31 21:49:29 | -18.1886
22164 | 恒流放电 | 00:50:00 | 364:15:12 | -4.7503 | 3.8223 | 3.9585 | 15.8911 | 2022-12-31 21:50:29 | -18.157
22165 | 恒流放电 | 00:51:00 | 364:16:12 | -4.7501 | 3.8159 | 4.0377 | 16.1935 | 2022-12-31 21:51:29 | -18.1259
22166 | 恒流放电 | 00:52:00 | 364:17:12 | -4.7501 | 3.8094 | 4.1168 | 16.4953 | 2022-12-31 21:52:29 | -18.095
22167 | 恒流放电 | 00:53:00 | 364:18:12 | -4.7503 | 3.803 | 4.196 | 16.7966 | 2022-12-31 21:53:29 | -18.0654
22168 | 恒流放电 | 00:54:00 | 364:19:12 | -4.7501 | 3.7968 | 4.2752 | 17.0975 | 2022-12-31 21:54:29 | -18.0351
22169 | 恒流放电 | 00:55:00 | 364:20:12 | -4.7503 | 3.7909 | 4.3543 | 17.3978 | 2022-12-31 21:55:29 | -18.0079
22170 | 恒流放电 | 00:56:00 | 364:21:12 | -4.7503 | 3.7852 | 4.4335 | 17.6977 | 2022-12-31 21:56:29 | -17.9808
22171 | 恒流放电 | 00:57:00 | 364:22:12 | -4.7503 | 3.7797 | 4.5127 | 17.9972 | 2022-12-31 21:57:29 | -17.9547
22172 | 恒流放电 | 00:58:00 | 364:23:12 | -4.7501 | 3.7744 | 4.5919 | 18.2962 | 2022-12-31 21:58:29 | -17.9287
22173 | 恒流放电 | 00:59:00 | 364:24:12 | -4.7501 | 3.7694 | 4.671 | 18.5948 | 2022-12-31 21:59:29 | -17.905
22174 | 恒流放电 | 01:00:00 | 364:25:12 | -4.7503 | 3.7646 | 4.7502 | 18.8931 | 2022-12-31 22:00:29 | -17.8829
22175 | 恒流放电 | 01:01:00 | 364:26:12 | -4.7503 | 3.7599 | 4.8294 | 19.1909 | 2022-12-31 22:01:29 | -17.8606
22176 | 恒流放电 | 01:02:00 | 364:27:12 | -4.7503 | 3.7554 | 4.9085 | 19.4884 | 2022-12-31 22:02:29 | -17.8392
22177 | 恒流放电 | 01:03:00 | 364:28:12 | -4.7501 | 3.7512 | 4.9877 | 19.7855 | 2022-12-31 22:03:29 | -17.8185
22178 | 恒流放电 | 01:04:00 | 364:29:12 | -4.7501 | 3.7471 | 5.0669 | 20.0824 | 2022-12-31 22:04:29 | -17.7991
22179 | 恒流放电 | 01:05:00 | 364:30:12 | -4.7503 | 3.7431 | 5.146 | 20.3788 | 2022-12-31 22:05:29 | -17.7808
22180 | 恒流放电 | 01:06:00 | 364:31:12 | -4.7501 | 3.7392 | 5.2252 | 20.675 | 2022-12-31 22:06:29 | -17.7615
22181 | 恒流放电 | 01:07:00 | 364:32:12 | -4.7503 | 3.7357 | 5.3044 | 20.9709 | 2022-12-31 22:07:29 | -17.7457
22182 | 恒流放电 | 01:08:00 | 364:33:12 | -4.7503 | 3.7323 | 5.3836 | 21.2666 | 2022-12-31 22:08:29 | -17.7295
22183 | 恒流放电 | 01:09:00 | 364:34:12 | -4.7501 | 3.7289 | 5.4627 | 21.5619 | 2022-12-31 22:09:29 | -17.7126
22184 | 恒流放电 | 01:10:00 | 364:35:12 | -4.7501 | 3.7255 | 5.5419 | 21.857 | 2022-12-31 22:10:29 | -17.6965
22185 | 恒流放电 | 01:11:00 | 364:36:12 | -4.7503 | 3.7223 | 5.6211 | 22.1518 | 2022-12-31 22:11:29 | -17.682
22186 | 恒流放电 | 01:12:00 | 364:37:12 | -4.7501 | 3.7191 | 5.7002 | 22.4464 | 2022-12-31 22:12:29 | -17.6661
22187 | 恒流放电 | 01:13:00 | 364:38:12 | -4.7503 | 3.716 | 5.7794 | 22.7407 | 2022-12-31 22:13:29 | -17.6521
22188 | 恒流放电 | 01:14:00 | 364:39:12 | -4.7501 | 3.7131 | 5.8586 | 23.0348 | 2022-12-31 22:14:29 | -17.6376
22189 | 恒流放电 | 01:15:00 | 364:40:12 | -4.7503 | 3.71 | 5.9377 | 23.3286 | 2022-12-31 22:15:29 | -17.6236
22190 | 恒流放电 | 01:16:00 | 364:41:12 | -4.7501 | 3.7071 | 6.0169 | 23.6222 | 2022-12-31 22:16:29 | -17.6091
22191 | 恒流放电 | 01:17:00 | 364:42:12 | -4.7503 | 3.7042 | 6.0961 | 23.9156 | 2022-12-31 22:17:29 | -17.596
22192 | 恒流放电 | 01:18:00 | 364:43:12 | -4.7501 | 3.7012 | 6.1752 | 24.2087 | 2022-12-31 22:18:29 | -17.581
22193 | 恒流放电 | 01:19:00 | 364:44:12 | -4.7501 | 3.6983 | 6.2544 | 24.5016 | 2022-12-31 22:19:29 | -17.5673
22194 | 恒流放电 | 01:20:00 | 364:45:12 | -4.7501 | 3.6954 | 6.3336 | 24.7943 | 2022-12-31 22:20:29 | -17.5535
22195 | 恒流放电 | 01:21:00 | 364:46:12 | -4.7503 | 3.6925 | 6.4128 | 25.0867 | 2022-12-31 22:21:29 | -17.5404
22196 | 恒流放电 | 01:22:00 | 364:47:12 | -4.7501 | 3.6895 | 6.4919 | 25.3789 | 2022-12-31 22:22:29 | -17.5255
22197 | 恒流放电 | 01:23:00 | 364:48:12 | -4.7501 | 3.6865 | 6.5711 | 25.6709 | 2022-12-31 22:23:29 | -17.5112
22198 | 恒流放电 | 01:24:00 | 364:49:12 | -4.7503 | 3.6834 | 6.6503 | 25.9627 | 2022-12-31 22:24:29 | -17.4972
22199 | 恒流放电 | 01:25:00 | 364:50:12 | -4.7503 | 3.6804 | 6.7294 | 26.2542 | 2022-12-31 22:25:29 | -17.483
22200 | 恒流放电 | 01:26:00 | 364:51:12 | -4.7501 | 3.6773 | 6.8086 | 26.5454 | 2022-12-31 22:26:29 | -17.4675
22201 | 恒流放电 | 01:27:00 | 364:52:12 | -4.7501 | 3.6741 | 6.8878 | 26.8364 | 2022-12-31 22:27:29 | -17.4523
22202 | 恒流放电 | 01:28:00 | 364:53:12 | -4.7503 | 3.6707 | 6.9669 | 27.1271 | 2022-12-31 22:28:29 | -17.4369
22203 | 恒流放电 | 01:29:00 | 364:54:12 | -4.7503 | 3.6674 | 7.0461 | 27.4176 | 2022-12-31 22:29:29 | -17.4212
22204 | 恒流放电 | 01:30:00 | 364:55:12 | -4.7501 | 3.6639 | 7.1253 | 27.7078 | 2022-12-31 22:30:29 | -17.4039
22205 | 恒流放电 | 01:31:00 | 364:56:12 | -4.7503 | 3.6602 | 7.2044 | 27.9977 | 2022-12-31 22:31:29 | -17.387
22206 | 恒流放电 | 01:32:00 | 364:57:12 | -4.7501 | 3.6565 | 7.2836 | 28.2874 | 2022-12-31 22:32:29 | -17.3687
22207 | 恒流放电 | 01:33:00 | 364:58:12 | -4.7501 | 3.6524 | 7.3628 | 28.5767 | 2022-12-31 22:33:29 | -17.3492
22208 | 恒流放电 | 01:34:00 | 364:59:12 | -4.7501 | 3.6484 | 7.442 | 28.8657 | 2022-12-31 22:34:29 | -17.3302
22209 | 恒流放电 | 01:35:00 | 365:00:12 | -4.7501 | 3.6439 | 7.5211 | 29.1544 | 2022-12-31 22:35:29 | -17.3089
22210 | 恒流放电 | 01:36:00 | 365:01:12 | -4.7501 | 3.6392 | 7.6003 | 29.4427 | 2022-12-31 22:36:29 | -17.2865
22211 | 恒流放电 | 01:37:00 | 365:02:12 | -4.7501 | 3.6342 | 7.6795 | 29.7306 | 2022-12-31 22:37:29 | -17.2628
22212 | 恒流放电 | 01:38:00 | 365:03:12 | -4.7501 | 3.6287 | 7.7586 | 30.0181 | 2022-12-31 22:38:29 | -17.2367
22213 | 恒流放电 | 01:39:00 | 365:04:12 | -4.7503 | 3.6228 | 7.8378 | 30.3051 | 2022-12-31 22:39:29 | -17.2094
22214 | 恒流放电 | 01:40:00 | 365:05:12 | -4.7501 | 3.616 | 7.917 | 30.5917 | 2022-12-31 22:40:29 | -17.1763
22215 | 恒流放电 | 01:41:00 | 365:06:12 | -4.7501 | 3.6082 | 7.9961 | 30.8776 | 2022-12-31 22:41:29 | -17.1393
22216 | 恒流放电 | 01:42:00 | 365:07:12 | -4.7501 | 3.5994 | 8.0753 | 31.163 | 2022-12-31 22:42:29 | -17.0975
22217 | 恒流放电 | 01:43:00 | 365:08:12 | -4.7501 | 3.5889 | 8.1545 | 31.4475 | 2022-12-31 22:43:29 | -17.0476
22218 | 恒流放电 | 01:44:00 | 365:09:12 | -4.7501 | 3.5761 | 8.2336 | 31.7312 | 2022-12-31 22:44:29 | -16.9868
22219 | 恒流放电 | 01:45:00 | 365:10:12 | -4.7501 | 3.5602 | 8.3128 | 32.0137 | 2022-12-31 22:45:29 | -16.9113
22220 | 恒流放电 | 01:46:00 | 365:11:12 | -4.7501 | 3.5405 | 8.392 | 32.2948 | 2022-12-31 22:46:29 | -16.8177
22221 | 恒流放电 | 01:47:00 | 365:12:12 | -4.7503 | 3.5168 | 8.4711 | 32.5742 | 2022-12-31 22:47:29 | -16.7058
22222 | 恒流放电 | 01:48:00 | 365:13:12 | -4.7503 | 3.4903 | 8.5503 | 32.8515 | 2022-12-31 22:48:29 | -16.5799
22223 | 恒流放电 | 01:49:00 | 365:14:12 | -4.7501 | 3.464 | 8.6295 | 33.1268 | 2022-12-31 22:49:29 | -16.4543
22224 | 恒流放电 | 01:50:00 | 365:15:12 | -4.7501 | 3.44 | 8.7087 | 33.4001 | 2022-12-31 22:50:29 | -16.3403
22225 | 恒流放电 | 01:51:00 | 365:16:12 | -4.7501 | 3.4166 | 8.7878 | 33.6715 | 2022-12-31 22:51:29 | -16.2292
22226 | 恒流放电 | 01:52:00 | 365:17:12 | -4.7501 | 3.3763 | 8.867 | 33.9407 | 2022-12-31 22:52:29 | -16.0377
22227 | 恒流放电 | 01:53:00 | 365:18:12 | -4.7501 | 3.2761 | 8.9462 | 34.2045 | 2022-12-31 22:53:29 | -15.5618
22228 | 恒流放电 | 01:54:00 | 365:19:12 | -4.7501 | 3.107 | 9.0253 | 34.4576 | 2022-12-31 22:54:29 | -14.7585
22229 | 恒流放电 | 01:54:29 | 365:19:41 | -4.7501 | 2.9996 | 9.064 | 34.5757 | 2022-12-31 22:54:59 | -14.2484
22230 | 搁置 | 00:00:00 | 365:19:41 | 0 | 3.0296 | 0 | 0 | 2022-12-31 22:54:59 | 0
22231 | 搁置 | 00:01:00 | 365:20:41 | 0 | 3.5145 | 0 | 0 | 2022-12-31 22:55:59 | 0
22232 | 搁置 | 00:02:00 | 365:21:41 | 0 | 3.52 | 0 | 0 | 2022-12-31 22:56:59 | 0
22233 | 搁置 | 00:03:00 | 365:22:41 | 0 | 3.5269 | 0 | 0 | 2022-12-31 22:57:59 | 0
22234 | 搁置 | 00:04:00 | 365:23:41 | 0 | 3.5376 | 0 | 0 | 2022-12-31 22:58:59 | 0
22235 | 搁置 | 00:05:00 | 365:24:41 | 0 | 3.5516 | 0 | 0 | 2022-12-31 22:59:59 | 0
22236 | 搁置 | 00:06:00 | 365:25:41 | 0 | 3.5679 | 0 | 0 | 2022-12-31 23:00:59 | 0
22237 | 搁置 | 00:07:00 | 365:26:41 | 0 | 3.5853 | 0 | 0 | 2022-12-31 23:01:59 | 0
22238 | 搁置 | 00:08:00 | 365:27:41 | 0 | 3.602 | 0 | 0 | 2022-12-31 23:02:59 | 0
22239 | 搁置 | 00:09:00 | 365:28:41 | 0 | 3.6157 | 0 | 0 | 2022-12-31 23:03:59 | 0
22240 | 搁置 | 00:10:00 | 365:29:41 | 0 | 3.6258 | 0 | 0 | 2022-12-31 23:04:59 | 0
22241 | 搁置 | 00:11:00 | 365:30:41 | 0 | 3.6329 | 0 | 0 | 2022-12-31 23:05:59 | 0
22242 | 搁置 | 00:12:00 | 365:31:41 | 0 | 3.6379 | 0 | 0 | 2022-12-31 23:06:59 | 0
22243 | 搁置 | 00:13:00 | 365:32:41 | 0 | 3.6416 | 0 | 0 | 2022-12-31 23:07:59 | 0
22244 | 搁置 | 00:14:00 | 365:33:41 | 0 | 3.6444 | 0 | 0 | 2022-12-31 23:08:59 | 0
22245 | 搁置 | 00:15:00 | 365:34:41 | 0 | 3.6465 | 0 | 0 | 2022-12-31 23:09:59 | 0
22246 | 恒流恒压充电 | 00:00:00 | 365:34:41 | 2.8499 | 3.6653 | 0 | 0 | 2022-12-31 23:09:59 | 10.4456
22247 | 恒流恒压充电 | 00:01:00 | 365:35:41 | 2.8505 | 3.7155 | 0.0475 | 0.176 | 2022-12-31 23:10:59 | 10.5909
22248 | 恒流恒压充电 | 00:02:00 | 365:36:41 | 2.8505 | 3.7211 | 0.095 | 0.3527 | 2022-12-31 23:11:59 | 10.6068
22249 | 恒流恒压充电 | 00:03:00 | 365:37:41 | 2.8505 | 3.7245 | 0.1425 | 0.5296 | 2022-12-31 23:12:59 | 10.6165
22250 | 恒流恒压充电 | 00:04:00 | 365:38:41 | 2.8505 | 3.7271 | 0.19 | 0.7066 | 2022-12-31 23:13:59 | 10.6239
22251 | 恒流恒压充电 | 00:05:00 | 365:39:41 | 2.8505 | 3.7292 | 0.2375 | 0.8837 | 2022-12-31 23:14:59 | 10.6299
22252 | 恒流恒压充电 | 00:06:00 | 365:40:41 | 2.8505 | 3.7311 | 0.285 | 1.0609 | 2022-12-31 23:15:59 | 10.6354
22253 | 恒流恒压充电 | 00:07:00 | 365:41:41 | 2.8505 | 3.7329 | 0.3326 | 1.2382 | 2022-12-31 23:16:59 | 10.6405
22254 | 恒流恒压充电 | 00:08:00 | 365:42:41 | 2.8507 | 3.7347 | 0.3801 | 1.4156 | 2022-12-31 23:17:59 | 10.6464
22255 | 恒流恒压充电 | 00:09:00 | 365:43:41 | 2.8505 | 3.7363 | 0.4276 | 1.5931 | 2022-12-31 23:18:59 | 10.6502
22256 | 恒流恒压充电 | 00:10:00 | 365:44:41 | 2.8505 | 3.7379 | 0.4751 | 1.7706 | 2022-12-31 23:19:59 | 10.6547
22257 | 恒流恒压充电 | 00:11:00 | 365:45:41 | 2.8505 | 3.7397 | 0.5226 | 1.9482 | 2022-12-31 23:20:59 | 10.6599
22258 | 恒流恒压充电 | 00:12:00 | 365:46:41 | 2.8505 | 3.7413 | 0.5701 | 2.1259 | 2022-12-31 23:21:59 | 10.6644
22259 | 恒流恒压充电 | 00:13:00 | 365:47:41 | 2.8505 | 3.7428 | 0.6176 | 2.3037 | 2022-12-31 23:22:59 | 10.6687
22260 | 恒流恒压充电 | 00:14:00 | 365:48:41 | 2.8505 | 3.7444 | 0.6651 | 2.4816 | 2022-12-31 23:23:59 | 10.6733
22261 | 恒流恒压充电 | 00:15:00 | 365:49:41 | 2.8505 | 3.7458 | 0.7126 | 2.6595 | 2022-12-31 23:24:59 | 10.6773
22262 | 恒流恒压充电 | 00:16:00 | 365:50:41 | 2.8505 | 3.7474 | 0.7601 | 2.8375 | 2022-12-31 23:25:59 | 10.6818
22263 | 恒流恒压充电 | 00:17:00 | 365:51:41 | 2.8505 | 3.749 | 0.8076 | 3.0155 | 2022-12-31 23:26:59 | 10.6864
22264 | 恒流恒压充电 | 00:18:00 | 365:52:41 | 2.8505 | 3.7505 | 0.8551 | 3.1937 | 2022-12-31 23:27:59 | 10.6907
22265 | 恒流恒压充电 | 00:19:00 | 365:53:41 | 2.8505 | 3.752 | 0.9027 | 3.3719 | 2022-12-31 23:28:59 | 10.6949
22266 | 恒流恒压充电 | 00:20:00 | 365:54:41 | 2.8505 | 3.7536 | 0.9502 | 3.5502 | 2022-12-31 23:29:59 | 10.6995
22267 | 恒流恒压充电 | 00:21:00 | 365:55:41 | 2.8505 | 3.7552 | 0.9977 | 3.7286 | 2022-12-31 23:30:59 | 10.704
22268 | 恒流恒压充电 | 00:22:00 | 365:56:41 | 2.8505 | 3.7566 | 1.0452 | 3.907 | 2022-12-31 23:31:59 | 10.708
22269 | 恒流恒压充电 | 00:23:00 | 365:57:41 | 2.8505 | 3.7581 | 1.0927 | 4.0855 | 2022-12-31 23:32:59 | 10.7123
22270 | 恒流恒压充电 | 00:24:00 | 365:58:41 | 2.8505 | 3.7597 | 1.1402 | 4.2641 | 2022-12-31 23:33:59 | 10.7169
22271 | 恒流恒压充电 | 00:25:00 | 365:59:41 | 2.8505 | 3.7612 | 1.1877 | 4.4427 | 2022-12-31 23:34:59 | 10.7212
22272 | 恒流恒压充电 | 00:26:00 | 366:00:41 | 2.8505 | 3.7628 | 1.2352 | 4.6214 | 2022-12-31 23:35:59 | 10.7257
22273 | 恒流恒压充电 | 00:27:00 | 366:01:41 | 2.8503 | 3.7642 | 1.2827 | 4.8002 | 2022-12-31 23:36:59 | 10.7289
22274 | 恒流恒压充电 | 00:28:00 | 366:02:41 | 2.8505 | 3.7657 | 1.3302 | 4.9791 | 2022-12-31 23:37:59 | 10.734
22275 | 恒流恒压充电 | 00:29:00 | 366:03:41 | 2.8505 | 3.7671 | 1.3777 | 5.158 | 2022-12-31 23:38:59 | 10.738
22276 | 恒流恒压充电 | 00:30:00 | 366:04:41 | 2.8505 | 3.7687 | 1.4252 | 5.337 | 2022-12-31 23:39:59 | 10.7425
22277 | 恒流恒压充电 | 00:31:00 | 366:05:41 | 2.8505 | 3.7702 | 1.4727 | 5.5161 | 2022-12-31 23:40:59 | 10.7468
22278 | 恒流恒压充电 | 00:32:00 | 366:06:41 | 2.8505 | 3.7716 | 1.5203 | 5.6952 | 2022-12-31 23:41:59 | 10.7508
22279 | 恒流恒压充电 | 00:33:00 | 366:07:41 | 2.8505 | 3.7731 | 1.5678 | 5.8745 | 2022-12-31 23:42:59 | 10.7551
22280 | 恒流恒压充电 | 00:34:00 | 366:08:41 | 2.8505 | 3.7745 | 1.6153 | 6.0538 | 2022-12-31 23:43:59 | 10.7591
22281 | 恒流恒压充电 | 00:35:00 | 366:09:41 | 2.8505 | 3.776 | 1.6628 | 6.2331 | 2022-12-31 23:44:59 | 10.7633
22282 | 恒流恒压充电 | 00:36:00 | 366:10:41 | 2.8505 | 3.7776 | 1.7103 | 6.4125 | 2022-12-31 23:45:59 | 10.7679
22283 | 恒流恒压充电 | 00:37:00 | 366:11:41 | 2.8505 | 3.7791 | 1.7578 | 6.592 | 2022-12-31 23:46:59 | 10.7722
22284 | 恒流恒压充电 | 00:38:00 | 366:12:41 | 2.8505 | 3.7805 | 1.8053 | 6.7716 | 2022-12-31 23:47:59 | 10.7762
22285 | 恒流恒压充电 | 00:39:00 | 366:13:41 | 2.8505 | 3.782 | 1.8528 | 6.9512 | 2022-12-31 23:48:59 | 10.7804
22286 | 恒流恒压充电 | 00:40:00 | 366:14:41 | 2.8505 | 3.7834 | 1.9003 | 7.1309 | 2022-12-31 23:49:59 | 10.7844
22287 | 恒流恒压充电 | 00:41:00 | 366:15:41 | 2.8505 | 3.7849 | 1.9478 | 7.3107 | 2022-12-31 23:50:59 | 10.7887
22288 | 恒流恒压充电 | 00:42:00 | 366:16:41 | 2.8505 | 3.7863 | 1.9953 | 7.4906 | 2022-12-31 23:51:59 | 10.7927
22289 | 恒流恒压充电 | 00:43:00 | 366:17:41 | 2.8505 | 3.7878 | 2.0428 | 7.6705 | 2022-12-31 23:52:59 | 10.797
22290 | 恒流恒压充电 | 00:44:00 | 366:18:41 | 2.8505 | 3.7892 | 2.0903 | 7.8505 | 2022-12-31 23:53:59 | 10.801
22291 | 恒流恒压充电 | 00:45:00 | 366:19:41 | 2.8505 | 3.7907 | 2.1379 | 8.0305 | 2022-12-31 23:54:59 | 10.8052
22292 | 恒流恒压充电 | 00:46:00 | 366:20:41 | 2.8505 | 3.7921 | 2.1854 | 8.2106 | 2022-12-31 23:55:59 | 10.8092
22293 | 恒流恒压充电 | 00:47:00 | 366:21:41 | 2.8505 | 3.7937 | 2.2329 | 8.3908 | 2022-12-31 23:56:59 | 10.8138
22294 | 恒流恒压充电 | 00:48:00 | 366:22:41 | 2.8505 | 3.7952 | 2.2804 | 8.5711 | 2022-12-31 23:57:59 | 10.8181
22295 | 恒流恒压充电 | 00:49:00 | 366:23:41 | 2.8505 | 3.7967 | 2.3279 | 8.7514 | 2022-12-31 23:58:59 | 10.8223
22296 | 恒流恒压充电 | 00:50:00 | 366:24:41 | 2.8507 | 3.7983 | 2.3754 | 8.9318 | 2022-12-31 23:59:59 | 10.8277
22297 | 恒流恒压充电 | 00:51:00 | 366:25:41 | 2.8505 | 3.7997 | 2.4229 | 9.1123 | 2023-01-01 00:00:58 | 10.8309
22298 | 恒流恒压充电 | 00:52:00 | 366:26:41 | 2.8505 | 3.8012 | 2.4704 | 9.2929 | 2023-01-01 00:01:58 | 10.8352
22299 | 恒流恒压充电 | 00:53:00 | 366:27:41 | 2.8505 | 3.8028 | 2.5179 | 9.4735 | 2023-01-01 00:02:58 | 10.8397
22300 | 恒流恒压充电 | 00:54:00 | 366:28:41 | 2.8505 | 3.8042 | 2.5654 | 9.6542 | 2023-01-01 00:03:58 | 10.8437
22301 | 恒流恒压充电 | 00:55:00 | 366:29:41 | 2.8505 | 3.8059 | 2.6129 | 9.835 | 2023-01-01 00:04:58 | 10.8486
22302 | 恒流恒压充电 | 00:56:00 | 366:30:41 | 2.8507 | 3.8075 | 2.6604 | 10.0158 | 2023-01-01 00:05:58 | 10.8539
22303 | 恒流恒压充电 | 00:57:00 | 366:31:41 | 2.8505 | 3.8089 | 2.7079 | 10.1967 | 2023-01-01 00:06:58 | 10.8571
22304 | 恒流恒压充电 | 00:58:00 | 366:32:41 | 2.8505 | 3.8105 | 2.7555 | 10.3777 | 2023-01-01 00:07:58 | 10.8617
22305 | 恒流恒压充电 | 00:59:00 | 366:33:41 | 2.8505 | 3.8121 | 2.803 | 10.5588 | 2023-01-01 00:08:58 | 10.8662
22306 | 恒流恒压充电 | 01:00:00 | 366:34:41 | 2.8505 | 3.8138 | 2.8505 | 10.74 | 2023-01-01 00:09:58 | 10.8711
22307 | 恒流恒压充电 | 01:01:00 | 366:35:41 | 2.8505 | 3.8155 | 2.898 | 10.9212 | 2023-01-01 00:10:58 | 10.8759
22308 | 恒流恒压充电 | 01:02:00 | 366:36:41 | 2.8505 | 3.8171 | 2.9455 | 11.1025 | 2023-01-01 00:11:58 | 10.8805
22309 | 恒流恒压充电 | 01:03:00 | 366:37:41 | 2.8505 | 3.8189 | 2.993 | 11.2839 | 2023-01-01 00:12:58 | 10.8856
22310 | 恒流恒压充电 | 01:04:00 | 366:38:41 | 2.8505 | 3.8207 | 3.0405 | 11.4653 | 2023-01-01 00:13:58 | 10.8908
22311 | 恒流恒压充电 | 01:05:00 | 366:39:41 | 2.8505 | 3.8225 | 3.088 | 11.6469 | 2023-01-01 00:14:58 | 10.8959
22312 | 恒流恒压充电 | 01:06:00 | 366:40:41 | 2.8505 | 3.8241 | 3.1355 | 11.8285 | 2023-01-01 00:15:58 | 10.9004
22313 | 恒流恒压充电 | 01:07:00 | 366:41:41 | 2.8505 | 3.8259 | 3.183 | 12.0102 | 2023-01-01 00:16:58 | 10.9056
22314 | 恒流恒压充电 | 01:08:00 | 366:42:41 | 2.8505 | 3.8278 | 3.2305 | 12.1921 | 2023-01-01 00:17:58 | 10.911
22315 | 恒流恒压充电 | 01:09:00 | 366:43:41 | 2.8505 | 3.8297 | 3.278 | 12.374 | 2023-01-01 00:18:58 | 10.9164
22316 | 恒流恒压充电 | 01:10:00 | 366:44:41 | 2.8505 | 3.8315 | 3.3256 | 12.5559 | 2023-01-01 00:19:58 | 10.9215
22317 | 恒流恒压充电 | 01:11:00 | 366:45:41 | 2.8505 | 3.8336 | 3.3731 | 12.738 | 2023-01-01 00:20:58 | 10.9275
22318 | 恒流恒压充电 | 01:12:00 | 366:46:41 | 2.8505 | 3.8355 | 3.4206 | 12.9202 | 2023-01-01 00:21:58 | 10.9329
22319 | 恒流恒压充电 | 01:13:00 | 366:47:41 | 2.8505 | 3.8376 | 3.4681 | 13.1025 | 2023-01-01 00:22:58 | 10.9389
22320 | 恒流恒压充电 | 01:14:00 | 366:48:41 | 2.8505 | 3.8397 | 3.5156 | 13.2848 | 2023-01-01 00:23:58 | 10.9449
22321 | 恒流恒压充电 | 01:15:00 | 366:49:41 | 2.8505 | 3.842 | 3.5631 | 13.4673 | 2023-01-01 00:24:58 | 10.9515
22322 | 恒流恒压充电 | 01:16:00 | 366:50:41 | 2.8505 | 3.8441 | 3.6106 | 13.6499 | 2023-01-01 00:25:58 | 10.9575
22323 | 恒流恒压充电 | 01:17:00 | 366:51:41 | 2.8505 | 3.8465 | 3.6581 | 13.8325 | 2023-01-01 00:26:58 | 10.9643
22324 | 恒流恒压充电 | 01:18:00 | 366:52:41 | 2.8505 | 3.8488 | 3.7056 | 14.0153 | 2023-01-01 00:27:58 | 10.9709
22325 | 恒流恒压充电 | 01:19:00 | 366:53:41 | 2.8505 | 3.8512 | 3.7531 | 14.1982 | 2023-01-01 00:28:58 | 10.9777
22326 | 恒流恒压充电 | 01:20:00 | 366:54:41 | 2.8503 | 3.8536 | 3.8006 | 14.3813 | 2023-01-01 00:29:58 | 10.9837
22327 | 恒流恒压充电 | 01:21:00 | 366:55:41 | 2.8505 | 3.8564 | 3.8481 | 14.5644 | 2023-01-01 00:30:58 | 10.9925
22328 | 恒流恒压充电 | 01:22:00 | 366:56:41 | 2.8505 | 3.8589 | 3.8956 | 14.7477 | 2023-01-01 00:31:58 | 10.9996
22329 | 恒流恒压充电 | 01:23:00 | 366:57:41 | 2.8505 | 3.8617 | 3.9432 | 14.9311 | 2023-01-01 00:32:58 | 11.0076
22330 | 恒流恒压充电 | 01:24:00 | 366:58:41 | 2.8505 | 3.8644 | 3.9907 | 15.1146 | 2023-01-01 00:33:58 | 11.0153
22331 | 恒流恒压充电 | 01:25:00 | 366:59:41 | 2.8505 | 3.8673 | 4.0382 | 15.2982 | 2023-01-01 00:34:58 | 11.0236
22332 | 恒流恒压充电 | 01:26:00 | 367:00:41 | 2.8505 | 3.8704 | 4.0857 | 15.482 | 2023-01-01 00:35:58 | 11.0324
22333 | 恒流恒压充电 | 01:27:00 | 367:01:41 | 2.8505 | 3.8736 | 4.1332 | 15.666 | 2023-01-01 00:36:58 | 11.0415
22334 | 恒流恒压充电 | 01:28:00 | 367:02:41 | 2.8505 | 3.8767 | 4.1807 | 15.8501 | 2023-01-01 00:37:58 | 11.0504
22335 | 恒流恒压充电 | 01:29:00 | 367:03:41 | 2.8505 | 3.8801 | 4.2282 | 16.0343 | 2023-01-01 00:38:58 | 11.0601
22336 | 恒流恒压充电 | 01:30:00 | 367:04:41 | 2.8505 | 3.8835 | 4.2757 | 16.2188 | 2023-01-01 00:39:58 | 11.0698
22337 | 恒流恒压充电 | 01:31:00 | 367:05:41 | 2.8505 | 3.887 | 4.3232 | 16.4033 | 2023-01-01 00:40:58 | 11.0797
22338 | 恒流恒压充电 | 01:32:00 | 367:06:41 | 2.8507 | 3.8906 | 4.3707 | 16.5881 | 2023-01-01 00:41:58 | 11.0908
22339 | 恒流恒压充电 | 01:33:00 | 367:07:41 | 2.8505 | 3.8943 | 4.4182 | 16.773 | 2023-01-01 00:42:58 | 11.1005
22340 | 恒流恒压充电 | 01:34:00 | 367:08:41 | 2.8505 | 3.8983 | 4.4657 | 16.9581 | 2023-01-01 00:43:58 | 11.1119
22341 | 恒流恒压充电 | 01:35:00 | 367:09:41 | 2.8505 | 3.9022 | 4.5132 | 17.1434 | 2023-01-01 00:44:58 | 11.1231
22342 | 恒流恒压充电 | 01:36:00 | 367:10:41 | 2.8505 | 3.9062 | 4.5607 | 17.3289 | 2023-01-01 00:45:58 | 11.1345
22343 | 恒流恒压充电 | 01:37:00 | 367:11:41 | 2.8505 | 3.9104 | 4.6083 | 17.5146 | 2023-01-01 00:46:58 | 11.1464
22344 | 恒流恒压充电 | 01:38:00 | 367:12:41 | 2.8505 | 3.9148 | 4.6558 | 17.7004 | 2023-01-01 00:47:58 | 11.159
22345 | 恒流恒压充电 | 01:39:00 | 367:13:41 | 2.8505 | 3.9191 | 4.7033 | 17.8865 | 2023-01-01 00:48:58 | 11.1712
22346 | 恒流恒压充电 | 01:40:00 | 367:14:41 | 2.8505 | 3.9237 | 4.7508 | 18.0728 | 2023-01-01 00:49:58 | 11.1843
22347 | 恒流恒压充电 | 01:41:00 | 367:15:41 | 2.8505 | 3.9283 | 4.7983 | 18.2594 | 2023-01-01 00:50:58 | 11.1975
22348 | 恒流恒压充电 | 01:42:00 | 367:16:41 | 2.8505 | 3.933 | 4.8458 | 18.4461 | 2023-01-01 00:51:58 | 11.2109
22349 | 恒流恒压充电 | 01:43:00 | 367:17:41 | 2.8505 | 3.9379 | 4.8933 | 18.6331 | 2023-01-01 00:52:58 | 11.2248
22350 | 恒流恒压充电 | 01:44:00 | 367:18:41 | 2.8505 | 3.9429 | 4.9408 | 18.8203 | 2023-01-01 00:53:58 | 11.2391
22351 | 恒流恒压充电 | 01:45:00 | 367:19:41 | 2.8505 | 3.9479 | 4.9883 | 19.0077 | 2023-01-01 00:54:58 | 11.2533
22352 | 恒流恒压充电 | 01:46:00 | 367:20:41 | 2.8505 | 3.9529 | 5.0358 | 19.1954 | 2023-01-01 00:55:58 | 11.2676
22353 | 恒流恒压充电 | 01:47:00 | 367:21:41 | 2.8505 | 3.958 | 5.0833 | 19.3833 | 2023-01-01 00:56:58 | 11.2821
22354 | 恒流恒压充电 | 01:48:00 | 367:22:41 | 2.8505 | 3.9632 | 5.1308 | 19.5714 | 2023-01-01 00:57:58 | 11.2969
22355 | 恒流恒压充电 | 01:49:00 | 367:23:41 | 2.8507 | 3.9685 | 5.1783 | 19.7598 | 2023-01-01 00:58:58 | 11.3128
22356 | 恒流恒压充电 | 01:50:00 | 367:24:41 | 2.8505 | 3.9739 | 5.2259 | 19.9485 | 2023-01-01 00:59:58 | 11.3274
22357 | 恒流恒压充电 | 01:51:00 | 367:25:41 | 2.8505 | 3.9793 | 5.2734 | 20.1374 | 2023-01-01 01:00:58 | 11.3428
22358 | 恒流恒压充电 | 01:52:00 | 367:26:41 | 2.8505 | 3.9848 | 5.3209 | 20.3266 | 2023-01-01 01:01:58 | 11.3585
22359 | 恒流恒压充电 | 01:53:00 | 367:27:41 | 2.8505 | 3.9903 | 5.3684 | 20.516 | 2023-01-01 01:02:58 | 11.3742
22360 | 恒流恒压充电 | 01:54:00 | 367:28:41 | 2.8505 | 3.9958 | 5.4159 | 20.7057 | 2023-01-01 01:03:58 | 11.3899
22361 | 恒流恒压充电 | 01:55:00 | 367:29:41 | 2.8505 | 4.0013 | 5.4634 | 20.8957 | 2023-01-01 01:04:58 | 11.4055
22362 | 恒流恒压充电 | 01:56:00 | 367:30:41 | 2.8505 | 4.0069 | 5.5109 | 21.0859 | 2023-01-01 01:05:58 | 11.4215
22363 | 恒流恒压充电 | 01:57:00 | 367:31:41 | 2.8505 | 4.0126 | 5.5584 | 21.2764 | 2023-01-01 01:06:58 | 11.4378
22364 | 恒流恒压充电 | 01:58:00 | 367:32:41 | 2.8505 | 4.0182 | 5.6059 | 21.4672 | 2023-01-01 01:07:58 | 11.4537
22365 | 恒流恒压充电 | 01:59:00 | 367:33:41 | 2.8505 | 4.0237 | 5.6534 | 21.6582 | 2023-01-01 01:08:58 | 11.4694
22366 | 恒流恒压充电 | 02:00:00 | 367:34:41 | 2.8505 | 4.0294 | 5.7009 | 21.8495 | 2023-01-01 01:09:58 | 11.4856
22367 | 恒流恒压充电 | 02:01:00 | 367:35:41 | 2.8505 | 4.035 | 5.7484 | 22.0411 | 2023-01-01 01:10:58 | 11.5016
22368 | 恒流恒压充电 | 02:02:00 | 367:36:41 | 2.8505 | 4.0407 | 5.7959 | 22.2329 | 2023-01-01 01:11:58 | 11.5179
22369 | 恒流恒压充电 | 02:03:00 | 367:37:41 | 2.8505 | 4.0463 | 5.8435 | 22.425 | 2023-01-01 01:12:58 | 11.5338
22370 | 恒流恒压充电 | 02:04:00 | 367:38:41 | 2.8505 | 4.052 | 5.891 | 22.6173 | 2023-01-01 01:13:58 | 11.5501
22371 | 恒流恒压充电 | 02:05:00 | 367:39:41 | 2.8505 | 4.0576 | 5.9385 | 22.81 | 2023-01-01 01:14:58 | 11.566
22372 | 恒流恒压充电 | 02:06:00 | 367:40:41 | 2.8505 | 4.0631 | 5.986 | 23.0029 | 2023-01-01 01:15:58 | 11.5817
22373 | 恒流恒压充电 | 02:07:00 | 367:41:41 | 2.8505 | 4.0687 | 6.0335 | 23.196 | 2023-01-01 01:16:58 | 11.5977
22374 | 恒流恒压充电 | 02:08:00 | 367:42:41 | 2.8505 | 4.0742 | 6.081 | 23.3895 | 2023-01-01 01:17:58 | 11.6133
22375 | 恒流恒压充电 | 02:09:00 | 367:43:41 | 2.8505 | 4.0799 | 6.1285 | 23.5832 | 2023-01-01 01:18:58 | 11.6296
22376 | 恒流恒压充电 | 02:10:00 | 367:44:41 | 2.8505 | 4.0854 | 6.176 | 23.7771 | 2023-01-01 01:19:58 | 11.6453
22377 | 恒流恒压充电 | 02:11:00 | 367:45:41 | 2.8505 | 4.091 | 6.2235 | 23.9713 | 2023-01-01 01:20:58 | 11.6612
22378 | 恒流恒压充电 | 02:12:00 | 367:46:41 | 2.8505 | 4.0965 | 6.271 | 24.1658 | 2023-01-01 01:21:58 | 11.6769
22379 | 恒流恒压充电 | 02:13:00 | 367:47:41 | 2.8505 | 4.1018 | 6.3185 | 24.3606 | 2023-01-01 01:22:58 | 11.692
22380 | 恒流恒压充电 | 02:14:00 | 367:48:41 | 2.8505 | 4.1073 | 6.366 | 24.5556 | 2023-01-01 01:23:58 | 11.7077
22381 | 恒流恒压充电 | 02:15:00 | 367:49:41 | 2.8505 | 4.1126 | 6.4135 | 24.7508 | 2023-01-01 01:24:58 | 11.7228
22382 | 恒流恒压充电 | 02:16:00 | 367:50:41 | 2.8505 | 4.1178 | 6.461 | 24.9463 | 2023-01-01 01:25:58 | 11.7376
22383 | 恒流恒压充电 | 02:17:00 | 367:51:41 | 2.8505 | 4.1228 | 6.5086 | 25.1421 | 2023-01-01 01:26:58 | 11.7519
22384 | 恒流恒压充电 | 02:18:00 | 367:52:41 | 2.8505 | 4.128 | 6.5561 | 25.338 | 2023-01-01 01:27:58 | 11.7667
22385 | 恒流恒压充电 | 02:19:00 | 367:53:41 | 2.8505 | 4.1328 | 6.6036 | 25.5343 | 2023-01-01 01:28:58 | 11.7804
22386 | 恒流恒压充电 | 02:20:00 | 367:54:41 | 2.8505 | 4.1375 | 6.6511 | 25.7307 | 2023-01-01 01:29:58 | 11.7938
22387 | 恒流恒压充电 | 02:21:00 | 367:55:41 | 2.8507 | 4.1422 | 6.6986 | 25.9274 | 2023-01-01 01:30:58 | 11.808
22388 | 恒流恒压充电 | 02:22:00 | 367:56:41 | 2.8505 | 4.1469 | 6.7461 | 26.1243 | 2023-01-01 01:31:58 | 11.8206
22389 | 恒流恒压充电 | 02:23:00 | 367:57:41 | 2.8505 | 4.1515 | 6.7936 | 26.3214 | 2023-01-01 01:32:58 | 11.8337
22390 | 恒流恒压充电 | 02:24:00 | 367:58:41 | 2.8505 | 4.1562 | 6.8411 | 26.5188 | 2023-01-01 01:33:58 | 11.8471
22391 | 恒流恒压充电 | 02:25:00 | 367:59:41 | 2.8505 | 4.1611 | 6.8886 | 26.7163 | 2023-01-01 01:34:58 | 11.861
22392 | 恒流恒压充电 | 02:26:00 | 368:00:41 | 2.8505 | 4.1661 | 6.9361 | 26.9141 | 2023-01-01 01:35:58 | 11.8753
22393 | 恒流恒压充电 | 02:27:00 | 368:01:41 | 2.8505 | 4.1711 | 6.9836 | 27.1122 | 2023-01-01 01:36:58 | 11.8896
22394 | 恒流恒压充电 | 02:28:00 | 368:02:41 | 2.8505 | 4.1761 | 7.0311 | 27.3104 | 2023-01-01 01:37:58 | 11.9038
22395 | 恒流恒压充电 | 02:29:00 | 368:03:41 | 2.8505 | 4.1812 | 7.0786 | 27.509 | 2023-01-01 01:38:58 | 11.9183
22396 | 恒流恒压充电 | 02:30:00 | 368:04:41 | 2.8505 | 4.1866 | 7.1262 | 27.7077 | 2023-01-01 01:39:58 | 11.9337
22397 | 恒流恒压充电 | 02:31:00 | 368:05:41 | 2.8505 | 4.1919 | 7.1737 | 27.9067 | 2023-01-01 01:40:58 | 11.9488
22398 | 恒流恒压充电 | 02:32:00 | 368:06:41 | 2.8505 | 4.1972 | 7.2212 | 28.106 | 2023-01-01 01:41:58 | 11.964
22399 | 恒流恒压充电 | 02:33:00 | 368:07:41 | 2.8505 | 4.2027 | 7.2687 | 28.3055 | 2023-01-01 01:42:58 | 11.9796
22400 | 恒流恒压充电 | 02:34:00 | 368:08:41 | 2.8505 | 4.2082 | 7.3162 | 28.5053 | 2023-01-01 01:43:58 | 11.9953
22401 | 恒流恒压充电 | 02:35:00 | 368:09:41 | 2.8505 | 4.2137 | 7.3637 | 28.7054 | 2023-01-01 01:44:58 | 12.011
22402 | 恒流恒压充电 | 02:36:00 | 368:10:41 | 2.8503 | 4.2192 | 7.4112 | 28.9057 | 2023-01-01 01:45:58 | 12.0258
22403 | 恒流恒压充电 | 02:37:00 | 368:11:41 | 2.8503 | 4.2248 | 7.4587 | 29.1062 | 2023-01-01 01:46:58 | 12.0417
22404 | 恒流恒压充电 | 02:38:00 | 368:12:41 | 2.8505 | 4.2303 | 7.5062 | 29.3071 | 2023-01-01 01:47:58 | 12.0583
22405 | 恒流恒压充电 | 02:39:00 | 368:13:41 | 2.8505 | 4.2359 | 7.5537 | 29.5082 | 2023-01-01 01:48:58 | 12.0743
22406 | 恒流恒压充电 | 02:40:00 | 368:14:41 | 2.8505 | 4.2414 | 7.6012 | 29.7095 | 2023-01-01 01:49:58 | 12.0899
22407 | 恒流恒压充电 | 02:41:00 | 368:15:41 | 2.8505 | 4.2469 | 7.6487 | 29.9112 | 2023-01-01 01:50:58 | 12.1056
22408 | 恒流恒压充电 | 02:42:00 | 368:16:41 | 2.8505 | 4.2526 | 7.6962 | 30.1131 | 2023-01-01 01:51:58 | 12.1219
22409 | 恒流恒压充电 | 02:43:00 | 368:17:41 | 2.8505 | 4.258 | 7.7437 | 30.3152 | 2023-01-01 01:52:58 | 12.1373
22410 | 恒流恒压充电 | 02:44:00 | 368:18:41 | 2.8505 | 4.2635 | 7.7913 | 30.5176 | 2023-01-01 01:53:58 | 12.1529
22411 | 恒流恒压充电 | 02:45:00 | 368:19:41 | 2.8505 | 4.2692 | 7.8388 | 30.7203 | 2023-01-01 01:54:58 | 12.1692
22412 | 恒流恒压充电 | 02:46:00 | 368:20:41 | 2.8505 | 4.2745 | 7.8863 | 30.9233 | 2023-01-01 01:55:58 | 12.1843
22413 | 恒流恒压充电 | 02:47:00 | 368:21:41 | 2.8505 | 4.28 | 7.9338 | 31.1265 | 2023-01-01 01:56:58 | 12.2
22414 | 恒流恒压充电 | 02:48:00 | 368:22:41 | 2.8505 | 4.2855 | 7.9813 | 31.3299 | 2023-01-01 01:57:58 | 12.2156
22415 | 恒流恒压充电 | 02:49:00 | 368:23:41 | 2.8505 | 4.2908 | 8.0288 | 31.5336 | 2023-01-01 01:58:58 | 12.2308
22416 | 恒流恒压充电 | 02:50:00 | 368:24:41 | 2.8503 | 4.2963 | 8.0763 | 31.7376 | 2023-01-01 01:59:58 | 12.2455
22417 | 恒流恒压充电 | 02:51:00 | 368:25:41 | 2.8505 | 4.3016 | 8.1238 | 31.9418 | 2023-01-01 02:00:58 | 12.2615
22418 | 恒流恒压充电 | 02:52:00 | 368:26:41 | 2.8505 | 4.3069 | 8.1713 | 32.1463 | 2023-01-01 02:01:58 | 12.2766
22419 | 恒流恒压充电 | 02:53:00 | 368:27:41 | 2.8503 | 4.3123 | 8.2188 | 32.3511 | 2023-01-01 02:02:58 | 12.2911
22420 | 恒流恒压充电 | 02:54:00 | 368:28:41 | 2.8503 | 4.3176 | 8.2663 | 32.5561 | 2023-01-01 02:03:58 | 12.3062
22421 | 恒流恒压充电 | 02:55:00 | 368:29:41 | 2.8505 | 4.3229 | 8.3138 | 32.7613 | 2023-01-01 02:04:58 | 12.3223
22422 | 恒流恒压充电 | 02:56:00 | 368:30:41 | 2.8505 | 4.3284 | 8.3613 | 32.9668 | 2023-01-01 02:05:58 | 12.3379
22423 | 恒流恒压充电 | 02:57:00 | 368:31:41 | 2.8503 | 4.3337 | 8.4088 | 33.1725 | 2023-01-01 02:06:58 | 12.3521
22424 | 恒流恒压充电 | 02:58:00 | 368:32:41 | 2.8505 | 4.3392 | 8.4563 | 33.3785 | 2023-01-01 02:07:58 | 12.3687
22425 | 恒流恒压充电 | 02:59:00 | 368:33:41 | 2.8503 | 4.3447 | 8.5038 | 33.5848 | 2023-01-01 02:08:58 | 12.3835
22426 | 恒流恒压充电 | 03:00:00 | 368:34:41 | 2.8153 | 4.3499 | 8.5513 | 33.7912 | 2023-01-01 02:09:58 | 12.2463
22427 | 恒流恒压充电 | 03:01:00 | 368:35:41 | 2.535 | 4.35 | 8.5958 | 33.9845 | 2023-01-01 02:10:58 | 11.0271
22428 | 恒流恒压充电 | 03:02:00 | 368:36:41 | 2.3072 | 4.3499 | 8.6361 | 34.1598 | 2023-01-01 02:11:58 | 10.0362
22429 | 恒流恒压充电 | 03:03:00 | 368:37:41 | 2.1144 | 4.3499 | 8.6729 | 34.32 | 2023-01-01 02:12:58 | 9.1976
22430 | 恒流恒压充电 | 03:04:00 | 368:38:41 | 1.9458 | 4.3499 | 8.7067 | 34.467 | 2023-01-01 02:13:58 | 8.464
22431 | 恒流恒压充电 | 03:05:00 | 368:39:41 | 1.7983 | 4.35 | 8.7379 | 34.6026 | 2023-01-01 02:14:58 | 7.8226
22432 | 恒流恒压充电 | 03:06:00 | 368:40:41 | 1.6613 | 4.3499 | 8.7666 | 34.7279 | 2023-01-01 02:15:58 | 7.2267
22433 | 恒流恒压充电 | 03:07:00 | 368:41:41 | 1.5427 | 4.3499 | 8.7934 | 34.844 | 2023-01-01 02:16:58 | 6.7105
22434 | 恒流恒压充电 | 03:08:00 | 368:42:41 | 1.434 | 4.35 | 8.8181 | 34.9518 | 2023-01-01 02:17:58 | 6.2379
22435 | 恒流恒压充电 | 03:09:00 | 368:43:41 | 1.3338 | 4.3499 | 8.8412 | 35.0521 | 2023-01-01 02:18:58 | 5.802
22436 | 恒流恒压充电 | 03:10:00 | 368:44:41 | 1.2446 | 4.35 | 8.8626 | 35.1455 | 2023-01-01 02:19:58 | 5.4141
22437 | 恒流恒压充电 | 03:11:00 | 368:45:41 | 1.1629 | 4.3499 | 8.8827 | 35.2327 | 2023-01-01 02:20:58 | 5.0587
22438 | 恒流恒压充电 | 03:12:00 | 368:46:41 | 1.0882 | 4.3499 | 8.9015 | 35.3143 | 2023-01-01 02:21:58 | 4.7335
22439 | 恒流恒压充电 | 03:13:00 | 368:47:41 | 1.0222 | 4.3499 | 8.919 | 35.3907 | 2023-01-01 02:22:58 | 4.4463
22440 | 恒流恒压充电 | 03:14:00 | 368:48:41 | 0.959 | 4.3499 | 8.9355 | 35.4624 | 2023-01-01 02:23:58 | 4.1717
22441 | 恒流恒压充电 | 03:15:00 | 368:49:41 | 0.899 | 4.3499 | 8.951 | 35.5298 | 2023-01-01 02:24:58 | 3.9107
22442 | 恒流恒压充电 | 03:16:00 | 368:50:41 | 0.8484 | 4.3499 | 8.9656 | 35.5931 | 2023-01-01 02:25:58 | 3.6905
22443 | 恒流恒压充电 | 03:17:00 | 368:51:41 | 0.7995 | 4.3499 | 8.9793 | 35.6528 | 2023-01-01 02:26:58 | 3.4777
22444 | 恒流恒压充电 | 03:18:00 | 368:52:41 | 0.7563 | 4.35 | 8.9922 | 35.7091 | 2023-01-01 02:27:58 | 3.2901
22445 | 恒流恒压充电 | 03:19:00 | 368:53:41 | 0.7125 | 4.3499 | 9.0045 | 35.7623 | 2023-01-01 02:28:58 | 3.0995
22446 | 恒流恒压充电 | 03:20:00 | 368:54:41 | 0.6742 | 4.3499 | 9.016 | 35.8126 | 2023-01-01 02:29:58 | 2.9327
22447 | 恒流恒压充电 | 03:21:00 | 368:55:41 | 0.6407 | 4.3499 | 9.027 | 35.8603 | 2023-01-01 02:30:58 | 2.7872
22448 | 恒流恒压充电 | 03:22:00 | 368:56:41 | 0.606 | 4.3499 | 9.0374 | 35.9056 | 2023-01-01 02:31:58 | 2.6358
22449 | 恒流恒压充电 | 03:23:00 | 368:57:41 | 0.5759 | 4.3499 | 9.0472 | 35.9484 | 2023-01-01 02:32:58 | 2.5052
22450 | 恒流恒压充电 | 03:24:00 | 368:58:41 | 0.551 | 4.35 | 9.0566 | 35.9892 | 2023-01-01 02:33:58 | 2.3967
22451 | 恒流恒压充电 | 03:25:00 | 368:59:41 | 0.5216 | 4.35 | 9.0655 | 36.028 | 2023-01-01 02:34:58 | 2.2691
22452 | 恒流恒压充电 | 03:26:00 | 369:00:41 | 0.4989 | 4.35 | 9.074 | 36.0649 | 2023-01-01 02:35:58 | 2.1703
22453 | 恒流恒压充电 | 03:26:52 | 369:01:34 | 0.475 | 4.3499 | 9.0811 | 36.0958 | 2023-01-01 02:36:51 | 2.0662
22454 | 搁置 | 00:00:00 | 369:01:34 | 0 | 4.3465 | 0 | 0 | 2023-01-01 02:36:51 | 0
22455 | 搁置 | 00:01:00 | 369:02:34 | 0 | 4.3387 | 0 | 0 | 2023-01-01 02:37:51 | 0
22456 | 搁置 | 00:02:00 | 369:03:34 | 0 | 4.3373 | 0 | 0 | 2023-01-01 02:38:51 | 0
22457 | 搁置 | 00:03:00 | 369:04:34 | 0 | 4.3362 | 0 | 0 | 2023-01-01 02:39:51 | 0
22458 | 搁置 | 00:04:00 | 369:05:34 | 0 | 4.3352 | 0 | 0 | 2023-01-01 02:40:51 | 0
22459 | 搁置 | 00:05:00 | 369:06:34 | 0 | 4.3347 | 0 | 0 | 2023-01-01 02:41:51 | 0
22460 | 搁置 | 00:06:00 | 369:07:34 | 0 | 4.3337 | 0 | 0 | 2023-01-01 02:42:51 | 0
22461 | 搁置 | 00:07:00 | 369:08:34 | 0 | 4.3332 | 0 | 0 | 2023-01-01 02:43:51 | 0
22462 | 搁置 | 00:08:00 | 369:09:34 | 0 | 4.3326 | 0 | 0 | 2023-01-01 02:44:51 | 0
22463 | 搁置 | 00:09:00 | 369:10:34 | 0 | 4.3321 | 0 | 0 | 2023-01-01 02:45:51 | 0
22464 | 搁置 | 00:10:00 | 369:11:34 | 0 | 4.3316 | 0 | 0 | 2023-01-01 02:46:51 | 0
22465 | 搁置 | 00:11:00 | 369:12:34 | 0 | 4.3312 | 0 | 0 | 2023-01-01 02:47:51 | 0
22466 | 搁置 | 00:12:00 | 369:13:34 | 0 | 4.3307 | 0 | 0 | 2023-01-01 02:48:51 | 0
22467 | 搁置 | 00:13:00 | 369:14:34 | 0 | 4.3303 | 0 | 0 | 2023-01-01 02:49:51 | 0
22468 | 搁置 | 00:14:00 | 369:15:34 | 0 | 4.3299 | 0 | 0 | 2023-01-01 02:50:51 | 0
22469 | 搁置 | 00:15:00 | 369:16:34 | 0 | 4.3295 | 0 | 0 | 2023-01-01 02:51:51 | 0
22470 | 恒流放电 | 00:00:00 | 369:16:34 | -4.7497 | 4.2959 | 0 | 0 | 2023-01-01 02:51:51 | -20.4042
22471 | 恒流放电 | 00:01:00 | 369:17:34 | -4.7501 | 4.2299 | 0.0792 | 0.3358 | 2023-01-01 02:52:51 | -20.0924
22472 | 恒流放电 | 00:02:00 | 369:18:34 | -4.7501 | 4.2175 | 0.1583 | 0.6702 | 2023-01-01 02:53:51 | -20.0335
22473 | 恒流放电 | 00:03:00 | 369:19:34 | -4.7501 | 4.2072 | 0.2375 | 1.0037 | 2023-01-01 02:54:51 | -19.9846
22474 | 恒流放电 | 00:04:00 | 369:20:34 | -4.7503 | 4.1977 | 0.3167 | 1.3364 | 2023-01-01 02:55:51 | -19.9403
22475 | 恒流放电 | 00:05:00 | 369:21:34 | -4.7503 | 4.1886 | 0.3959 | 1.6684 | 2023-01-01 02:56:51 | -19.8971
22476 | 恒流放电 | 00:06:00 | 369:22:34 | -4.7503 | 4.1798 | 0.475 | 1.9996 | 2023-01-01 02:57:51 | -19.8553
22477 | 恒流放电 | 00:07:00 | 369:23:34 | -4.7501 | 4.1709 | 0.5542 | 2.3302 | 2023-01-01 02:58:51 | -19.8122
22478 | 恒流放电 | 00:08:00 | 369:24:34 | -4.7503 | 4.162 | 0.6334 | 2.6601 | 2023-01-01 02:59:51 | -19.7707
22479 | 恒流放电 | 00:09:00 | 369:25:34 | -4.7503 | 4.153 | 0.7125 | 2.9892 | 2023-01-01 03:00:51 | -19.728
22480 | 恒流放电 | 00:10:00 | 369:26:34 | -4.7503 | 4.1441 | 0.7917 | 3.3176 | 2023-01-01 03:01:51 | -19.6857
22481 | 恒流放电 | 00:11:00 | 369:27:34 | -4.7503 | 4.1349 | 0.8709 | 3.6454 | 2023-01-01 03:02:51 | -19.642
22482 | 恒流放电 | 00:12:00 | 369:28:34 | -4.7501 | 4.1257 | 0.95 | 3.9724 | 2023-01-01 03:03:51 | -19.5974
22483 | 恒流放电 | 00:13:00 | 369:29:34 | -4.7501 | 4.1164 | 1.0292 | 4.2986 | 2023-01-01 03:04:51 | -19.5533
22484 | 恒流放电 | 00:14:00 | 369:30:34 | -4.7501 | 4.107 | 1.1084 | 4.6242 | 2023-01-01 03:05:51 | -19.5086
22485 | 恒流放电 | 00:15:00 | 369:31:34 | -4.7503 | 4.0973 | 1.1876 | 4.9489 | 2023-01-01 03:06:51 | -19.4634
22486 | 恒流放电 | 00:16:00 | 369:32:34 | -4.7503 | 4.0878 | 1.2667 | 5.2729 | 2023-01-01 03:07:51 | -19.4182
22487 | 恒流放电 | 00:17:00 | 369:33:34 | -4.7503 | 4.0781 | 1.3459 | 5.5962 | 2023-01-01 03:08:51 | -19.3722
22488 | 恒流放电 | 00:18:00 | 369:34:34 | -4.7503 | 4.0683 | 1.4251 | 5.9187 | 2023-01-01 03:09:51 | -19.3256
22489 | 恒流放电 | 00:19:00 | 369:35:34 | -4.7503 | 4.0586 | 1.5042 | 6.2404 | 2023-01-01 03:10:51 | -19.2795
22490 | 恒流放电 | 00:20:00 | 369:36:34 | -4.7501 | 4.0489 | 1.5834 | 6.5613 | 2023-01-01 03:11:51 | -19.2326
22491 | 恒流放电 | 00:21:00 | 369:37:34 | -4.7503 | 4.0393 | 1.6626 | 6.8815 | 2023-01-01 03:12:51 | -19.1878
22492 | 恒流放电 | 00:22:00 | 369:38:34 | -4.7503 | 4.0298 | 1.7417 | 7.2009 | 2023-01-01 03:13:51 | -19.1427
22493 | 恒流放电 | 00:23:00 | 369:39:34 | -4.7503 | 4.0202 | 1.8209 | 7.5196 | 2023-01-01 03:14:51 | -19.0971
22494 | 恒流放电 | 00:24:00 | 369:40:34 | -4.7503 | 4.0109 | 1.9001 | 7.8375 | 2023-01-01 03:15:51 | -19.0529
22495 | 恒流放电 | 00:25:00 | 369:41:34 | -4.7503 | 4.0015 | 1.9793 | 8.1546 | 2023-01-01 03:16:51 | -19.0083
22496 | 恒流放电 | 00:26:00 | 369:42:34 | -4.7503 | 3.9923 | 2.0584 | 8.4711 | 2023-01-01 03:17:51 | -18.9646
22497 | 恒流放电 | 00:27:00 | 369:43:34 | -4.7503 | 3.9835 | 2.1376 | 8.7868 | 2023-01-01 03:18:51 | -18.9228
22498 | 恒流放电 | 00:28:00 | 369:44:34 | -4.7503 | 3.9746 | 2.2168 | 9.1018 | 2023-01-01 03:19:51 | -18.8805
22499 | 恒流放电 | 00:29:00 | 369:45:34 | -4.7503 | 3.966 | 2.2959 | 9.4161 | 2023-01-01 03:20:51 | -18.8397
22500 | 恒流放电 | 00:30:00 | 369:46:34 | -4.7503 | 3.9576 | 2.3751 | 9.7298 | 2023-01-01 03:21:51 | -18.7997
22501 | 恒流放电 | 00:31:00 | 369:47:34 | -4.7503 | 3.9496 | 2.4543 | 10.0428 | 2023-01-01 03:22:51 | -18.7617
22502 | 恒流放电 | 00:32:00 | 369:48:34 | -4.7501 | 3.9418 | 2.5334 | 10.3552 | 2023-01-01 03:23:51 | -18.7239
22503 | 恒流放电 | 00:33:00 | 369:49:34 | -4.7503 | 3.9346 | 2.6126 | 10.667 | 2023-01-01 03:24:51 | -18.6905
22504 | 恒流放电 | 00:34:00 | 369:50:34 | -4.7503 | 3.9275 | 2.6918 | 10.9782 | 2023-01-01 03:25:51 | -18.6568
22505 | 恒流放电 | 00:35:00 | 369:51:34 | -4.7503 | 3.9207 | 2.771 | 11.2889 | 2023-01-01 03:26:51 | -18.6245
22506 | 恒流放电 | 00:36:00 | 369:52:34 | -4.7503 | 3.9141 | 2.8501 | 11.599 | 2023-01-01 03:27:51 | -18.5931
22507 | 恒流放电 | 00:37:00 | 369:53:34 | -4.7501 | 3.9078 | 2.9293 | 11.9086 | 2023-01-01 03:28:51 | -18.5624
22508 | 恒流放电 | 00:38:00 | 369:54:34 | -4.7503 | 3.9013 | 3.0085 | 12.2177 | 2023-01-01 03:29:51 | -18.5323
22509 | 恒流放电 | 00:39:00 | 369:55:34 | -4.7503 | 3.8949 | 3.0876 | 12.5264 | 2023-01-01 03:30:51 | -18.5019
22510 | 恒流放电 | 00:40:00 | 369:56:34 | -4.7503 | 3.8886 | 3.1668 | 12.8345 | 2023-01-01 03:31:51 | -18.472
22511 | 恒流放电 | 00:41:00 | 369:57:34 | -4.7503 | 3.8822 | 3.246 | 13.1421 | 2023-01-01 03:32:51 | -18.4416
22512 | 恒流放电 | 00:42:00 | 369:58:34 | -4.7503 | 3.8755 | 3.3251 | 13.4492 | 2023-01-01 03:33:51 | -18.4097
22513 | 恒流放电 | 00:43:00 | 369:59:34 | -4.7503 | 3.8688 | 3.4043 | 13.7557 | 2023-01-01 03:34:51 | -18.3779
22514 | 恒流放电 | 00:44:00 | 370:00:34 | -4.7503 | 3.862 | 3.4835 | 14.0617 | 2023-01-01 03:35:51 | -18.3456
22515 | 恒流放电 | 00:45:00 | 370:01:34 | -4.7503 | 3.8552 | 3.5627 | 14.3672 | 2023-01-01 03:36:51 | -18.3133
22516 | 恒流放电 | 00:46:00 | 370:02:34 | -4.7503 | 3.8483 | 3.6418 | 14.6722 | 2023-01-01 03:37:51 | -18.2805
22517 | 恒流放电 | 00:47:00 | 370:03:34 | -4.7503 | 3.8415 | 3.721 | 14.9766 | 2023-01-01 03:38:51 | -18.2482
22518 | 恒流放电 | 00:48:00 | 370:04:34 | -4.7503 | 3.8346 | 3.8002 | 15.2804 | 2023-01-01 03:39:51 | -18.2155
22519 | 恒流放电 | 00:49:00 | 370:05:34 | -4.7501 | 3.828 | 3.8793 | 15.5838 | 2023-01-01 03:40:51 | -18.1833
22520 | 恒流放电 | 00:50:00 | 370:06:34 | -4.7503 | 3.8212 | 3.9585 | 15.8866 | 2023-01-01 03:41:51 | -18.1518
22521 | 恒流放电 | 00:51:00 | 370:07:34 | -4.7503 | 3.8146 | 4.0377 | 16.1888 | 2023-01-01 03:42:51 | -18.1205
22522 | 恒流放电 | 00:52:00 | 370:08:34 | -4.7503 | 3.8083 | 4.1168 | 16.4906 | 2023-01-01 03:43:51 | -18.0905
22523 | 恒流放电 | 00:53:00 | 370:09:34 | -4.7501 | 3.8018 | 4.196 | 16.7918 | 2023-01-01 03:44:51 | -18.0589
22524 | 恒流放电 | 00:54:00 | 370:10:34 | -4.7503 | 3.7957 | 4.2752 | 17.0925 | 2023-01-01 03:45:51 | -18.0307
22525 | 恒流放电 | 00:55:00 | 370:11:34 | -4.7503 | 3.7897 | 4.3544 | 17.3928 | 2023-01-01 03:46:51 | -18.0022
22526 | 恒流放电 | 00:56:00 | 370:12:34 | -4.7503 | 3.7841 | 4.4335 | 17.6926 | 2023-01-01 03:47:51 | -17.9756
22527 | 恒流放电 | 00:57:00 | 370:13:34 | -4.7501 | 3.7786 | 4.5127 | 17.992 | 2023-01-01 03:48:51 | -17.9487
22528 | 恒流放电 | 00:58:00 | 370:14:34 | -4.7501 | 3.7733 | 4.5919 | 18.2909 | 2023-01-01 03:49:51 | -17.9235
22529 | 恒流放电 | 00:59:00 | 370:15:34 | -4.7501 | 3.7683 | 4.671 | 18.5894 | 2023-01-01 03:50:51 | -17.8998
22530 | 恒流放电 | 01:00:00 | 370:16:34 | -4.7503 | 3.7634 | 4.7502 | 18.8876 | 2023-01-01 03:51:51 | -17.8772
22531 | 恒流放电 | 01:01:00 | 370:17:34 | -4.7501 | 3.7588 | 4.8294 | 19.1853 | 2023-01-01 03:52:51 | -17.8546
22532 | 恒流放电 | 01:02:00 | 370:18:34 | -4.7501 | 3.7542 | 4.9085 | 19.4827 | 2023-01-01 03:53:51 | -17.8328
22533 | 恒流放电 | 01:03:00 | 370:19:34 | -4.7503 | 3.75 | 4.9877 | 19.7798 | 2023-01-01 03:54:51 | -17.8136
22534 | 恒流放电 | 01:04:00 | 370:20:34 | -4.7503 | 3.7458 | 5.0669 | 20.0765 | 2023-01-01 03:55:51 | -17.7936
22535 | 恒流放电 | 01:05:00 | 370:21:34 | -4.7501 | 3.742 | 5.1461 | 20.3729 | 2023-01-01 03:56:51 | -17.7748
22536 | 恒流放电 | 01:06:00 | 370:22:34 | -4.7501 | 3.7383 | 5.2252 | 20.669 | 2023-01-01 03:57:51 | -17.7573
22537 | 恒流放电 | 01:07:00 | 370:23:34 | -4.7503 | 3.7346 | 5.3044 | 20.9648 | 2023-01-01 03:58:51 | -17.7404
22538 | 恒流放电 | 01:08:00 | 370:24:34 | -4.7503 | 3.7312 | 5.3836 | 21.2604 | 2023-01-01 03:59:51 | -17.7243
22539 | 恒流放电 | 01:09:00 | 370:25:34 | -4.7501 | 3.7276 | 5.4627 | 21.5556 | 2023-01-01 04:00:51 | -17.7064
22540 | 恒流放电 | 01:10:00 | 370:26:34 | -4.7501 | 3.7244 | 5.5419 | 21.8506 | 2023-01-01 04:01:51 | -17.6912
22541 | 恒流放电 | 01:11:00 | 370:27:34 | -4.7501 | 3.7212 | 5.6211 | 22.1453 | 2023-01-01 04:02:51 | -17.676
22542 | 恒流放电 | 01:12:00 | 370:28:34 | -4.7501 | 3.7181 | 5.7002 | 22.4398 | 2023-01-01 04:03:51 | -17.6613
22543 | 恒流放电 | 01:13:00 | 370:29:34 | -4.7501 | 3.715 | 5.7794 | 22.734 | 2023-01-01 04:04:51 | -17.6466
22544 | 恒流放电 | 01:14:00 | 370:30:34 | -4.7501 | 3.7118 | 5.8586 | 23.028 | 2023-01-01 04:05:51 | -17.6314
22545 | 恒流放电 | 01:15:00 | 370:31:34 | -4.7501 | 3.7089 | 5.9378 | 23.3218 | 2023-01-01 04:06:51 | -17.6176
22546 | 恒流放电 | 01:16:00 | 370:32:34 | -4.7501 | 3.7058 | 6.0169 | 23.6153 | 2023-01-01 04:07:51 | -17.6029
22547 | 恒流放电 | 01:17:00 | 370:33:34 | -4.7501 | 3.7029 | 6.0961 | 23.9086 | 2023-01-01 04:08:51 | -17.5891
22548 | 恒流放电 | 01:18:00 | 370:34:34 | -4.7501 | 3.7 | 6.1753 | 24.2016 | 2023-01-01 04:09:51 | -17.5753
22549 | 恒流放电 | 01:19:00 | 370:35:34 | -4.7501 | 3.697 | 6.2544 | 24.4944 | 2023-01-01 04:10:51 | -17.5611
22550 | 恒流放电 | 01:20:00 | 370:36:34 | -4.7501 | 3.6941 | 6.3336 | 24.787 | 2023-01-01 04:11:51 | -17.5473
22551 | 恒流放电 | 01:21:00 | 370:37:34 | -4.7501 | 3.6912 | 6.4128 | 25.0793 | 2023-01-01 04:12:51 | -17.5335
22552 | 恒流放电 | 01:22:00 | 370:38:34 | -4.7501 | 3.6881 | 6.4919 | 25.3714 | 2023-01-01 04:13:51 | -17.5188
22553 | 恒流放电 | 01:23:00 | 370:39:34 | -4.7503 | 3.685 | 6.5711 | 25.6633 | 2023-01-01 04:14:51 | -17.5048
22554 | 恒流放电 | 01:24:00 | 370:40:34 | -4.7501 | 3.682 | 6.6503 | 25.9549 | 2023-01-01 04:15:51 | -17.4898
22555 | 恒流放电 | 01:25:00 | 370:41:34 | -4.7501 | 3.6789 | 6.7294 | 26.2463 | 2023-01-01 04:16:51 | -17.4751
22556 | 恒流放电 | 01:26:00 | 370:42:34 | -4.7501 | 3.6757 | 6.8086 | 26.5374 | 2023-01-01 04:17:51 | -17.4599
22557 | 恒流放电 | 01:27:00 | 370:43:34 | -4.7501 | 3.6726 | 6.8878 | 26.8283 | 2023-01-01 04:18:51 | -17.4452
22558 | 恒流放电 | 01:28:00 | 370:44:34 | -4.7501 | 3.6692 | 6.9669 | 27.1189 | 2023-01-01 04:19:51 | -17.429
22559 | 恒流放电 | 01:29:00 | 370:45:34 | -4.7501 | 3.6658 | 7.0461 | 27.4093 | 2023-01-01 04:20:51 | -17.4129
22560 | 恒流放电 | 01:30:00 | 370:46:34 | -4.7501 | 3.6623 | 7.1253 | 27.6994 | 2023-01-01 04:21:51 | -17.3963
22561 | 恒流放电 | 01:31:00 | 370:47:34 | -4.7503 | 3.6586 | 7.2045 | 27.9891 | 2023-01-01 04:22:51 | -17.3794
22562 | 恒流放电 | 01:32:00 | 370:48:34 | -4.7503 | 3.6547 | 7.2836 | 28.2786 | 2023-01-01 04:23:51 | -17.3609
22563 | 恒流放电 | 01:33:00 | 370:49:34 | -4.7501 | 3.6507 | 7.3628 | 28.5678 | 2023-01-01 04:24:51 | -17.3412
22564 | 恒流放电 | 01:34:00 | 370:50:34 | -4.7501 | 3.6465 | 7.442 | 28.8567 | 2023-01-01 04:25:51 | -17.3212
22565 | 恒流放电 | 01:35:00 | 370:51:34 | -4.7501 | 3.642 | 7.5211 | 29.1452 | 2023-01-01 04:26:51 | -17.2998
22566 | 恒流放电 | 01:36:00 | 370:52:34 | -4.7501 | 3.6371 | 7.6003 | 29.4333 | 2023-01-01 04:27:51 | -17.2766
22567 | 恒流放电 | 01:37:00 | 370:53:34 | -4.7501 | 3.6321 | 7.6795 | 29.7211 | 2023-01-01 04:28:51 | -17.2528
22568 | 恒流放电 | 01:38:00 | 370:54:34 | -4.7503 | 3.6263 | 7.7586 | 30.0084 | 2023-01-01 04:29:51 | -17.226
22569 | 恒流放电 | 01:39:00 | 370:55:34 | -4.7501 | 3.62 | 7.8378 | 30.2952 | 2023-01-01 04:30:51 | -17.1953
22570 | 恒流放电 | 01:40:00 | 370:56:34 | -4.7503 | 3.6131 | 7.917 | 30.5816 | 2023-01-01 04:31:51 | -17.1633
22571 | 恒流放电 | 01:41:00 | 370:57:34 | -4.7501 | 3.6052 | 7.9961 | 30.8673 | 2023-01-01 04:32:51 | -17.125
22572 | 恒流放电 | 01:42:00 | 370:58:34 | -4.7503 | 3.5958 | 8.0753 | 31.1524 | 2023-01-01 04:33:51 | -17.0811
22573 | 恒流放电 | 01:43:00 | 370:59:34 | -4.7501 | 3.5847 | 8.1545 | 31.4366 | 2023-01-01 04:34:51 | -17.0276
22574 | 恒流放电 | 01:44:00 | 371:00:34 | -4.7501 | 3.5713 | 8.2337 | 31.7199 | 2023-01-01 04:35:51 | -16.964
22575 | 恒流放电 | 01:45:00 | 371:01:34 | -4.7501 | 3.5544 | 8.3128 | 32.002 | 2023-01-01 04:36:51 | -16.8837
22576 | 恒流放电 | 01:46:00 | 371:02:34 | -4.7503 | 3.5336 | 8.392 | 32.2826 | 2023-01-01 04:37:51 | -16.7856
22577 | 恒流放电 | 01:47:00 | 371:03:34 | -4.7501 | 3.509 | 8.4712 | 32.5614 | 2023-01-01 04:38:51 | -16.6681
22578 | 恒流放电 | 01:48:00 | 371:04:34 | -4.7501 | 3.4824 | 8.5503 | 32.8381 | 2023-01-01 04:39:51 | -16.5417
22579 | 恒流放电 | 01:49:00 | 371:05:34 | -4.7501 | 3.4568 | 8.6295 | 33.1128 | 2023-01-01 04:40:51 | -16.4201
22580 | 恒流放电 | 01:50:00 | 371:06:34 | -4.7503 | 3.4334 | 8.7087 | 33.3855 | 2023-01-01 04:41:51 | -16.3096
22581 | 恒流放电 | 01:51:00 | 371:07:34 | -4.7503 | 3.4084 | 8.7878 | 33.6564 | 2023-01-01 04:42:51 | -16.1909
22582 | 恒流放电 | 01:52:00 | 371:08:34 | -4.7501 | 3.3568 | 8.867 | 33.9246 | 2023-01-01 04:43:51 | -15.9451
22583 | 恒流放电 | 01:53:00 | 371:09:34 | -4.7501 | 3.2393 | 8.9462 | 34.1861 | 2023-01-01 04:44:51 | -15.387
22584 | 恒流放电 | 01:54:00 | 371:10:34 | -4.7501 | 3.0543 | 9.0253 | 34.4357 | 2023-01-01 04:45:51 | -14.5082
22585 | 恒流放电 | 01:54:14 | 371:10:48 | -4.7501 | 2.9996 | 9.0445 | 34.4936 | 2023-01-01 04:46:05 | -14.2484
22586 | 搁置 | 00:00:00 | 371:10:48 | 0 | 3.032 | 0 | 0 | 2023-01-01 04:46:05 | 0
22587 | 搁置 | 00:01:00 | 371:11:48 | 0 | 3.5147 | 0 | 0 | 2023-01-01 04:47:05 | 0
22588 | 搁置 | 00:02:00 | 371:12:48 | 0 | 3.5203 | 0 | 0 | 2023-01-01 04:48:05 | 0
22589 | 搁置 | 00:03:00 | 371:13:48 | 0 | 3.5274 | 0 | 0 | 2023-01-01 04:49:05 | 0
22590 | 搁置 | 00:04:00 | 371:14:48 | 0 | 3.5384 | 0 | 0 | 2023-01-01 04:50:05 | 0
22591 | 搁置 | 00:05:00 | 371:15:48 | 0 | 3.5526 | 0 | 0 | 2023-01-01 04:51:05 | 0
22592 | 搁置 | 00:06:00 | 371:16:48 | 0 | 3.569 | 0 | 0 | 2023-01-01 04:52:05 | 0
22593 | 搁置 | 00:07:00 | 371:17:48 | 0 | 3.5866 | 0 | 0 | 2023-01-01 04:53:05 | 0
22594 | 搁置 | 00:08:00 | 371:18:48 | 0 | 3.6032 | 0 | 0 | 2023-01-01 04:54:05 | 0
22595 | 搁置 | 00:09:00 | 371:19:48 | 0 | 3.6168 | 0 | 0 | 2023-01-01 04:55:05 | 0
22596 | 搁置 | 00:10:00 | 371:20:48 | 0 | 3.6268 | 0 | 0 | 2023-01-01 04:56:05 | 0
22597 | 搁置 | 00:11:00 | 371:21:48 | 0 | 3.6337 | 0 | 0 | 2023-01-01 04:57:05 | 0
22598 | 搁置 | 00:12:00 | 371:22:48 | 0 | 3.6387 | 0 | 0 | 2023-01-01 04:58:05 | 0
22599 | 搁置 | 00:13:00 | 371:23:48 | 0 | 3.6424 | 0 | 0 | 2023-01-01 04:59:05 | 0
22600 | 搁置 | 00:14:00 | 371:24:48 | 0 | 3.645 | 0 | 0 | 2023-01-01 05:00:05 | 0
22601 | 搁置 | 00:15:00 | 371:25:48 | 0 | 3.6471 | 0 | 0 | 2023-01-01 05:01:05 | 0
22602 | 恒流恒压充电 | 00:00:00 | 371:25:48 | 2.8486 | 3.6622 | 0 | 0 | 2023-01-01 05:01:05 | 10.4323
22603 | 恒流恒压充电 | 00:01:00 | 371:26:48 | 2.8505 | 3.7168 | 0.0475 | 0.1761 | 2023-01-01 05:02:05 | 10.5946
22604 | 恒流恒压充电 | 00:02:00 | 371:27:48 | 2.8505 | 3.7226 | 0.095 | 0.3528 | 2023-01-01 05:03:05 | 10.6111
22605 | 恒流恒压充电 | 00:03:00 | 371:28:48 | 2.8505 | 3.7258 | 0.1425 | 0.5298 | 2023-01-01 05:04:05 | 10.6202
22606 | 恒流恒压充电 | 00:04:00 | 371:29:48 | 2.8505 | 3.7286 | 0.19 | 0.7068 | 2023-01-01 05:05:05 | 10.6282
22607 | 恒流恒压充电 | 00:05:00 | 371:30:48 | 2.8505 | 3.7306 | 0.2375 | 0.884 | 2023-01-01 05:06:05 | 10.6339
22608 | 恒流恒压充电 | 00:06:00 | 371:31:48 | 2.8505 | 3.7326 | 0.285 | 1.0613 | 2023-01-01 05:07:05 | 10.6396
22609 | 恒流恒压充电 | 00:07:00 | 371:32:48 | 2.8505 | 3.7344 | 0.3326 | 1.2387 | 2023-01-01 05:08:05 | 10.6448
22610 | 恒流恒压充电 | 00:08:00 | 371:33:48 | 2.8505 | 3.736 | 0.3801 | 1.4161 | 2023-01-01 05:09:05 | 10.6493
22611 | 恒流恒压充电 | 00:09:00 | 371:34:48 | 2.8505 | 3.7376 | 0.4276 | 1.5937 | 2023-01-01 05:10:05 | 10.6539
22612 | 恒流恒压充电 | 00:10:00 | 371:35:48 | 2.8505 | 3.7394 | 0.4751 | 1.7713 | 2023-01-01 05:11:05 | 10.659
22613 | 恒流恒压充电 | 00:11:00 | 371:36:48 | 2.8505 | 3.741 | 0.5226 | 1.9489 | 2023-01-01 05:12:05 | 10.6636
22614 | 恒流恒压充电 | 00:12:00 | 371:37:48 | 2.8505 | 3.7426 | 0.5701 | 2.1267 | 2023-01-01 05:13:05 | 10.6681
22615 | 恒流恒压充电 | 00:13:00 | 371:38:48 | 2.8505 | 3.7442 | 0.6176 | 2.3045 | 2023-01-01 05:14:05 | 10.6727
22616 | 恒流恒压充电 | 00:14:00 | 371:39:48 | 2.8507 | 3.7457 | 0.6651 | 2.4825 | 2023-01-01 05:15:05 | 10.6777
22617 | 恒流恒压充电 | 00:15:00 | 371:40:48 | 2.8505 | 3.7471 | 0.7126 | 2.6604 | 2023-01-01 05:16:05 | 10.681
22618 | 恒流恒压充电 | 00:16:00 | 371:41:48 | 2.8505 | 3.7487 | 0.7601 | 2.8385 | 2023-01-01 05:17:05 | 10.6855
22619 | 恒流恒压充电 | 00:17:00 | 371:42:48 | 2.8505 | 3.7503 | 0.8076 | 3.0166 | 2023-01-01 05:18:05 | 10.6901
22620 | 恒流恒压充电 | 00:18:00 | 371:43:48 | 2.8507 | 3.7518 | 0.8551 | 3.1948 | 2023-01-01 05:19:05 | 10.6951
22621 | 恒流恒压充电 | 00:19:00 | 371:44:48 | 2.8505 | 3.7534 | 0.9026 | 3.3731 | 2023-01-01 05:20:05 | 10.6989
22622 | 恒流恒压充电 | 00:20:00 | 371:45:48 | 2.8505 | 3.7549 | 0.9502 | 3.5515 | 2023-01-01 05:21:05 | 10.7032
22623 | 恒流恒压充电 | 00:21:00 | 371:46:48 | 2.8505 | 3.7565 | 0.9977 | 3.7299 | 2023-01-01 05:22:05 | 10.7078
22624 | 恒流恒压充电 | 00:22:00 | 371:47:48 | 2.8505 | 3.7579 | 1.0452 | 3.9084 | 2023-01-01 05:23:05 | 10.7117
22625 | 恒流恒压充电 | 00:23:00 | 371:48:48 | 2.8505 | 3.7594 | 1.0927 | 4.0869 | 2023-01-01 05:24:05 | 10.716
22626 | 恒流恒压充电 | 00:24:00 | 371:49:48 | 2.8505 | 3.761 | 1.1402 | 4.2656 | 2023-01-01 05:25:05 | 10.7206
22627 | 恒流恒压充电 | 00:25:00 | 371:50:48 | 2.8505 | 3.7624 | 1.1877 | 4.4443 | 2023-01-01 05:26:05 | 10.7246
22628 | 恒流恒压充电 | 00:26:00 | 371:51:48 | 2.8505 | 3.7639 | 1.2352 | 4.6231 | 2023-01-01 05:27:05 | 10.7288
22629 | 恒流恒压充电 | 00:27:00 | 371:52:48 | 2.8507 | 3.7655 | 1.2827 | 4.8019 | 2023-01-01 05:28:05 | 10.7342
22630 | 恒流恒压充电 | 00:28:00 | 371:53:48 | 2.8505 | 3.767 | 1.3302 | 4.9809 | 2023-01-01 05:29:05 | 10.7377
22631 | 恒流恒压充电 | 00:29:00 | 371:54:48 | 2.8505 | 3.7686 | 1.3777 | 5.1599 | 2023-01-01 05:30:05 | 10.7422
22632 | 恒流恒压充电 | 00:30:00 | 371:55:48 | 2.8505 | 3.77 | 1.4252 | 5.3389 | 2023-01-01 05:31:05 | 10.7462
22633 | 恒流恒压充电 | 00:31:00 | 371:56:48 | 2.8505 | 3.7715 | 1.4727 | 5.5181 | 2023-01-01 05:32:05 | 10.7505
22634 | 恒流恒压充电 | 00:32:00 | 371:57:48 | 2.8505 | 3.7729 | 1.5203 | 5.6973 | 2023-01-01 05:33:05 | 10.7545
22635 | 恒流恒压充电 | 00:33:00 | 371:58:48 | 2.8505 | 3.7745 | 1.5678 | 5.8766 | 2023-01-01 05:34:05 | 10.7591
22636 | 恒流恒压充电 | 00:34:00 | 371:59:48 | 2.8505 | 3.776 | 1.6153 | 6.0559 | 2023-01-01 05:35:05 | 10.7633
22637 | 恒流恒压充电 | 00:35:00 | 372:00:48 | 2.8505 | 3.7774 | 1.6628 | 6.2353 | 2023-01-01 05:36:05 | 10.7673
22638 | 恒流恒压充电 | 00:36:00 | 372:01:48 | 2.8505 | 3.7789 | 1.7103 | 6.4148 | 2023-01-01 05:37:05 | 10.7716
22639 | 恒流恒压充电 | 00:37:00 | 372:02:48 | 2.8505 | 3.7804 | 1.7578 | 6.5944 | 2023-01-01 05:38:05 | 10.7759
22640 | 恒流恒压充电 | 00:38:00 | 372:03:48 | 2.8507 | 3.782 | 1.8053 | 6.774 | 2023-01-01 05:39:05 | 10.7812
22641 | 恒流恒压充电 | 00:39:00 | 372:04:48 | 2.8507 | 3.7833 | 1.8528 | 6.9537 | 2023-01-01 05:40:05 | 10.7849
22642 | 恒流恒压充电 | 00:40:00 | 372:05:48 | 2.8507 | 3.7849 | 1.9003 | 7.1335 | 2023-01-01 05:41:05 | 10.7895
22643 | 恒流恒压充电 | 00:41:00 | 372:06:48 | 2.8505 | 3.7863 | 1.9478 | 7.3134 | 2023-01-01 05:42:05 | 10.7927
22644 | 恒流恒压充电 | 00:42:00 | 372:07:48 | 2.8505 | 3.7878 | 1.9953 | 7.4933 | 2023-01-01 05:43:05 | 10.797
22645 | 恒流恒压充电 | 00:43:00 | 372:08:48 | 2.8505 | 3.7892 | 2.0428 | 7.6733 | 2023-01-01 05:44:05 | 10.801
22646 | 恒流恒压充电 | 00:44:00 | 372:09:48 | 2.8507 | 3.7907 | 2.0903 | 7.8533 | 2023-01-01 05:45:05 | 10.806
22647 | 恒流恒压充电 | 00:45:00 | 372:10:48 | 2.8507 | 3.7921 | 2.1379 | 8.0334 | 2023-01-01 05:46:05 | 10.81
22648 | 恒流恒压充电 | 00:46:00 | 372:11:48 | 2.8507 | 3.7937 | 2.1854 | 8.2136 | 2023-01-01 05:47:05 | 10.8145
22649 | 恒流恒压充电 | 00:47:00 | 372:12:48 | 2.8503 | 3.795 | 2.2329 | 8.3939 | 2023-01-01 05:48:05 | 10.8167
22650 | 恒流恒压充电 | 00:48:00 | 372:13:48 | 2.8505 | 3.7967 | 2.2804 | 8.5742 | 2023-01-01 05:49:05 | 10.8223
22651 | 恒流恒压充电 | 00:49:00 | 372:14:48 | 2.8505 | 3.7981 | 2.3279 | 8.7546 | 2023-01-01 05:50:05 | 10.8263
22652 | 恒流恒压充电 | 00:50:00 | 372:15:48 | 2.8505 | 3.7997 | 2.3754 | 8.9351 | 2023-01-01 05:51:05 | 10.8309
22653 | 恒流恒压充电 | 00:51:00 | 372:16:48 | 2.8505 | 3.801 | 2.4229 | 9.1157 | 2023-01-01 05:52:05 | 10.8346
22654 | 恒流恒压充电 | 00:52:00 | 372:17:48 | 2.8505 | 3.8026 | 2.4704 | 9.2963 | 2023-01-01 05:53:05 | 10.8392
22655 | 恒流恒压充电 | 00:53:00 | 372:18:48 | 2.8505 | 3.8042 | 2.5179 | 9.477 | 2023-01-01 05:54:05 | 10.8437
22656 | 恒流恒压充电 | 00:54:00 | 372:19:48 | 2.8505 | 3.8059 | 2.5654 | 9.6577 | 2023-01-01 05:55:05 | 10.8486
22657 | 恒流恒压充电 | 00:55:00 | 372:20:48 | 2.8507 | 3.8073 | 2.6129 | 9.8386 | 2023-01-01 05:56:05 | 10.8533
22658 | 恒流恒压充电 | 00:56:00 | 372:21:48 | 2.8505 | 3.8089 | 2.6604 | 10.0195 | 2023-01-01 05:57:05 | 10.8571
22659 | 恒流恒压充电 | 00:57:00 | 372:22:48 | 2.8505 | 3.8105 | 2.7079 | 10.2005 | 2023-01-01 05:58:05 | 10.8617
22660 | 恒流恒压充电 | 00:58:00 | 372:23:48 | 2.8505 | 3.812 | 2.7555 | 10.3815 | 2023-01-01 05:59:05 | 10.866
22661 | 恒流恒压充电 | 00:59:00 | 372:24:48 | 2.8505 | 3.8138 | 2.803 | 10.5627 | 2023-01-01 06:00:05 | 10.8711
22662 | 恒流恒压充电 | 01:00:00 | 372:25:48 | 2.8505 | 3.8154 | 2.8505 | 10.7439 | 2023-01-01 06:01:05 | 10.8756
22663 | 恒流恒压充电 | 01:01:00 | 372:26:48 | 2.8503 | 3.817 | 2.898 | 10.9252 | 2023-01-01 06:02:05 | 10.8794
22664 | 恒流恒压充电 | 01:02:00 | 372:27:48 | 2.8505 | 3.8188 | 2.9455 | 11.1066 | 2023-01-01 06:03:05 | 10.8853
22665 | 恒流恒压充电 | 01:03:00 | 372:28:48 | 2.8505 | 3.8205 | 2.993 | 11.288 | 2023-01-01 06:04:05 | 10.8902
22666 | 恒流恒压充电 | 01:04:00 | 372:29:48 | 2.8505 | 3.822 | 3.0405 | 11.4696 | 2023-01-01 06:05:05 | 10.8945
22667 | 恒流恒压充电 | 01:05:00 | 372:30:48 | 2.8505 | 3.8239 | 3.088 | 11.6512 | 2023-01-01 06:06:05 | 10.8999
22668 | 恒流恒压充电 | 01:06:00 | 372:31:48 | 2.8505 | 3.8257 | 3.1355 | 11.8329 | 2023-01-01 06:07:05 | 10.905
22669 | 恒流恒压充电 | 01:07:00 | 372:32:48 | 2.8505 | 3.8276 | 3.183 | 12.0147 | 2023-01-01 06:08:05 | 10.9104
22670 | 恒流恒压充电 | 01:08:00 | 372:33:48 | 2.8505 | 3.8294 | 3.2305 | 12.1966 | 2023-01-01 06:09:05 | 10.9156
22671 | 恒流恒压充电 | 01:09:00 | 372:34:48 | 2.8505 | 3.8315 | 3.278 | 12.3786 | 2023-01-01 06:10:05 | 10.9215
22672 | 恒流恒压充电 | 01:10:00 | 372:35:48 | 2.8505 | 3.8333 | 3.3255 | 12.5606 | 2023-01-01 06:11:05 | 10.9267
22673 | 恒流恒压充电 | 01:11:00 | 372:36:48 | 2.8505 | 3.8354 | 3.3731 | 12.7428 | 2023-01-01 06:12:05 | 10.9327
22674 | 恒流恒压充电 | 01:12:00 | 372:37:48 | 2.8505 | 3.8375 | 3.4206 | 12.925 | 2023-01-01 06:13:05 | 10.9386
22675 | 恒流恒压充电 | 01:13:00 | 372:38:48 | 2.8505 | 3.8394 | 3.4681 | 13.1074 | 2023-01-01 06:14:05 | 10.9441
22676 | 恒流恒压充电 | 01:14:00 | 372:39:48 | 2.8505 | 3.8415 | 3.5156 | 13.2899 | 2023-01-01 06:15:05 | 10.95
22677 | 恒流恒压充电 | 01:15:00 | 372:40:48 | 2.8505 | 3.8439 | 3.5631 | 13.4724 | 2023-01-01 06:16:05 | 10.9569
22678 | 恒流恒压充电 | 01:16:00 | 372:41:48 | 2.8505 | 3.8462 | 3.6106 | 13.6551 | 2023-01-01 06:17:05 | 10.9634
22679 | 恒流恒压充电 | 01:17:00 | 372:42:48 | 2.8505 | 3.8485 | 3.6581 | 13.8379 | 2023-01-01 06:18:05 | 10.97
22680 | 恒流恒压充电 | 01:18:00 | 372:43:48 | 2.8505 | 3.8509 | 3.7056 | 14.0207 | 2023-01-01 06:19:05 | 10.9768
22681 | 恒流恒压充电 | 01:19:00 | 372:44:48 | 2.8505 | 3.8533 | 3.7531 | 14.2037 | 2023-01-01 06:20:05 | 10.9837
22682 | 恒流恒压充电 | 01:20:00 | 372:45:48 | 2.8507 | 3.8559 | 3.8006 | 14.3869 | 2023-01-01 06:21:05 | 10.9919
22683 | 恒流恒压充电 | 01:21:00 | 372:46:48 | 2.8505 | 3.8585 | 3.8481 | 14.5701 | 2023-01-01 06:22:05 | 10.9985
22684 | 恒流恒压充电 | 01:22:00 | 372:47:48 | 2.8505 | 3.8612 | 3.8956 | 14.7535 | 2023-01-01 06:23:05 | 11.0062
22685 | 恒流恒压充电 | 01:23:00 | 372:48:48 | 2.8505 | 3.864 | 3.9431 | 14.937 | 2023-01-01 06:24:05 | 11.0142
22686 | 恒流恒压充电 | 01:24:00 | 372:49:48 | 2.8505 | 3.8669 | 3.9907 | 15.1206 | 2023-01-01 06:25:05 | 11.0224
22687 | 恒流恒压充电 | 01:25:00 | 372:50:48 | 2.8505 | 3.8698 | 4.0382 | 15.3044 | 2023-01-01 06:26:05 | 11.0307
22688 | 恒流恒压充电 | 01:26:00 | 372:51:48 | 2.8505 | 3.8728 | 4.0857 | 15.4883 | 2023-01-01 06:27:05 | 11.0393
22689 | 恒流恒压充电 | 01:27:00 | 372:52:48 | 2.8505 | 3.8761 | 4.1332 | 15.6724 | 2023-01-01 06:28:05 | 11.0487
22690 | 恒流恒压充电 | 01:28:00 | 372:53:48 | 2.8505 | 3.8793 | 4.1807 | 15.8566 | 2023-01-01 06:29:05 | 11.0578
22691 | 恒流恒压充电 | 01:29:00 | 372:54:48 | 2.8505 | 3.8827 | 4.2282 | 16.041 | 2023-01-01 06:30:05 | 11.0675
22692 | 恒流恒压充电 | 01:30:00 | 372:55:48 | 2.8505 | 3.8861 | 4.2757 | 16.2255 | 2023-01-01 06:31:05 | 11.0772
22693 | 恒流恒压充电 | 01:31:00 | 372:56:48 | 2.8505 | 3.8896 | 4.3232 | 16.4102 | 2023-01-01 06:32:05 | 11.0871
22694 | 恒流恒压充电 | 01:32:00 | 372:57:48 | 2.8503 | 3.8933 | 4.3707 | 16.5951 | 2023-01-01 06:33:05 | 11.0969
22695 | 恒流恒压充电 | 01:33:00 | 372:58:48 | 2.8505 | 3.897 | 4.4182 | 16.7801 | 2023-01-01 06:34:05 | 11.1082
22696 | 恒流恒压充电 | 01:34:00 | 372:59:48 | 2.8505 | 3.9009 | 4.4657 | 16.9654 | 2023-01-01 06:35:05 | 11.1194
22697 | 恒流恒压充电 | 01:35:00 | 373:00:48 | 2.8507 | 3.9051 | 4.5132 | 17.1508 | 2023-01-01 06:36:05 | 11.1321
22698 | 恒流恒压充电 | 01:36:00 | 373:01:48 | 2.8503 | 3.9091 | 4.5607 | 17.3364 | 2023-01-01 06:37:05 | 11.1419
22699 | 恒流恒压充电 | 01:37:00 | 373:02:48 | 2.8503 | 3.9133 | 4.6083 | 17.5222 | 2023-01-01 06:38:05 | 11.1539
22700 | 恒流恒压充电 | 01:38:00 | 373:03:48 | 2.8505 | 3.9177 | 4.6558 | 17.7082 | 2023-01-01 06:39:05 | 11.1672
22701 | 恒流恒压充电 | 01:39:00 | 373:04:48 | 2.8505 | 3.9222 | 4.7033 | 17.8945 | 2023-01-01 06:40:05 | 11.1801
22702 | 恒流恒压充电 | 01:40:00 | 373:05:48 | 2.8505 | 3.9267 | 4.7508 | 18.0809 | 2023-01-01 06:41:05 | 11.1929
22703 | 恒流恒压充电 | 01:41:00 | 373:06:48 | 2.8505 | 3.9314 | 4.7983 | 18.2676 | 2023-01-01 06:42:05 | 11.2063
22704 | 恒流恒压充电 | 01:42:00 | 373:07:48 | 2.8505 | 3.9363 | 4.8458 | 18.4545 | 2023-01-01 06:43:05 | 11.2203
22705 | 恒流恒压充电 | 01:43:00 | 373:08:48 | 2.8505 | 3.9411 | 4.8933 | 18.6416 | 2023-01-01 06:44:05 | 11.2339
22706 | 恒流恒压充电 | 01:44:00 | 373:09:48 | 2.8503 | 3.9459 | 4.9408 | 18.8289 | 2023-01-01 06:45:05 | 11.2468
22707 | 恒流恒压充电 | 01:45:00 | 373:10:48 | 2.8505 | 3.9509 | 4.9883 | 19.0165 | 2023-01-01 06:46:05 | 11.2619
22708 | 恒流恒压充电 | 01:46:00 | 373:11:48 | 2.8505 | 3.9561 | 5.0358 | 19.2043 | 2023-01-01 06:47:05 | 11.2767
22709 | 恒流恒压充电 | 01:47:00 | 373:12:48 | 2.8505 | 3.9614 | 5.0833 | 19.3924 | 2023-01-01 06:48:05 | 11.2918
22710 | 恒流恒压充电 | 01:48:00 | 373:13:48 | 2.8505 | 3.9666 | 5.1308 | 19.5807 | 2023-01-01 06:49:05 | 11.3066
22711 | 恒流恒压充电 | 01:49:00 | 373:14:48 | 2.8505 | 3.9719 | 5.1783 | 19.7693 | 2023-01-01 06:50:05 | 11.3217
22712 | 恒流恒压充电 | 01:50:00 | 373:15:48 | 2.8505 | 3.9772 | 5.2259 | 19.9581 | 2023-01-01 06:51:05 | 11.3368
22713 | 恒流恒压充电 | 01:51:00 | 373:16:48 | 2.8505 | 3.9827 | 5.2734 | 20.1472 | 2023-01-01 06:52:05 | 11.3525
22714 | 恒流恒压充电 | 01:52:00 | 373:17:48 | 2.8503 | 3.9882 | 5.3209 | 20.3365 | 2023-01-01 06:53:05 | 11.3674
22715 | 恒流恒压充电 | 01:53:00 | 373:18:48 | 2.8505 | 3.9937 | 5.3684 | 20.5261 | 2023-01-01 06:54:05 | 11.3839
22716 | 恒流恒压充电 | 01:54:00 | 373:19:48 | 2.8503 | 3.9993 | 5.4159 | 20.716 | 2023-01-01 06:55:05 | 11.399
22717 | 恒流恒压充电 | 01:55:00 | 373:20:48 | 2.8505 | 4.005 | 5.4634 | 20.9061 | 2023-01-01 06:56:05 | 11.4161
22718 | 恒流恒压充电 | 01:56:00 | 373:21:48 | 2.8505 | 4.0105 | 5.5109 | 21.0965 | 2023-01-01 06:57:05 | 11.4318
22719 | 恒流恒压充电 | 01:57:00 | 373:22:48 | 2.8505 | 4.0161 | 5.5584 | 21.2872 | 2023-01-01 06:58:05 | 11.4477
22720 | 恒流恒压充电 | 01:58:00 | 373:23:48 | 2.8505 | 4.0218 | 5.6059 | 21.4781 | 2023-01-01 06:59:05 | 11.464
22721 | 恒流恒压充电 | 01:59:00 | 373:24:48 | 2.8505 | 4.0274 | 5.6534 | 21.6693 | 2023-01-01 07:00:05 | 11.4799
22722 | 恒流恒压充电 | 02:00:00 | 373:25:48 | 2.8505 | 4.0331 | 5.7009 | 21.8608 | 2023-01-01 07:01:05 | 11.4962
22723 | 恒流恒压充电 | 02:01:00 | 373:26:48 | 2.8503 | 4.0387 | 5.7484 | 22.0525 | 2023-01-01 07:02:05 | 11.5113
22724 | 恒流恒压充电 | 02:02:00 | 373:27:48 | 2.8505 | 4.0444 | 5.7959 | 22.2445 | 2023-01-01 07:03:05 | 11.5284
22725 | 恒流恒压充电 | 02:03:00 | 373:28:48 | 2.8505 | 4.05 | 5.8434 | 22.4368 | 2023-01-01 07:04:05 | 11.5444
22726 | 恒流恒压充电 | 02:04:00 | 373:29:48 | 2.8505 | 4.0558 | 5.891 | 22.6294 | 2023-01-01 07:05:05 | 11.5609
22727 | 恒流恒压充电 | 02:05:00 | 373:30:48 | 2.8505 | 4.0613 | 5.9385 | 22.8222 | 2023-01-01 07:06:05 | 11.5766
22728 | 恒流恒压充电 | 02:06:00 | 373:31:48 | 2.8505 | 4.067 | 5.986 | 23.0152 | 2023-01-01 07:07:05 | 11.5928
22729 | 恒流恒压充电 | 02:07:00 | 373:32:48 | 2.8505 | 4.0725 | 6.0335 | 23.2086 | 2023-01-01 07:08:05 | 11.6085
22730 | 恒流恒压充电 | 02:08:00 | 373:33:48 | 2.8505 | 4.0781 | 6.081 | 23.4022 | 2023-01-01 07:09:05 | 11.6245
22731 | 恒流恒压充电 | 02:09:00 | 373:34:48 | 2.8505 | 4.0838 | 6.1285 | 23.5961 | 2023-01-01 07:10:05 | 11.6407
22732 | 恒流恒压充电 | 02:10:00 | 373:35:48 | 2.8505 | 4.0892 | 6.176 | 23.7902 | 2023-01-01 07:11:05 | 11.6561
22733 | 恒流恒压充电 | 02:11:00 | 373:36:48 | 2.8505 | 4.0949 | 6.2235 | 23.9846 | 2023-01-01 07:12:05 | 11.6723
22734 | 恒流恒压充电 | 02:12:00 | 373:37:48 | 2.8503 | 4.1002 | 6.271 | 24.1793 | 2023-01-01 07:13:05 | 11.6866
22735 | 恒流恒压充电 | 02:13:00 | 373:38:48 | 2.8505 | 4.1057 | 6.3185 | 24.3742 | 2023-01-01 07:14:05 | 11.7031
22736 | 恒流恒压充电 | 02:14:00 | 373:39:48 | 2.8505 | 4.111 | 6.366 | 24.5694 | 2023-01-01 07:15:05 | 11.7182
22737 | 恒流恒压充电 | 02:15:00 | 373:40:48 | 2.8505 | 4.1164 | 6.4135 | 24.7648 | 2023-01-01 07:16:05 | 11.7336
22738 | 恒流恒压充电 | 02:16:00 | 373:41:48 | 2.8505 | 4.1215 | 6.461 | 24.9605 | 2023-01-01 07:17:05 | 11.7482
22739 | 恒流恒压充电 | 02:17:00 | 373:42:48 | 2.8505 | 4.1267 | 6.5086 | 25.1564 | 2023-01-01 07:18:05 | 11.763
22740 | 恒流恒压充电 | 02:18:00 | 373:43:48 | 2.8505 | 4.1317 | 6.5561 | 25.3526 | 2023-01-01 07:19:05 | 11.7772
22741 | 恒流恒压充电 | 02:19:00 | 373:44:48 | 2.8505 | 4.1364 | 6.6036 | 25.549 | 2023-01-01 07:20:05 | 11.7906
22742 | 恒流恒压充电 | 02:20:00 | 373:45:48 | 2.8505 | 4.1412 | 6.6511 | 25.7456 | 2023-01-01 07:21:05 | 11.8043
22743 | 恒流恒压充电 | 02:21:00 | 373:46:48 | 2.8505 | 4.146 | 6.6986 | 25.9425 | 2023-01-01 07:22:05 | 11.818
22744 | 恒流恒压充电 | 02:22:00 | 373:47:48 | 2.8503 | 4.1506 | 6.7461 | 26.1395 | 2023-01-01 07:23:05 | 11.8302
22745 | 恒流恒压充电 | 02:23:00 | 373:48:48 | 2.8503 | 4.1554 | 6.7936 | 26.3368 | 2023-01-01 07:24:05 | 11.8439
22746 | 恒流恒压充电 | 02:24:00 | 373:49:48 | 2.8505 | 4.1602 | 6.8411 | 26.5344 | 2023-01-01 07:25:05 | 11.8585
22747 | 恒流恒压充电 | 02:25:00 | 373:50:48 | 2.8505 | 4.1651 | 6.8886 | 26.7321 | 2023-01-01 07:26:05 | 11.8725
22748 | 恒流恒压充电 | 02:26:00 | 373:51:48 | 2.8505 | 4.1701 | 6.9361 | 26.9301 | 2023-01-01 07:27:05 | 11.8867
22749 | 恒流恒压充电 | 02:27:00 | 373:52:48 | 2.8505 | 4.1753 | 6.9836 | 27.1284 | 2023-01-01 07:28:05 | 11.9015
22750 | 恒流恒压充电 | 02:28:00 | 373:53:48 | 2.8505 | 4.1804 | 7.0311 | 27.3268 | 2023-01-01 07:29:05 | 11.9161
22751 | 恒流恒压充电 | 02:29:00 | 373:54:48 | 2.8503 | 4.1856 | 7.0786 | 27.5255 | 2023-01-01 07:30:05 | 11.93
22752 | 恒流恒压充电 | 02:30:00 | 373:55:48 | 2.8505 | 4.1909 | 7.1261 | 27.7245 | 2023-01-01 07:31:05 | 11.946
22753 | 恒流恒压充电 | 02:31:00 | 373:56:48 | 2.8505 | 4.1964 | 7.1737 | 27.9238 | 2023-01-01 07:32:05 | 11.9617
22754 | 恒流恒压充电 | 02:32:00 | 373:57:48 | 2.8505 | 4.2017 | 7.2212 | 28.1232 | 2023-01-01 07:33:05 | 11.9768
22755 | 恒流恒压充电 | 02:33:00 | 373:58:48 | 2.8505 | 4.2074 | 7.2687 | 28.323 | 2023-01-01 07:34:05 | 11.993
22756 | 恒流恒压充电 | 02:34:00 | 373:59:48 | 2.8505 | 4.2127 | 7.3162 | 28.523 | 2023-01-01 07:35:05 | 12.0081
22757 | 恒流恒压充电 | 02:35:00 | 374:00:48 | 2.8505 | 4.2183 | 7.3637 | 28.7233 | 2023-01-01 07:36:05 | 12.0241
22758 | 恒流恒压充电 | 02:36:00 | 374:01:48 | 2.8505 | 4.2238 | 7.4112 | 28.9238 | 2023-01-01 07:37:05 | 12.0398
22759 | 恒流恒压充电 | 02:37:00 | 374:02:48 | 2.8503 | 4.2295 | 7.4587 | 29.1246 | 2023-01-01 07:38:05 | 12.0551
22760 | 恒流恒压充电 | 02:38:00 | 374:03:48 | 2.8503 | 4.2351 | 7.5062 | 29.3257 | 2023-01-01 07:39:05 | 12.0711
22761 | 恒流恒压充电 | 02:39:00 | 374:04:48 | 2.8505 | 4.2408 | 7.5537 | 29.527 | 2023-01-01 07:40:05 | 12.0882
22762 | 恒流恒压充电 | 02:40:00 | 374:05:48 | 2.8503 | 4.2463 | 7.6012 | 29.7286 | 2023-01-01 07:41:05 | 12.103
22763 | 恒流恒压充电 | 02:41:00 | 374:06:48 | 2.8503 | 4.2519 | 7.6487 | 29.9304 | 2023-01-01 07:42:05 | 12.119
22764 | 恒流恒压充电 | 02:42:00 | 374:07:48 | 2.8505 | 4.2574 | 7.6962 | 30.1326 | 2023-01-01 07:43:05 | 12.1355
22765 | 恒流恒压充电 | 02:43:00 | 374:08:48 | 2.8505 | 4.263 | 7.7437 | 30.335 | 2023-01-01 07:44:05 | 12.1515
22766 | 恒流恒压充电 | 02:44:00 | 374:09:48 | 2.8505 | 4.2685 | 7.7912 | 30.5376 | 2023-01-01 07:45:05 | 12.1672
22767 | 恒流恒压充电 | 02:45:00 | 374:10:48 | 2.8505 | 4.274 | 7.8388 | 30.7405 | 2023-01-01 07:46:05 | 12.1829
22768 | 恒流恒压充电 | 02:46:00 | 374:11:48 | 2.8505 | 4.2795 | 7.8863 | 30.9437 | 2023-01-01 07:47:05 | 12.1985
22769 | 恒流恒压充电 | 02:47:00 | 374:12:48 | 2.8505 | 4.285 | 7.9338 | 31.1471 | 2023-01-01 07:48:05 | 12.2142
22770 | 恒流恒压充电 | 02:48:00 | 374:13:48 | 2.8505 | 4.2903 | 7.9813 | 31.3508 | 2023-01-01 07:49:05 | 12.2293
22771 | 恒流恒压充电 | 02:49:00 | 374:14:48 | 2.8503 | 4.2958 | 8.0288 | 31.5548 | 2023-01-01 07:50:05 | 12.2441
22772 | 恒流恒压充电 | 02:50:00 | 374:15:48 | 2.8505 | 4.3013 | 8.0763 | 31.759 | 2023-01-01 07:51:05 | 12.2607
22773 | 恒流恒压充电 | 02:51:00 | 374:16:48 | 2.8505 | 4.3066 | 8.1238 | 31.9635 | 2023-01-01 07:52:05 | 12.2758
22774 | 恒流恒压充电 | 02:52:00 | 374:17:48 | 2.8505 | 4.3119 | 8.1713 | 32.1682 | 2023-01-01 07:53:05 | 12.2909
22775 | 恒流恒压充电 | 02:53:00 | 374:18:48 | 2.8505 | 4.3173 | 8.2188 | 32.3731 | 2023-01-01 07:54:05 | 12.3063
22776 | 恒流恒压充电 | 02:54:00 | 374:19:48 | 2.8505 | 4.3228 | 8.2663 | 32.5784 | 2023-01-01 07:55:05 | 12.322
22777 | 恒流恒压充电 | 02:55:00 | 374:20:48 | 2.8505 | 4.3281 | 8.3138 | 32.7839 | 2023-01-01 07:56:05 | 12.3371
22778 | 恒流恒压充电 | 02:56:00 | 374:21:48 | 2.8503 | 4.3334 | 8.3613 | 32.9896 | 2023-01-01 07:57:05 | 12.3513
22779 | 恒流恒压充电 | 02:57:00 | 374:22:48 | 2.8505 | 4.3389 | 8.4088 | 33.1956 | 2023-01-01 07:58:05 | 12.3679
22780 | 恒流恒压充电 | 02:58:00 | 374:23:48 | 2.8505 | 4.3445 | 8.4563 | 33.4018 | 2023-01-01 07:59:05 | 12.3838
22781 | 恒流恒压充电 | 02:59:00 | 374:24:48 | 2.8358 | 4.3499 | 8.5038 | 33.6083 | 2023-01-01 08:00:05 | 12.3356
22782 | 恒流恒压充电 | 03:00:00 | 374:25:48 | 2.5573 | 4.35 | 8.5486 | 33.8031 | 2023-01-01 08:01:05 | 11.1243
22783 | 恒流恒压充电 | 03:01:00 | 374:26:48 | 2.3365 | 4.3499 | 8.5893 | 33.9802 | 2023-01-01 08:02:05 | 10.1635
22784 | 恒流恒压充电 | 03:02:00 | 374:27:48 | 2.1469 | 4.3499 | 8.6266 | 34.1425 | 2023-01-01 08:03:05 | 9.339
22785 | 恒流恒压充电 | 03:03:00 | 374:28:48 | 1.9816 | 4.3499 | 8.661 | 34.2921 | 2023-01-01 08:04:05 | 8.6196
22786 | 恒流恒压充电 | 03:04:00 | 374:29:48 | 1.8338 | 4.3499 | 8.6928 | 34.4302 | 2023-01-01 08:05:05 | 7.9771
22787 | 恒流恒压充电 | 03:05:00 | 374:30:48 | 1.7006 | 4.3499 | 8.7222 | 34.5582 | 2023-01-01 08:06:05 | 7.3973
22788 | 恒流恒压充电 | 03:06:00 | 374:31:48 | 1.5823 | 4.3499 | 8.7495 | 34.6771 | 2023-01-01 08:07:05 | 6.8829
22789 | 恒流恒压充电 | 03:07:00 | 374:32:48 | 1.4716 | 4.3499 | 8.775 | 34.7878 | 2023-01-01 08:08:05 | 6.4012
22790 | 恒流恒压充电 | 03:08:00 | 374:33:48 | 1.3753 | 4.3499 | 8.7987 | 34.891 | 2023-01-01 08:09:05 | 5.9823
22791 | 恒流恒压充电 | 03:09:00 | 374:34:48 | 1.2849 | 4.3499 | 8.8209 | 34.9874 | 2023-01-01 08:10:05 | 5.589
22792 | 恒流恒压充电 | 03:10:00 | 374:35:48 | 1.206 | 4.35 | 8.8416 | 35.0777 | 2023-01-01 08:11:05 | 5.2462
22793 | 恒流恒压充电 | 03:11:00 | 374:36:48 | 1.1302 | 4.3499 | 8.8611 | 35.1624 | 2023-01-01 08:12:05 | 4.9164
22794 | 恒流恒压充电 | 03:12:00 | 374:37:48 | 1.0634 | 4.35 | 8.8794 | 35.2418 | 2023-01-01 08:13:05 | 4.6257
22795 | 恒流恒压充电 | 03:13:00 | 374:38:48 | 1 | 4.3497 | 8.8965 | 35.3165 | 2023-01-01 08:14:05 | 4.3496
22796 | 恒流恒压充电 | 03:14:00 | 374:39:48 | 0.9458 | 4.3499 | 8.9127 | 35.3869 | 2023-01-01 08:15:05 | 4.1143
22797 | 恒流恒压充电 | 03:15:00 | 374:40:48 | 0.8891 | 4.3499 | 8.928 | 35.4534 | 2023-01-01 08:16:05 | 3.8676
22798 | 恒流恒压充电 | 03:16:00 | 374:41:48 | 0.8423 | 4.35 | 8.9424 | 35.5161 | 2023-01-01 08:17:05 | 3.664
22799 | 恒流恒压充电 | 03:17:00 | 374:42:48 | 0.7974 | 4.3499 | 8.9561 | 35.5755 | 2023-01-01 08:18:05 | 3.4687
22800 | 恒流恒压充电 | 03:18:00 | 374:43:48 | 0.7529 | 4.3499 | 8.969 | 35.6317 | 2023-01-01 08:19:05 | 3.275
22801 | 恒流恒压充电 | 03:19:00 | 374:44:48 | 0.7152 | 4.35 | 8.9812 | 35.6848 | 2023-01-01 08:20:05 | 3.1113
22802 | 恒流恒压充电 | 03:20:00 | 374:45:48 | 0.6782 | 4.3499 | 8.9928 | 35.7353 | 2023-01-01 08:21:05 | 2.9502
22803 | 恒流恒压充电 | 03:21:00 | 374:46:48 | 0.6448 | 4.3499 | 9.0038 | 35.7832 | 2023-01-01 08:22:05 | 2.8049
22804 | 恒流恒压充电 | 03:22:00 | 374:47:48 | 0.6137 | 4.3499 | 9.0143 | 35.8289 | 2023-01-01 08:23:05 | 2.6696
22805 | 恒流恒压充电 | 03:23:00 | 374:48:48 | 0.5858 | 4.3499 | 9.0243 | 35.8724 | 2023-01-01 08:24:05 | 2.5483
22806 | 恒流恒压充电 | 03:24:00 | 374:49:48 | 0.558 | 4.3499 | 9.0338 | 35.9137 | 2023-01-01 08:25:05 | 2.4273
22807 | 恒流恒压充电 | 03:25:00 | 374:50:48 | 0.531 | 4.3499 | 9.0429 | 35.9532 | 2023-01-01 08:26:05 | 2.3098
22808 | 恒流恒压充电 | 03:26:00 | 374:51:48 | 0.5116 | 4.35 | 9.0516 | 35.991 | 2023-01-01 08:27:05 | 2.2255
22809 | 恒流恒压充电 | 03:27:00 | 374:52:48 | 0.4901 | 4.3499 | 9.0599 | 36.0272 | 2023-01-01 08:28:05 | 2.1317
22810 | 恒流恒压充电 | 03:27:37 | 374:53:26 | 0.475 | 4.3499 | 9.0649 | 36.0488 | 2023-01-01 08:28:43 | 2.0662
22811 | 搁置 | 00:00:00 | 374:53:26 | 0 | 4.3463 | 0 | 0 | 2023-01-01 08:28:43 | 0
22812 | 搁置 | 00:01:00 | 374:54:26 | 0 | 4.3383 | 0 | 0 | 2023-01-01 08:29:43 | 0
22813 | 搁置 | 00:02:00 | 374:55:26 | 0 | 4.3368 | 0 | 0 | 2023-01-01 08:30:43 | 0
22814 | 搁置 | 00:03:00 | 374:56:26 | 0 | 4.3357 | 0 | 0 | 2023-01-01 08:31:43 | 0
22815 | 搁置 | 00:04:00 | 374:57:26 | 0 | 4.3347 | 0 | 0 | 2023-01-01 08:32:43 | 0
22816 | 搁置 | 00:05:00 | 374:58:26 | 0 | 4.3339 | 0 | 0 | 2023-01-01 08:33:43 | 0
22817 | 搁置 | 00:06:00 | 374:59:26 | 0 | 4.3332 | 0 | 0 | 2023-01-01 08:34:43 | 0
22818 | 搁置 | 00:07:00 | 375:00:26 | 0 | 4.3326 | 0 | 0 | 2023-01-01 08:35:43 | 0
22819 | 搁置 | 00:08:00 | 375:01:26 | 0 | 4.3321 | 0 | 0 | 2023-01-01 08:36:43 | 0
22820 | 搁置 | 00:09:00 | 375:02:26 | 0 | 4.3313 | 0 | 0 | 2023-01-01 08:37:43 | 0
22821 | 搁置 | 00:10:00 | 375:03:26 | 0 | 4.3308 | 0 | 0 | 2023-01-01 08:38:43 | 0
22822 | 搁置 | 00:11:00 | 375:04:26 | 0 | 4.3305 | 0 | 0 | 2023-01-01 08:39:43 | 0
22823 | 搁置 | 00:12:00 | 375:05:26 | 0 | 4.3299 | 0 | 0 | 2023-01-01 08:40:43 | 0
22824 | 搁置 | 00:13:00 | 375:06:26 | 0 | 4.3295 | 0 | 0 | 2023-01-01 08:41:43 | 0
22825 | 搁置 | 00:14:00 | 375:07:26 | 0 | 4.3291 | 0 | 0 | 2023-01-01 08:42:43 | 0
22826 | 搁置 | 00:15:00 | 375:08:26 | 0 | 4.3286 | 0 | 0 | 2023-01-01 08:43:43 | 0
22827 | 恒流放电 | 00:00:00 | 375:08:26 | -4.7499 | 4.2969 | 0 | 0 | 2023-01-01 08:43:43 | -20.4098
22828 | 恒流放电 | 00:01:00 | 375:09:26 | -4.7503 | 4.2267 | 0.0792 | 0.3356 | 2023-01-01 08:44:43 | -20.0781
22829 | 恒流放电 | 00:02:00 | 375:10:26 | -4.7501 | 4.2143 | 0.1583 | 0.6697 | 2023-01-01 08:45:43 | -20.0183
22830 | 恒流放电 | 00:03:00 | 375:11:26 | -4.7503 | 4.204 | 0.2375 | 1.0029 | 2023-01-01 08:46:43 | -19.9702
22831 | 恒流放电 | 00:04:00 | 375:12:26 | -4.7503 | 4.1945 | 0.3167 | 1.3354 | 2023-01-01 08:47:43 | -19.9251
22832 | 恒流放电 | 00:05:00 | 375:13:26 | -4.7501 | 4.1853 | 0.3958 | 1.6671 | 2023-01-01 08:48:43 | -19.8806
22833 | 恒流放电 | 00:06:00 | 375:14:26 | -4.7501 | 4.1764 | 0.475 | 1.9981 | 2023-01-01 08:49:43 | -19.8383
22834 | 恒流放电 | 00:07:00 | 375:15:26 | -4.7503 | 4.1675 | 0.5542 | 2.3284 | 2023-01-01 08:50:43 | -19.7968
22835 | 恒流放电 | 00:08:00 | 375:16:26 | -4.7503 | 4.1585 | 0.6334 | 2.658 | 2023-01-01 08:51:43 | -19.7541
22836 | 恒流放电 | 00:09:00 | 375:17:26 | -4.7503 | 4.1496 | 0.7125 | 2.9868 | 2023-01-01 08:52:43 | -19.7118
22837 | 恒流放电 | 00:10:00 | 375:18:26 | -4.7503 | 4.1406 | 0.7917 | 3.315 | 2023-01-01 08:53:43 | -19.6691
22838 | 恒流放电 | 00:11:00 | 375:19:26 | -4.7503 | 4.1315 | 0.8709 | 3.6424 | 2023-01-01 08:54:43 | -19.6258
22839 | 恒流放电 | 00:12:00 | 375:20:26 | -4.7501 | 4.1222 | 0.95 | 3.9692 | 2023-01-01 08:55:43 | -19.5808
22840 | 恒流放电 | 00:13:00 | 375:21:26 | -4.7501 | 4.1128 | 1.0292 | 4.2952 | 2023-01-01 08:56:43 | -19.5362
22841 | 恒流放电 | 00:14:00 | 375:22:26 | -4.7503 | 4.1033 | 1.1084 | 4.6204 | 2023-01-01 08:57:43 | -19.4919
22842 | 恒流放电 | 00:15:00 | 375:23:26 | -4.7501 | 4.0938 | 1.1875 | 4.9449 | 2023-01-01 08:58:43 | -19.4459
22843 | 恒流放电 | 00:16:00 | 375:24:26 | -4.7503 | 4.0843 | 1.2667 | 5.2686 | 2023-01-01 08:59:43 | -19.4016
22844 | 恒流放电 | 00:17:00 | 375:25:26 | -4.7501 | 4.0746 | 1.3459 | 5.5916 | 2023-01-01 09:00:41 | -19.3547
22845 | 恒流放电 | 00:18:00 | 375:26:26 | -4.7501 | 4.0648 | 1.4251 | 5.9138 | 2023-01-01 09:01:41 | -19.3082
22846 | 恒流放电 | 00:19:00 | 375:27:26 | -4.7501 | 4.0551 | 1.5042 | 6.2352 | 2023-01-01 09:02:41 | -19.2621
22847 | 恒流放电 | 00:20:00 | 375:28:26 | -4.7503 | 4.0454 | 1.5834 | 6.5559 | 2023-01-01 09:03:41 | -19.2168
22848 | 恒流放电 | 00:21:00 | 375:29:26 | -4.7503 | 4.0359 | 1.6626 | 6.8758 | 2023-01-01 09:04:41 | -19.1717
22849 | 恒流放电 | 00:22:00 | 375:30:26 | -4.7503 | 4.0262 | 1.7417 | 7.1949 | 2023-01-01 09:05:41 | -19.1256
22850 | 恒流放电 | 00:23:00 | 375:31:26 | -4.7503 | 4.0168 | 1.8209 | 7.5133 | 2023-01-01 09:06:41 | -19.081
22851 | 恒流放电 | 00:24:00 | 375:32:26 | -4.7501 | 4.0075 | 1.9001 | 7.8309 | 2023-01-01 09:07:41 | -19.036
22852 | 恒流放电 | 00:25:00 | 375:33:26 | -4.7503 | 3.9983 | 1.9792 | 8.1478 | 2023-01-01 09:08:41 | -18.9931
22853 | 恒流放电 | 00:26:00 | 375:34:26 | -4.7503 | 3.9891 | 2.0584 | 8.464 | 2023-01-01 09:09:41 | -18.9494
22854 | 恒流放电 | 00:27:00 | 375:35:26 | -4.7501 | 3.9801 | 2.1376 | 8.7795 | 2023-01-01 09:10:41 | -18.9058
22855 | 恒流放电 | 00:28:00 | 375:36:26 | -4.7503 | 3.9714 | 2.2168 | 9.0942 | 2023-01-01 09:11:41 | -18.8653
22856 | 恒流放电 | 00:29:00 | 375:37:26 | -4.7503 | 3.9628 | 2.2959 | 9.4083 | 2023-01-01 09:12:41 | -18.8244
22857 | 恒流放电 | 00:30:00 | 375:38:26 | -4.7501 | 3.9544 | 2.3751 | 9.7217 | 2023-01-01 09:13:41 | -18.7838
22858 | 恒流放电 | 00:31:00 | 375:39:26 | -4.7501 | 3.9465 | 2.4543 | 10.0344 | 2023-01-01 09:14:41 | -18.7462
22859 | 恒流放电 | 00:32:00 | 375:40:26 | -4.7503 | 3.9389 | 2.5334 | 10.3466 | 2023-01-01 09:15:41 | -18.7109
22860 | 恒流放电 | 00:33:00 | 375:41:26 | -4.7501 | 3.9317 | 2.6126 | 10.6581 | 2023-01-01 09:16:41 | -18.6759
22861 | 恒流放电 | 00:34:00 | 375:42:26 | -4.7503 | 3.9246 | 2.6918 | 10.9691 | 2023-01-01 09:17:41 | -18.643
22862 | 恒流放电 | 00:35:00 | 375:43:26 | -4.7501 | 3.918 | 2.7709 | 11.2796 | 2023-01-01 09:18:41 | -18.6109
22863 | 恒流放电 | 00:36:00 | 375:44:26 | -4.7503 | 3.9114 | 2.8501 | 11.5895 | 2023-01-01 09:19:41 | -18.5803
22864 | 恒流放电 | 00:37:00 | 375:45:26 | -4.7503 | 3.9049 | 2.9293 | 11.8989 | 2023-01-01 09:20:41 | -18.5494
22865 | 恒流放电 | 00:38:00 | 375:46:26 | -4.7501 | 3.8986 | 3.0085 | 12.2078 | 2023-01-01 09:21:41 | -18.5187
22866 | 恒流放电 | 00:39:00 | 375:47:26 | -4.7501 | 3.8922 | 3.0876 | 12.5162 | 2023-01-01 09:22:41 | -18.4883
22867 | 恒流放电 | 00:40:00 | 375:48:26 | -4.7503 | 3.8857 | 3.1668 | 12.8241 | 2023-01-01 09:23:41 | -18.4582
22868 | 恒流放电 | 00:41:00 | 375:49:26 | -4.7503 | 3.8791 | 3.246 | 13.1315 | 2023-01-01 09:24:41 | -18.4268
22869 | 恒流放电 | 00:42:00 | 375:50:26 | -4.7503 | 3.8725 | 3.3251 | 13.4383 | 2023-01-01 09:25:41 | -18.3955
22870 | 恒流放电 | 00:43:00 | 375:51:26 | -4.7501 | 3.8659 | 3.4043 | 13.7446 | 2023-01-01 09:26:41 | -18.3634
22871 | 恒流放电 | 00:44:00 | 375:52:26 | -4.7501 | 3.8591 | 3.4835 | 14.0504 | 2023-01-01 09:27:41 | -18.3311
22872 | 恒流放电 | 00:45:00 | 375:53:26 | -4.7501 | 3.8523 | 3.5626 | 14.3557 | 2023-01-01 09:28:41 | -18.2988
22873 | 恒流放电 | 00:46:00 | 375:54:26 | -4.7503 | 3.8454 | 3.6418 | 14.6604 | 2023-01-01 09:29:41 | -18.2668
22874 | 恒流放电 | 00:47:00 | 375:55:26 | -4.7501 | 3.8386 | 3.721 | 14.9646 | 2023-01-01 09:30:41 | -18.2337
22875 | 恒流放电 | 00:48:00 | 375:56:26 | -4.7503 | 3.8317 | 3.8002 | 15.2682 | 2023-01-01 09:31:41 | -18.2017
22876 | 恒流放电 | 00:49:00 | 375:57:26 | -4.7501 | 3.8249 | 3.8793 | 15.5713 | 2023-01-01 09:32:41 | -18.1686
22877 | 恒流放电 | 00:50:00 | 375:58:26 | -4.7503 | 3.8183 | 3.9585 | 15.8738 | 2023-01-01 09:33:41 | -18.138
22878 | 恒流放电 | 00:51:00 | 375:59:26 | -4.7501 | 3.8117 | 4.0377 | 16.1758 | 2023-01-01 09:34:41 | -18.1059
22879 | 恒流放电 | 00:52:00 | 376:00:26 | -4.7503 | 3.8052 | 4.1168 | 16.4773 | 2023-01-01 09:35:41 | -18.0758
22880 | 恒流放电 | 00:53:00 | 376:01:26 | -4.7503 | 3.7989 | 4.196 | 16.7784 | 2023-01-01 09:36:41 | -18.0459
22881 | 恒流放电 | 00:54:00 | 376:02:26 | -4.7501 | 3.7929 | 4.2752 | 17.0789 | 2023-01-01 09:37:41 | -18.0166
22882 | 恒流放电 | 00:55:00 | 376:03:26 | -4.7503 | 3.787 | 4.3543 | 17.3789 | 2023-01-01 09:38:41 | -17.9893
22883 | 恒流放电 | 00:56:00 | 376:04:26 | -4.7503 | 3.7813 | 4.4335 | 17.6785 | 2023-01-01 09:39:41 | -17.9623
22884 | 恒流放电 | 00:57:00 | 376:05:26 | -4.7501 | 3.776 | 4.5127 | 17.9777 | 2023-01-01 09:40:41 | -17.9363
22885 | 恒流放电 | 00:58:00 | 376:06:26 | -4.7501 | 3.7707 | 4.5918 | 18.2764 | 2023-01-01 09:41:41 | -17.9112
22886 | 恒流放电 | 00:59:00 | 376:07:26 | -4.7501 | 3.7657 | 4.671 | 18.5747 | 2023-01-01 09:42:41 | -17.8874
22887 | 恒流放电 | 01:00:00 | 376:08:26 | -4.7501 | 3.7608 | 4.7502 | 18.8726 | 2023-01-01 09:43:41 | -17.8641
22888 | 恒流放电 | 01:01:00 | 376:09:26 | -4.7501 | 3.7563 | 4.8294 | 19.1702 | 2023-01-01 09:44:41 | -17.8428
22889 | 恒流放电 | 01:02:00 | 376:10:26 | -4.7501 | 3.7518 | 4.9085 | 19.4674 | 2023-01-01 09:45:41 | -17.8214
22890 | 恒流放电 | 01:03:00 | 376:11:26 | -4.7501 | 3.7476 | 4.9877 | 19.7643 | 2023-01-01 09:46:41 | -17.8014
22891 | 恒流放电 | 01:04:00 | 376:12:26 | -4.7503 | 3.7436 | 5.0669 | 20.0608 | 2023-01-01 09:47:41 | -17.7832
22892 | 恒流放电 | 01:05:00 | 376:13:26 | -4.7501 | 3.7397 | 5.146 | 20.357 | 2023-01-01 09:48:41 | -17.7639
22893 | 恒流放电 | 01:06:00 | 376:14:26 | -4.7503 | 3.736 | 5.2252 | 20.653 | 2023-01-01 09:49:41 | -17.7471
22894 | 恒流放电 | 01:07:00 | 376:15:26 | -4.7501 | 3.7325 | 5.3044 | 20.9486 | 2023-01-01 09:50:41 | -17.7297
22895 | 恒流放电 | 01:08:00 | 376:16:26 | -4.7501 | 3.7289 | 5.3835 | 21.2439 | 2023-01-01 09:51:41 | -17.7126
22896 | 恒流放电 | 01:09:00 | 376:17:26 | -4.7501 | 3.7255 | 5.4627 | 21.539 | 2023-01-01 09:52:41 | -17.6965
22897 | 恒流放电 | 01:10:00 | 376:18:26 | -4.7501 | 3.7221 | 5.5419 | 21.8338 | 2023-01-01 09:53:41 | -17.6803
22898 | 恒流放电 | 01:11:00 | 376:19:26 | -4.7501 | 3.7191 | 5.621 | 22.1284 | 2023-01-01 09:54:41 | -17.6661
22899 | 恒流放电 | 01:12:00 | 376:20:26 | -4.7501 | 3.7158 | 5.7002 | 22.4227 | 2023-01-01 09:55:41 | -17.6504
22900 | 恒流放电 | 01:13:00 | 376:21:26 | -4.7501 | 3.7128 | 5.7794 | 22.7168 | 2023-01-01 09:56:41 | -17.6361
22901 | 恒流放电 | 01:14:00 | 376:22:26 | -4.7503 | 3.7097 | 5.8586 | 23.0106 | 2023-01-01 09:57:41 | -17.6222
22902 | 恒流放电 | 01:15:00 | 376:23:26 | -4.7503 | 3.7068 | 5.9377 | 23.3041 | 2023-01-01 09:58:41 | -17.6084
22903 | 恒流放电 | 01:16:00 | 376:24:26 | -4.7501 | 3.7037 | 6.0169 | 23.5975 | 2023-01-01 09:59:41 | -17.5929
22904 | 恒流放电 | 01:17:00 | 376:25:26 | -4.7503 | 3.7007 | 6.0961 | 23.8906 | 2023-01-01 10:00:41 | -17.5794
22905 | 恒流放电 | 01:18:00 | 376:26:26 | -4.7501 | 3.6978 | 6.1752 | 24.1835 | 2023-01-01 10:01:41 | -17.5649
22906 | 恒流放电 | 01:19:00 | 376:27:26 | -4.7501 | 3.6949 | 6.2544 | 24.4761 | 2023-01-01 10:02:41 | -17.5511
22907 | 恒流放电 | 01:20:00 | 376:28:26 | -4.7501 | 3.6918 | 6.3336 | 24.7685 | 2023-01-01 10:03:41 | -17.5364
22908 | 恒流放电 | 01:21:00 | 376:29:26 | -4.7503 | 3.6889 | 6.4127 | 25.0607 | 2023-01-01 10:04:41 | -17.5233
22909 | 恒流放电 | 01:22:00 | 376:30:26 | -4.7503 | 3.6858 | 6.4919 | 25.3526 | 2023-01-01 10:05:41 | -17.5086
22910 | 恒流放电 | 01:23:00 | 376:31:26 | -4.7501 | 3.6828 | 6.5711 | 25.6443 | 2023-01-01 10:06:41 | -17.4936
22911 | 恒流放电 | 01:24:00 | 376:32:26 | -4.7503 | 3.6799 | 6.6502 | 25.9357 | 2023-01-01 10:07:41 | -17.4806
22912 | 恒流放电 | 01:25:00 | 376:33:26 | -4.7501 | 3.6766 | 6.7294 | 26.2269 | 2023-01-01 10:08:41 | -17.4642
22913 | 恒流放电 | 01:26:00 | 376:34:26 | -4.7501 | 3.6734 | 6.8086 | 26.5179 | 2023-01-01 10:09:41 | -17.449
22914 | 恒流放电 | 01:27:00 | 376:35:26 | -4.7501 | 3.6702 | 6.8878 | 26.8086 | 2023-01-01 10:10:41 | -17.4338
22915 | 恒流放电 | 01:28:00 | 376:36:26 | -4.7501 | 3.6666 | 6.9669 | 27.099 | 2023-01-01 10:11:41 | -17.4167
22916 | 恒流放电 | 01:29:00 | 376:37:26 | -4.7503 | 3.6633 | 7.0461 | 27.3891 | 2023-01-01 10:12:41 | -17.4017
22917 | 恒流放电 | 01:30:00 | 376:38:26 | -4.7503 | 3.6597 | 7.1253 | 27.679 | 2023-01-01 10:13:41 | -17.3846
22918 | 恒流放电 | 01:31:00 | 376:39:26 | -4.7501 | 3.6558 | 7.2044 | 27.9686 | 2023-01-01 10:14:41 | -17.3654
22919 | 恒流放电 | 01:32:00 | 376:40:26 | -4.7501 | 3.652 | 7.2836 | 28.2579 | 2023-01-01 10:15:41 | -17.3473
22920 | 恒流放电 | 01:33:00 | 376:41:26 | -4.7501 | 3.6478 | 7.3628 | 28.5468 | 2023-01-01 10:16:41 | -17.3274
22921 | 恒流放电 | 01:34:00 | 376:42:26 | -4.7501 | 3.6434 | 7.4419 | 28.8355 | 2023-01-01 10:17:41 | -17.3065
22922 | 恒流放电 | 01:35:00 | 376:43:26 | -4.7501 | 3.6389 | 7.5211 | 29.1237 | 2023-01-01 10:18:41 | -17.2851
22923 | 恒流放电 | 01:36:00 | 376:44:26 | -4.7501 | 3.6339 | 7.6003 | 29.4116 | 2023-01-01 10:19:41 | -17.2614
22924 | 恒流放电 | 01:37:00 | 376:45:26 | -4.7503 | 3.6286 | 7.6794 | 29.6991 | 2023-01-01 10:20:41 | -17.2369
22925 | 恒流放电 | 01:38:00 | 376:46:26 | -4.7501 | 3.6226 | 7.7586 | 29.9861 | 2023-01-01 10:21:41 | -17.2077
22926 | 恒流放电 | 01:39:00 | 376:47:26 | -4.7503 | 3.616 | 7.8378 | 30.2727 | 2023-01-01 10:22:41 | -17.177
22927 | 恒流放电 | 01:40:00 | 376:48:26 | -4.7501 | 3.6087 | 7.917 | 30.5587 | 2023-01-01 10:23:41 | -17.1416
22928 | 恒流放电 | 01:41:00 | 376:49:26 | -4.7501 | 3.6002 | 7.9961 | 30.844 | 2023-01-01 10:24:41 | -17.1013
22929 | 恒流放电 | 01:42:00 | 376:50:26 | -4.7501 | 3.5902 | 8.0753 | 31.1287 | 2023-01-01 10:25:41 | -17.0538
22930 | 恒流放电 | 01:43:00 | 376:51:26 | -4.7501 | 3.5782 | 8.1545 | 31.4125 | 2023-01-01 10:26:41 | -16.9968
22931 | 恒流放电 | 01:44:00 | 376:52:26 | -4.7501 | 3.5634 | 8.2336 | 31.6952 | 2023-01-01 10:27:41 | -16.9265
22932 | 恒流放电 | 01:45:00 | 376:53:26 | -4.7501 | 3.5452 | 8.3128 | 31.9766 | 2023-01-01 10:28:41 | -16.84
22933 | 恒流放电 | 01:46:00 | 376:54:26 | -4.7501 | 3.5229 | 8.392 | 32.2564 | 2023-01-01 10:29:41 | -16.7341
22934 | 恒流放电 | 01:47:00 | 376:55:26 | -4.7501 | 3.4974 | 8.4711 | 32.5343 | 2023-01-01 10:30:41 | -16.613
22935 | 恒流放电 | 01:48:00 | 376:56:26 | -4.7501 | 3.4711 | 8.5503 | 32.8102 | 2023-01-01 10:31:41 | -16.488
22936 | 恒流放电 | 01:49:00 | 376:57:26 | -4.7501 | 3.4465 | 8.6295 | 33.084 | 2023-01-01 10:32:41 | -16.3712
22937 | 恒流放电 | 01:50:00 | 376:58:26 | -4.7501 | 3.4235 | 8.7086 | 33.3559 | 2023-01-01 10:33:41 | -16.2619
22938 | 恒流放电 | 01:51:00 | 376:59:26 | -4.7503 | 3.3935 | 8.7878 | 33.6259 | 2023-01-01 10:34:41 | -16.1201
22939 | 恒流放电 | 01:52:00 | 377:00:26 | -4.7501 | 3.3202 | 8.867 | 33.8921 | 2023-01-01 10:35:41 | -15.7712
22940 | 恒流放电 | 01:53:00 | 377:01:26 | -4.7503 | 3.1792 | 8.9462 | 34.1498 | 2023-01-01 10:36:41 | -15.1021
22941 | 恒流放电 | 01:53:52 | 377:02:18 | -4.7501 | 2.9994 | 9.016 | 34.3657 | 2023-01-01 10:37:34 | -14.2474
22942 | 搁置 | 00:00:00 | 377:02:18 | 0 | 3.0338 | 0 | 0 | 2023-01-01 10:37:34 | 0
22943 | 搁置 | 00:01:00 | 377:03:18 | 0 | 3.515 | 0 | 0 | 2023-01-01 10:38:34 | 0
22944 | 搁置 | 00:02:00 | 377:04:18 | 0 | 3.5208 | 0 | 0 | 2023-01-01 10:39:34 | 0
22945 | 搁置 | 00:03:00 | 377:05:18 | 0 | 3.5279 | 0 | 0 | 2023-01-01 10:40:34 | 0
22946 | 搁置 | 00:04:00 | 377:06:18 | 0 | 3.5392 | 0 | 0 | 2023-01-01 10:41:34 | 0
22947 | 搁置 | 00:05:00 | 377:07:18 | 0 | 3.5537 | 0 | 0 | 2023-01-01 10:42:34 | 0
22948 | 搁置 | 00:06:00 | 377:08:18 | 0 | 3.5707 | 0 | 0 | 2023-01-01 10:43:34 | 0
22949 | 搁置 | 00:07:00 | 377:09:18 | 0 | 3.5882 | 0 | 0 | 2023-01-01 10:44:34 | 0
22950 | 搁置 | 00:08:00 | 377:10:18 | 0 | 3.6049 | 0 | 0 | 2023-01-01 10:45:34 | 0
22951 | 搁置 | 00:09:00 | 377:11:18 | 0 | 3.6184 | 0 | 0 | 2023-01-01 10:46:34 | 0
22952 | 搁置 | 00:10:00 | 377:12:18 | 0 | 3.6283 | 0 | 0 | 2023-01-01 10:47:34 | 0
22953 | 搁置 | 00:11:00 | 377:13:18 | 0 | 3.635 | 0 | 0 | 2023-01-01 10:48:34 | 0
22954 | 搁置 | 00:12:00 | 377:14:18 | 0 | 3.6399 | 0 | 0 | 2023-01-01 10:49:34 | 0
22955 | 搁置 | 00:13:00 | 377:15:18 | 0 | 3.6433 | 0 | 0 | 2023-01-01 10:50:34 | 0
22956 | 搁置 | 00:14:00 | 377:16:18 | 0 | 3.646 | 0 | 0 | 2023-01-01 10:51:34 | 0
22957 | 搁置 | 00:15:00 | 377:17:18 | 0 | 3.6479 | 0 | 0 | 2023-01-01 10:52:34 | 0
22958 | 恒流恒压充电 | 00:00:00 | 377:17:18 | 2.8501 | 3.6667 | 0 | 0 | 2023-01-01 10:52:34 | 10.4503
22959 | 恒流恒压充电 | 00:01:00 | 377:18:18 | 2.8505 | 3.7179 | 0.0475 | 0.1762 | 2023-01-01 10:53:34 | 10.5977
22960 | 恒流恒压充电 | 00:02:00 | 377:19:18 | 2.8505 | 3.7235 | 0.095 | 0.3529 | 2023-01-01 10:54:34 | 10.6137
22961 | 恒流恒压充电 | 00:03:00 | 377:20:18 | 2.8505 | 3.7269 | 0.1425 | 0.5299 | 2023-01-01 10:55:34 | 10.6234
22962 | 恒流恒压充电 | 00:04:00 | 377:21:18 | 2.8505 | 3.7294 | 0.19 | 0.707 | 2023-01-01 10:56:34 | 10.6305
22963 | 恒流恒压充电 | 00:05:00 | 377:22:18 | 2.8505 | 3.7316 | 0.2375 | 0.8843 | 2023-01-01 10:57:34 | 10.6368
22964 | 恒流恒压充电 | 00:06:00 | 377:23:18 | 2.8505 | 3.7334 | 0.285 | 1.0616 | 2023-01-01 10:58:34 | 10.6419
22965 | 恒流恒压充电 | 00:07:00 | 377:24:18 | 2.8505 | 3.7353 | 0.3326 | 1.239 | 2023-01-01 10:59:34 | 10.6473
22966 | 恒流恒压充电 | 00:08:00 | 377:25:18 | 2.8505 | 3.7369 | 0.3801 | 1.4165 | 2023-01-01 11:00:34 | 10.6519
22967 | 恒流恒压充电 | 00:09:00 | 377:26:18 | 2.8505 | 3.7386 | 0.4276 | 1.5941 | 2023-01-01 11:01:34 | 10.6567
22968 | 恒流恒压充电 | 00:10:00 | 377:27:18 | 2.8505 | 3.7402 | 0.4751 | 1.7717 | 2023-01-01 11:02:34 | 10.6613
22969 | 恒流恒压充电 | 00:11:00 | 377:28:18 | 2.8505 | 3.7418 | 0.5226 | 1.9494 | 2023-01-01 11:03:34 | 10.6659
22970 | 恒流恒压充电 | 00:12:00 | 377:29:18 | 2.8505 | 3.7434 | 0.5701 | 2.1272 | 2023-01-01 11:04:34 | 10.6704
22971 | 恒流恒压充电 | 00:13:00 | 377:30:18 | 2.8505 | 3.745 | 0.6176 | 2.3051 | 2023-01-01 11:05:34 | 10.675
22972 | 恒流恒压充电 | 00:14:00 | 377:31:18 | 2.8503 | 3.7466 | 0.6651 | 2.4831 | 2023-01-01 11:06:34 | 10.6787
22973 | 恒流恒压充电 | 00:15:00 | 377:32:18 | 2.8505 | 3.7481 | 0.7126 | 2.6611 | 2023-01-01 11:07:34 | 10.6838
22974 | 恒流恒压充电 | 00:16:00 | 377:33:18 | 2.8505 | 3.7497 | 0.7601 | 2.8392 | 2023-01-01 11:08:34 | 10.6884
22975 | 恒流恒压充电 | 00:17:00 | 377:34:18 | 2.8505 | 3.7511 | 0.8076 | 3.0174 | 2023-01-01 11:09:34 | 10.6924
22976 | 恒流恒压充电 | 00:18:00 | 377:35:18 | 2.8505 | 3.7528 | 0.8551 | 3.1956 | 2023-01-01 11:10:34 | 10.6972
22977 | 恒流恒压充电 | 00:19:00 | 377:36:18 | 2.8505 | 3.7542 | 0.9026 | 3.3739 | 2023-01-01 11:11:34 | 10.7012
22978 | 恒流恒压充电 | 00:20:00 | 377:37:18 | 2.8505 | 3.7557 | 0.9501 | 3.5523 | 2023-01-01 11:12:34 | 10.7055
22979 | 恒流恒压充电 | 00:21:00 | 377:38:18 | 2.8505 | 3.7573 | 0.9977 | 3.7308 | 2023-01-01 11:13:34 | 10.71
22980 | 恒流恒压充电 | 00:22:00 | 377:39:18 | 2.8505 | 3.7587 | 1.0452 | 3.9093 | 2023-01-01 11:14:34 | 10.714
22981 | 恒流恒压充电 | 00:23:00 | 377:40:18 | 2.8505 | 3.7603 | 1.0927 | 4.0879 | 2023-01-01 11:15:34 | 10.7186
22982 | 恒流恒压充电 | 00:24:00 | 377:41:18 | 2.8505 | 3.7618 | 1.1402 | 4.2666 | 2023-01-01 11:16:34 | 10.7229
22983 | 恒流恒压充电 | 00:25:00 | 377:42:18 | 2.8505 | 3.7632 | 1.1877 | 4.4453 | 2023-01-01 11:17:34 | 10.7269
22984 | 恒流恒压充电 | 00:26:00 | 377:43:18 | 2.8505 | 3.7649 | 1.2352 | 4.6242 | 2023-01-01 11:18:34 | 10.7317
22985 | 恒流恒压充电 | 00:27:00 | 377:44:18 | 2.8505 | 3.7663 | 1.2827 | 4.803 | 2023-01-01 11:19:34 | 10.7357
22986 | 恒流恒压充电 | 00:28:00 | 377:45:18 | 2.8505 | 3.7678 | 1.3302 | 4.982 | 2023-01-01 11:20:34 | 10.74
22987 | 恒流恒压充电 | 00:29:00 | 377:46:18 | 2.8505 | 3.7692 | 1.3777 | 5.161 | 2023-01-01 11:21:34 | 10.744
22988 | 恒流恒压充电 | 00:30:00 | 377:47:18 | 2.8505 | 3.7708 | 1.4252 | 5.3401 | 2023-01-01 11:22:34 | 10.7485
22989 | 恒流恒压充电 | 00:31:00 | 377:48:18 | 2.8505 | 3.7723 | 1.4727 | 5.5193 | 2023-01-01 11:23:34 | 10.7528
22990 | 恒流恒压充电 | 00:32:00 | 377:49:18 | 2.8505 | 3.7737 | 1.5202 | 5.6986 | 2023-01-01 11:24:34 | 10.7568
22991 | 恒流恒压充电 | 00:33:00 | 377:50:18 | 2.8503 | 3.7752 | 1.5677 | 5.8779 | 2023-01-01 11:25:34 | 10.7603
22992 | 恒流恒压充电 | 00:34:00 | 377:51:18 | 2.8505 | 3.7766 | 1.6152 | 6.0573 | 2023-01-01 11:26:34 | 10.765
22993 | 恒流恒压充电 | 00:35:00 | 377:52:18 | 2.8503 | 3.7779 | 1.6628 | 6.2367 | 2023-01-01 11:27:34 | 10.768
22994 | 恒流恒压充电 | 00:36:00 | 377:53:18 | 2.8503 | 3.7795 | 1.7103 | 6.4162 | 2023-01-01 11:28:34 | 10.7725
22995 | 恒流恒压充电 | 00:37:00 | 377:54:18 | 2.8505 | 3.781 | 1.7578 | 6.5958 | 2023-01-01 11:29:34 | 10.7776
22996 | 恒流恒压充电 | 00:38:00 | 377:55:18 | 2.8505 | 3.7825 | 1.8053 | 6.7755 | 2023-01-01 11:30:34 | 10.7819
22997 | 恒流恒压充电 | 00:39:00 | 377:56:18 | 2.8505 | 3.7839 | 1.8528 | 6.9552 | 2023-01-01 11:31:34 | 10.7859
22998 | 恒流恒压充电 | 00:40:00 | 377:57:18 | 2.8505 | 3.7855 | 1.9003 | 7.135 | 2023-01-01 11:32:34 | 10.7904
22999 | 恒流恒压充电 | 00:41:00 | 377:58:18 | 2.8505 | 3.7868 | 1.9478 | 7.3149 | 2023-01-01 11:33:34 | 10.7941
23000 | 恒流恒压充电 | 00:42:00 | 377:59:18 | 2.8505 | 3.7884 | 1.9953 | 7.4948 | 2023-01-01 11:34:34 | 10.7987
23001 | 恒流恒压充电 | 00:43:00 | 378:00:18 | 2.8505 | 3.7899 | 2.0428 | 7.6748 | 2023-01-01 11:35:34 | 10.803
23002 | 恒流恒压充电 | 00:44:00 | 378:01:18 | 2.8503 | 3.7912 | 2.0903 | 7.8549 | 2023-01-01 11:36:34 | 10.8059
23003 | 恒流恒压充电 | 00:45:00 | 378:02:18 | 2.8505 | 3.7928 | 2.1378 | 8.035 | 2023-01-01 11:37:34 | 10.8112
23004 | 恒流恒压充电 | 00:46:00 | 378:03:18 | 2.8505 | 3.7942 | 2.1853 | 8.2153 | 2023-01-01 11:38:34 | 10.8152
23005 | 恒流恒压充电 | 00:47:00 | 378:04:18 | 2.8505 | 3.7957 | 2.2328 | 8.3955 | 2023-01-01 11:39:34 | 10.8195
23006 | 恒流恒压充电 | 00:48:00 | 378:05:18 | 2.8505 | 3.7971 | 2.2803 | 8.5759 | 2023-01-01 11:40:34 | 10.8235
23007 | 恒流恒压充电 | 00:49:00 | 378:06:18 | 2.8505 | 3.7986 | 2.3279 | 8.7563 | 2023-01-01 11:41:34 | 10.8278
23008 | 恒流恒压充电 | 00:50:00 | 378:07:18 | 2.8503 | 3.8 | 2.3754 | 8.9368 | 2023-01-01 11:42:34 | 10.831
23009 | 恒流恒压充电 | 00:51:00 | 378:08:18 | 2.8505 | 3.8017 | 2.4229 | 9.1174 | 2023-01-01 11:43:34 | 10.8366
23010 | 恒流恒压充电 | 00:52:00 | 378:09:18 | 2.8505 | 3.8031 | 2.4704 | 9.298 | 2023-01-01 11:44:34 | 10.8406
23011 | 恒流恒压充电 | 00:53:00 | 378:10:18 | 2.8505 | 3.8047 | 2.5179 | 9.4787 | 2023-01-01 11:45:34 | 10.8451
23012 | 恒流恒压充电 | 00:54:00 | 378:11:18 | 2.8505 | 3.8063 | 2.5654 | 9.6595 | 2023-01-01 11:46:34 | 10.8497
23013 | 恒流恒压充电 | 00:55:00 | 378:12:18 | 2.8505 | 3.8078 | 2.6129 | 9.8404 | 2023-01-01 11:47:34 | 10.854
23014 | 恒流恒压充电 | 00:56:00 | 378:13:18 | 2.8505 | 3.8092 | 2.6604 | 10.0213 | 2023-01-01 11:48:34 | 10.858
23015 | 恒流恒压充电 | 00:57:00 | 378:14:18 | 2.8505 | 3.8109 | 2.7079 | 10.2023 | 2023-01-01 11:49:34 | 10.8628
23016 | 恒流恒压充电 | 00:58:00 | 378:15:18 | 2.8505 | 3.8125 | 2.7554 | 10.3834 | 2023-01-01 11:50:34 | 10.8674
23017 | 恒流恒压充电 | 00:59:00 | 378:16:18 | 2.8503 | 3.8141 | 2.8029 | 10.5646 | 2023-01-01 11:51:34 | 10.8711
23018 | 恒流恒压充电 | 01:00:00 | 378:17:18 | 2.8505 | 3.8157 | 2.8504 | 10.7458 | 2023-01-01 11:52:34 | 10.8765
23019 | 恒流恒压充电 | 01:01:00 | 378:18:18 | 2.8505 | 3.8175 | 2.8979 | 10.9271 | 2023-01-01 11:53:34 | 10.8816
23020 | 恒流恒压充电 | 01:02:00 | 378:19:18 | 2.8503 | 3.8192 | 2.9454 | 11.1085 | 2023-01-01 11:54:34 | 10.8857
23021 | 恒流恒压充电 | 01:03:00 | 378:20:18 | 2.8505 | 3.8209 | 2.993 | 11.29 | 2023-01-01 11:55:34 | 10.8913
23022 | 恒流恒压充电 | 01:04:00 | 378:21:18 | 2.8505 | 3.8226 | 3.0405 | 11.4716 | 2023-01-01 11:56:34 | 10.8962
23023 | 恒流恒压充电 | 01:05:00 | 378:22:18 | 2.8505 | 3.8244 | 3.088 | 11.6532 | 2023-01-01 11:57:34 | 10.9013
23024 | 恒流恒压充电 | 01:06:00 | 378:23:18 | 2.8505 | 3.8262 | 3.1355 | 11.835 | 2023-01-01 11:58:34 | 10.9064
23025 | 恒流恒压充电 | 01:07:00 | 378:24:18 | 2.8505 | 3.8281 | 3.183 | 12.0168 | 2023-01-01 11:59:34 | 10.9118
23026 | 恒流恒压充电 | 01:08:00 | 378:25:18 | 2.8505 | 3.8299 | 3.2305 | 12.1987 | 2023-01-01 12:00:34 | 10.917
23027 | 恒流恒压充电 | 01:09:00 | 378:26:18 | 2.8503 | 3.8318 | 3.278 | 12.3807 | 2023-01-01 12:01:34 | 10.9216
23028 | 恒流恒压充电 | 01:10:00 | 378:27:18 | 2.8505 | 3.8338 | 3.3255 | 12.5628 | 2023-01-01 12:02:34 | 10.9281
23029 | 恒流恒压充电 | 01:11:00 | 378:28:18 | 2.8505 | 3.8359 | 3.373 | 12.7449 | 2023-01-01 12:03:34 | 10.9341
23030 | 恒流恒压充电 | 01:12:00 | 378:29:18 | 2.8505 | 3.8378 | 3.4205 | 12.9272 | 2023-01-01 12:04:34 | 10.9395
23031 | 恒流恒压充电 | 01:13:00 | 378:30:18 | 2.8505 | 3.8401 | 3.468 | 13.1096 | 2023-01-01 12:05:34 | 10.9461
23032 | 恒流恒压充电 | 01:14:00 | 378:31:18 | 2.8505 | 3.8422 | 3.5155 | 13.2921 | 2023-01-01 12:06:34 | 10.952
23033 | 恒流恒压充电 | 01:15:00 | 378:32:18 | 2.8505 | 3.8444 | 3.563 | 13.4747 | 2023-01-01 12:07:34 | 10.9583
23034 | 恒流恒压充电 | 01:16:00 | 378:33:18 | 2.8503 | 3.8467 | 3.6105 | 13.6573 | 2023-01-01 12:08:34 | 10.9641
23035 | 恒流恒压充电 | 01:17:00 | 378:34:18 | 2.8505 | 3.8489 | 3.6581 | 13.8401 | 2023-01-01 12:09:34 | 10.9711
23036 | 恒流恒压充电 | 01:18:00 | 378:35:18 | 2.8505 | 3.8514 | 3.7056 | 14.0231 | 2023-01-01 12:10:34 | 10.9783
23037 | 恒流恒压充电 | 01:19:00 | 378:36:18 | 2.8505 | 3.8539 | 3.7531 | 14.2061 | 2023-01-01 12:11:34 | 10.9854
23038 | 恒流恒压充电 | 01:20:00 | 378:37:18 | 2.8505 | 3.8565 | 3.8006 | 14.3892 | 2023-01-01 12:12:34 | 10.9928
23039 | 恒流恒压充电 | 01:21:00 | 378:38:18 | 2.8503 | 3.8591 | 3.8481 | 14.5725 | 2023-01-01 12:13:34 | 10.9994
23040 | 恒流恒压充电 | 01:22:00 | 378:39:18 | 2.8505 | 3.8619 | 3.8956 | 14.7559 | 2023-01-01 12:14:34 | 11.0082
23041 | 恒流恒压充电 | 01:23:00 | 378:40:18 | 2.8505 | 3.8646 | 3.9431 | 14.9394 | 2023-01-01 12:15:34 | 11.0159
23042 | 恒流恒压充电 | 01:24:00 | 378:41:18 | 2.8505 | 3.8675 | 3.9906 | 15.1231 | 2023-01-01 12:16:34 | 11.0242
23043 | 恒流恒压充电 | 01:25:00 | 378:42:18 | 2.8505 | 3.8706 | 4.0381 | 15.3069 | 2023-01-01 12:17:34 | 11.033
23044 | 恒流恒压充电 | 01:26:00 | 378:43:18 | 2.8505 | 3.8736 | 4.0856 | 15.4909 | 2023-01-01 12:18:34 | 11.0415
23045 | 恒流恒压充电 | 01:27:00 | 378:44:18 | 2.8505 | 3.8767 | 4.1331 | 15.675 | 2023-01-01 12:19:34 | 11.0504
23046 | 恒流恒压充电 | 01:28:00 | 378:45:18 | 2.8505 | 3.8799 | 4.1806 | 15.8592 | 2023-01-01 12:20:34 | 11.0595
23047 | 恒流恒压充电 | 01:29:00 | 378:46:18 | 2.8505 | 3.8835 | 4.2281 | 16.0436 | 2023-01-01 12:21:34 | 11.0698
23048 | 恒流恒压充电 | 01:30:00 | 378:47:18 | 2.8503 | 3.8869 | 4.2756 | 16.2282 | 2023-01-01 12:22:34 | 11.0786
23049 | 恒流恒压充电 | 01:31:00 | 378:48:18 | 2.8505 | 3.8906 | 4.3232 | 16.4129 | 2023-01-01 12:23:34 | 11.09
23050 | 恒流恒压充电 | 01:32:00 | 378:49:18 | 2.8505 | 3.8941 | 4.3707 | 16.5979 | 2023-01-01 12:24:34 | 11.1
23051 | 恒流恒压充电 | 01:33:00 | 378:50:18 | 2.8505 | 3.898 | 4.4182 | 16.783 | 2023-01-01 12:25:34 | 11.1111
23052 | 恒流恒压充电 | 01:34:00 | 378:51:18 | 2.8505 | 3.9019 | 4.4657 | 16.9682 | 2023-01-01 12:26:34 | 11.1222
23053 | 恒流恒压充电 | 01:35:00 | 378:52:18 | 2.8505 | 3.9061 | 4.5132 | 17.1537 | 2023-01-01 12:27:34 | 11.1342
23054 | 恒流恒压充电 | 01:36:00 | 378:53:18 | 2.8505 | 3.9101 | 4.5607 | 17.3394 | 2023-01-01 12:28:34 | 11.1456
23055 | 恒流恒压充电 | 01:37:00 | 378:54:18 | 2.8505 | 3.9145 | 4.6082 | 17.5252 | 2023-01-01 12:29:34 | 11.1581
23056 | 恒流恒压充电 | 01:38:00 | 378:55:18 | 2.8505 | 3.9188 | 4.6557 | 17.7113 | 2023-01-01 12:30:34 | 11.1704
23057 | 恒流恒压充电 | 01:39:00 | 378:56:18 | 2.8505 | 3.9233 | 4.7032 | 17.8976 | 2023-01-01 12:31:34 | 11.1832
23058 | 恒流恒压充电 | 01:40:00 | 378:57:18 | 2.8505 | 3.928 | 4.7507 | 18.0841 | 2023-01-01 12:32:34 | 11.1966
23059 | 恒流恒压充电 | 01:41:00 | 378:58:18 | 2.8505 | 3.9325 | 4.7982 | 18.2708 | 2023-01-01 12:33:34 | 11.2094
23060 | 恒流恒压充电 | 01:42:00 | 378:59:18 | 2.8505 | 3.9374 | 4.8457 | 18.4577 | 2023-01-01 12:34:34 | 11.2234
23061 | 恒流恒压充电 | 01:43:00 | 379:00:18 | 2.8505 | 3.9424 | 4.8932 | 18.6449 | 2023-01-01 12:35:34 | 11.2377
23062 | 恒流恒压充电 | 01:44:00 | 379:01:18 | 2.8505 | 3.9472 | 4.9408 | 18.8323 | 2023-01-01 12:36:34 | 11.2513
23063 | 恒流恒压充电 | 01:45:00 | 379:02:18 | 2.8503 | 3.9524 | 4.9883 | 19.0199 | 2023-01-01 12:37:34 | 11.2653
23064 | 恒流恒压充电 | 01:46:00 | 379:03:18 | 2.8505 | 3.9576 | 5.0358 | 19.2078 | 2023-01-01 12:38:34 | 11.281
23065 | 恒流恒压充电 | 01:47:00 | 379:04:18 | 2.8505 | 3.9627 | 5.0833 | 19.396 | 2023-01-01 12:39:34 | 11.2955
23066 | 恒流恒压充电 | 01:48:00 | 379:05:18 | 2.8505 | 3.968 | 5.1308 | 19.5843 | 2023-01-01 12:40:34 | 11.3106
23067 | 恒流恒压充电 | 01:49:00 | 379:06:18 | 2.8503 | 3.9734 | 5.1783 | 19.773 | 2023-01-01 12:41:34 | 11.3252
23068 | 恒流恒压充电 | 01:50:00 | 379:07:18 | 2.8505 | 3.9789 | 5.2258 | 19.9619 | 2023-01-01 12:42:34 | 11.3417
23069 | 恒流恒压充电 | 01:51:00 | 379:08:18 | 2.8505 | 3.9843 | 5.2733 | 20.151 | 2023-01-01 12:43:34 | 11.3571
23070 | 恒流恒压充电 | 01:52:00 | 379:09:18 | 2.8505 | 3.9898 | 5.3208 | 20.3404 | 2023-01-01 12:44:34 | 11.3728
23071 | 恒流恒压充电 | 01:53:00 | 379:10:18 | 2.8503 | 3.9953 | 5.3683 | 20.5301 | 2023-01-01 12:45:34 | 11.3876
23072 | 恒流恒压充电 | 01:54:00 | 379:11:18 | 2.8505 | 4.001 | 5.4158 | 20.72 | 2023-01-01 12:46:34 | 11.4047
23073 | 恒流恒压充电 | 01:55:00 | 379:12:18 | 2.8505 | 4.0065 | 5.4633 | 20.9103 | 2023-01-01 12:47:34 | 11.4204
23074 | 恒流恒压充电 | 01:56:00 | 379:13:18 | 2.8505 | 4.0121 | 5.5108 | 21.1007 | 2023-01-01 12:48:34 | 11.4363
23075 | 恒流恒压充电 | 01:57:00 | 379:14:18 | 2.8505 | 4.0177 | 5.5583 | 21.2915 | 2023-01-01 12:49:34 | 11.4523
23076 | 恒流恒压充电 | 01:58:00 | 379:15:18 | 2.8505 | 4.0234 | 5.6058 | 21.4825 | 2023-01-01 12:50:34 | 11.4685
23077 | 恒流恒压充电 | 01:59:00 | 379:16:18 | 2.8505 | 4.029 | 5.6534 | 21.6737 | 2023-01-01 12:51:34 | 11.4845
23078 | 恒流恒压充电 | 02:00:00 | 379:17:18 | 2.8503 | 4.0347 | 5.7009 | 21.8653 | 2023-01-01 12:52:34 | 11.4999
23079 | 恒流恒压充电 | 02:01:00 | 379:18:18 | 2.8505 | 4.0403 | 5.7484 | 22.0571 | 2023-01-01 12:53:34 | 11.5167
23080 | 恒流恒压充电 | 02:02:00 | 379:19:18 | 2.8505 | 4.046 | 5.7959 | 22.2492 | 2023-01-01 12:54:34 | 11.533
23081 | 恒流恒压充电 | 02:03:00 | 379:20:18 | 2.8505 | 4.0516 | 5.8434 | 22.4415 | 2023-01-01 12:55:34 | 11.5489
23082 | 恒流恒压充电 | 02:04:00 | 379:21:18 | 2.8505 | 4.0573 | 5.8909 | 22.6341 | 2023-01-01 12:56:34 | 11.5652
23083 | 恒流恒压充电 | 02:05:00 | 379:22:18 | 2.8503 | 4.0629 | 5.9384 | 22.827 | 2023-01-01 12:57:34 | 11.5803
23084 | 恒流恒压充电 | 02:06:00 | 379:23:18 | 2.8505 | 4.0686 | 5.9859 | 23.0202 | 2023-01-01 12:58:34 | 11.5974
23085 | 恒流恒压充电 | 02:07:00 | 379:24:18 | 2.8505 | 4.0741 | 6.0334 | 23.2136 | 2023-01-01 12:59:34 | 11.6131
23086 | 恒流恒压充电 | 02:08:00 | 379:25:18 | 2.8505 | 4.0797 | 6.0809 | 23.4073 | 2023-01-01 13:00:34 | 11.629
23087 | 恒流恒压充电 | 02:09:00 | 379:26:18 | 2.8505 | 4.0852 | 6.1284 | 23.6012 | 2023-01-01 13:01:34 | 11.6447
23088 | 恒流恒压充电 | 02:10:00 | 379:27:18 | 2.8503 | 4.0909 | 6.1759 | 23.7954 | 2023-01-01 13:02:34 | 11.6601
23089 | 恒流恒压充电 | 02:11:00 | 379:28:18 | 2.8505 | 4.0962 | 6.2234 | 23.9899 | 2023-01-01 13:03:34 | 11.6761
23090 | 恒流恒压充电 | 02:12:00 | 379:29:18 | 2.8505 | 4.1017 | 6.2709 | 24.1846 | 2023-01-01 13:04:34 | 11.6917
23091 | 恒流恒压充电 | 02:13:00 | 379:30:18 | 2.8503 | 4.107 | 6.3185 | 24.3796 | 2023-01-01 13:05:34 | 11.706
23092 | 恒流恒压充电 | 02:14:00 | 379:31:18 | 2.8505 | 4.1125 | 6.366 | 24.5749 | 2023-01-01 13:06:34 | 11.7225
23093 | 恒流恒压充电 | 02:15:00 | 379:32:18 | 2.8505 | 4.1176 | 6.4135 | 24.7704 | 2023-01-01 13:07:34 | 11.7371
23094 | 恒流恒压充电 | 02:16:00 | 379:33:18 | 2.8505 | 4.1228 | 6.461 | 24.9661 | 2023-01-01 13:08:34 | 11.7519
23095 | 恒流恒压充电 | 02:17:00 | 379:34:18 | 2.8505 | 4.1278 | 6.5085 | 25.1621 | 2023-01-01 13:09:34 | 11.7661
23096 | 恒流恒压充电 | 02:18:00 | 379:35:18 | 2.8505 | 4.1327 | 6.556 | 25.3583 | 2023-01-01 13:10:34 | 11.7801
23097 | 恒流恒压充电 | 02:19:00 | 379:36:18 | 2.8505 | 4.1375 | 6.6035 | 25.5547 | 2023-01-01 13:11:34 | 11.7938
23098 | 恒流恒压充电 | 02:20:00 | 379:37:18 | 2.8503 | 4.1422 | 6.651 | 25.7514 | 2023-01-01 13:12:34 | 11.8063
23099 | 恒流恒压充电 | 02:21:00 | 379:38:18 | 2.8503 | 4.1469 | 6.6985 | 25.9483 | 2023-01-01 13:13:34 | 11.8197
23100 | 恒流恒压充电 | 02:22:00 | 379:39:18 | 2.8505 | 4.1515 | 6.746 | 26.1454 | 2023-01-01 13:14:34 | 11.8337
23101 | 恒流恒压充电 | 02:23:00 | 379:40:18 | 2.8505 | 4.1564 | 6.7935 | 26.3428 | 2023-01-01 13:15:34 | 11.8477
23102 | 恒流恒压充电 | 02:24:00 | 379:41:18 | 2.8505 | 4.1611 | 6.841 | 26.5403 | 2023-01-01 13:16:34 | 11.861
23103 | 恒流恒压充电 | 02:25:00 | 379:42:18 | 2.8505 | 4.1661 | 6.8885 | 26.7381 | 2023-01-01 13:17:34 | 11.8753
23104 | 恒流恒压充电 | 02:26:00 | 379:43:18 | 2.8505 | 4.1709 | 6.936 | 26.9362 | 2023-01-01 13:18:34 | 11.889
23105 | 恒流恒压充电 | 02:27:00 | 379:44:18 | 2.8505 | 4.1761 | 6.9836 | 27.1344 | 2023-01-01 13:19:34 | 11.9038
23106 | 恒流恒压充电 | 02:28:00 | 379:45:18 | 2.8505 | 4.1812 | 7.0311 | 27.333 | 2023-01-01 13:20:34 | 11.9183
23107 | 恒流恒压充电 | 02:29:00 | 379:46:18 | 2.8505 | 4.1866 | 7.0786 | 27.5317 | 2023-01-01 13:21:34 | 11.9337
23108 | 恒流恒压充电 | 02:30:00 | 379:47:18 | 2.8505 | 4.1919 | 7.1261 | 27.7307 | 2023-01-01 13:22:34 | 11.9488
23109 | 恒流恒压充电 | 02:31:00 | 379:48:18 | 2.8503 | 4.1972 | 7.1736 | 27.93 | 2023-01-01 13:23:34 | 11.9631
23110 | 恒流恒压充电 | 02:32:00 | 379:49:18 | 2.8505 | 4.2027 | 7.2211 | 28.1295 | 2023-01-01 13:24:34 | 11.9796
23111 | 恒流恒压充电 | 02:33:00 | 379:50:18 | 2.8505 | 4.2082 | 7.2686 | 28.3293 | 2023-01-01 13:25:34 | 11.9953
23112 | 恒流恒压充电 | 02:34:00 | 379:51:18 | 2.8505 | 4.2138 | 7.3161 | 28.5294 | 2023-01-01 13:26:34 | 12.0113
23113 | 恒流恒压充电 | 02:35:00 | 379:52:18 | 2.8505 | 4.2193 | 7.3636 | 28.7297 | 2023-01-01 13:27:34 | 12.0269
23114 | 恒流恒压充电 | 02:36:00 | 379:53:18 | 2.8505 | 4.2248 | 7.4111 | 28.9303 | 2023-01-01 13:28:34 | 12.0426
23115 | 恒流恒压充电 | 02:37:00 | 379:54:18 | 2.8503 | 4.2304 | 7.4586 | 29.1311 | 2023-01-01 13:29:34 | 12.0577
23116 | 恒流恒压充电 | 02:38:00 | 379:55:18 | 2.8503 | 4.2361 | 7.5061 | 29.3322 | 2023-01-01 13:30:34 | 12.0739
23117 | 恒流恒压充电 | 02:39:00 | 379:56:18 | 2.8505 | 4.2417 | 7.5536 | 29.5336 | 2023-01-01 13:31:34 | 12.0908
23118 | 恒流恒压充电 | 02:40:00 | 379:57:18 | 2.8505 | 4.2472 | 7.6011 | 29.7352 | 2023-01-01 13:32:34 | 12.1065
23119 | 恒流恒压充电 | 02:41:00 | 379:58:18 | 2.8505 | 4.2527 | 7.6487 | 29.9371 | 2023-01-01 13:33:34 | 12.1222
23120 | 恒流恒压充电 | 02:42:00 | 379:59:18 | 2.8505 | 4.2584 | 7.6962 | 30.1393 | 2023-01-01 13:34:34 | 12.1384
23121 | 恒流恒压充电 | 02:43:00 | 380:00:18 | 2.8505 | 4.2639 | 7.7437 | 30.3417 | 2023-01-01 13:35:34 | 12.1541
23122 | 恒流恒压充电 | 02:44:00 | 380:01:18 | 2.8505 | 4.2695 | 7.7912 | 30.5444 | 2023-01-01 13:36:34 | 12.17
23123 | 恒流恒压充电 | 02:45:00 | 380:02:18 | 2.8503 | 4.275 | 7.8387 | 30.7474 | 2023-01-01 13:37:34 | 12.1848
23124 | 恒流恒压充电 | 02:46:00 | 380:03:18 | 2.8505 | 4.2805 | 7.8862 | 30.9506 | 2023-01-01 13:38:34 | 12.2014
23125 | 恒流恒压充电 | 02:47:00 | 380:04:18 | 2.8505 | 4.2858 | 7.9337 | 31.1541 | 2023-01-01 13:39:34 | 12.2165
23126 | 恒流恒压充电 | 02:48:00 | 380:05:18 | 2.8505 | 4.2913 | 7.9812 | 31.3578 | 2023-01-01 13:40:34 | 12.2322
23127 | 恒流恒压充电 | 02:49:00 | 380:06:18 | 2.8505 | 4.2968 | 8.0287 | 31.5618 | 2023-01-01 13:41:34 | 12.2479
23128 | 恒流恒压充电 | 02:50:00 | 380:07:18 | 2.8505 | 4.3021 | 8.0762 | 31.7661 | 2023-01-01 13:42:34 | 12.263
23129 | 恒流恒压充电 | 02:51:00 | 380:08:18 | 2.8505 | 4.3074 | 8.1237 | 31.9706 | 2023-01-01 13:43:34 | 12.2781
23130 | 恒流恒压充电 | 02:52:00 | 380:09:18 | 2.8505 | 4.3128 | 8.1712 | 32.1753 | 2023-01-01 13:44:34 | 12.2935
23131 | 恒流恒压充电 | 02:53:00 | 380:10:18 | 2.8505 | 4.3182 | 8.2187 | 32.3803 | 2023-01-01 13:45:34 | 12.3089
23132 | 恒流恒压充电 | 02:54:00 | 380:11:18 | 2.8503 | 4.3236 | 8.2662 | 32.5856 | 2023-01-01 13:46:34 | 12.3233
23133 | 恒流恒压充电 | 02:55:00 | 380:12:18 | 2.8505 | 4.3289 | 8.3137 | 32.7911 | 2023-01-01 13:47:34 | 12.3394
23134 | 恒流恒压充电 | 02:56:00 | 380:13:18 | 2.8503 | 4.3344 | 8.3612 | 32.9969 | 2023-01-01 13:48:34 | 12.3541
23135 | 恒流恒压充电 | 02:57:00 | 380:14:18 | 2.8503 | 4.3399 | 8.4088 | 33.2029 | 2023-01-01 13:49:34 | 12.3698
23136 | 恒流恒压充电 | 02:58:00 | 380:15:18 | 2.8503 | 4.3454 | 8.4563 | 33.4092 | 2023-01-01 13:50:34 | 12.3855
23137 | 恒流恒压充电 | 02:59:00 | 380:16:18 | 2.7769 | 4.3499 | 8.5036 | 33.6152 | 2023-01-01 13:51:34 | 12.0793
23138 | 恒流恒压充电 | 03:00:00 | 380:17:18 | 2.5153 | 4.3499 | 8.5476 | 33.8066 | 2023-01-01 13:52:34 | 10.9411
23139 | 恒流恒压充电 | 03:01:00 | 380:18:18 | 2.3018 | 4.3499 | 8.5877 | 33.981 | 2023-01-01 13:53:34 | 10.0124
23140 | 恒流恒压充电 | 03:02:00 | 380:19:18 | 2.1114 | 4.3499 | 8.6245 | 34.1408 | 2023-01-01 13:54:34 | 9.1843
23141 | 恒流恒压充电 | 03:03:00 | 380:20:18 | 1.9499 | 4.3499 | 8.6583 | 34.288 | 2023-01-01 13:55:34 | 8.4817
23142 | 恒流恒压充电 | 03:04:00 | 380:21:18 | 1.8038 | 4.3499 | 8.6896 | 34.424 | 2023-01-01 13:56:34 | 7.8463
23143 | 恒流恒压充电 | 03:05:00 | 380:22:18 | 1.6719 | 4.3499 | 8.7185 | 34.55 | 2023-01-01 13:57:34 | 7.2726
23144 | 恒流恒压充电 | 03:06:00 | 380:23:18 | 1.5579 | 4.3499 | 8.7454 | 34.667 | 2023-01-01 13:58:34 | 6.7768
23145 | 恒流恒压充电 | 03:07:00 | 380:24:18 | 1.4508 | 4.3499 | 8.7705 | 34.7759 | 2023-01-01 13:59:34 | 6.3111
23146 | 恒流恒压充电 | 03:08:00 | 380:25:18 | 1.3527 | 4.3499 | 8.7938 | 34.8775 | 2023-01-01 14:00:34 | 5.8842
23147 | 恒流恒压充电 | 03:09:00 | 380:26:18 | 1.266 | 4.3499 | 8.8157 | 34.9725 | 2023-01-01 14:01:34 | 5.5068
23148 | 恒流恒压充电 | 03:10:00 | 380:27:18 | 1.1857 | 4.3499 | 8.8361 | 35.0615 | 2023-01-01 14:02:34 | 5.1577
23149 | 恒流恒压充电 | 03:11:00 | 380:28:18 | 1.1146 | 4.3499 | 8.8553 | 35.1449 | 2023-01-01 14:03:34 | 4.8484
23150 | 恒流恒压充电 | 03:12:00 | 380:29:18 | 1.0451 | 4.3499 | 8.8733 | 35.2231 | 2023-01-01 14:04:34 | 4.5461
23151 | 恒流恒压充电 | 03:13:00 | 380:30:18 | 0.9856 | 4.3499 | 8.8902 | 35.2968 | 2023-01-01 14:05:34 | 4.2872
23152 | 恒流恒压充电 | 03:14:00 | 380:31:18 | 0.928 | 4.3499 | 8.9062 | 35.3662 | 2023-01-01 14:06:34 | 4.0369
23153 | 恒流恒压充电 | 03:15:00 | 380:32:18 | 0.8788 | 4.3499 | 8.9212 | 35.4316 | 2023-01-01 14:07:34 | 3.8226
23154 | 恒流恒压充电 | 03:16:00 | 380:33:18 | 0.8285 | 4.3499 | 8.9354 | 35.4935 | 2023-01-01 14:08:34 | 3.6039
23155 | 恒流恒压充电 | 03:17:00 | 380:34:18 | 0.7864 | 4.3499 | 8.9489 | 35.5521 | 2023-01-01 14:09:34 | 3.4208
23156 | 恒流恒压充电 | 03:18:00 | 380:35:18 | 0.7443 | 4.3499 | 8.9617 | 35.6076 | 2023-01-01 14:10:34 | 3.2374
23157 | 恒流恒压充电 | 03:19:00 | 380:36:18 | 0.7066 | 4.3499 | 8.9737 | 35.6602 | 2023-01-01 14:11:34 | 3.0736
23158 | 恒流恒压充电 | 03:20:00 | 380:37:18 | 0.6726 | 4.3499 | 8.9852 | 35.7101 | 2023-01-01 14:12:34 | 2.9258
23159 | 恒流恒压充电 | 03:21:00 | 380:38:18 | 0.6368 | 4.3499 | 8.9961 | 35.7576 | 2023-01-01 14:13:34 | 2.7701
23160 | 恒流恒压充电 | 03:22:00 | 380:39:18 | 0.6084 | 4.3499 | 9.0065 | 35.8028 | 2023-01-01 14:14:34 | 2.6464
23161 | 恒流恒压充电 | 03:23:00 | 380:40:18 | 0.5824 | 4.3499 | 9.0164 | 35.8459 | 2023-01-01 14:15:34 | 2.5336
23162 | 恒流恒压充电 | 03:24:00 | 380:41:18 | 0.5546 | 4.3499 | 9.0259 | 35.8871 | 2023-01-01 14:16:34 | 2.4126
23163 | 恒流恒压充电 | 03:25:00 | 380:42:18 | 0.5292 | 4.3499 | 9.035 | 35.9264 | 2023-01-01 14:17:34 | 2.3018
23164 | 恒流恒压充电 | 03:26:00 | 380:43:18 | 0.5085 | 4.35 | 9.0436 | 35.9639 | 2023-01-01 14:18:34 | 2.2118
23165 | 恒流恒压充电 | 03:27:00 | 380:44:18 | 0.4846 | 4.3499 | 9.0518 | 35.9998 | 2023-01-01 14:19:34 | 2.1079
23166 | 恒流恒压充电 | 03:27:28 | 380:44:47 | 0.4746 | 4.3499 | 9.0556 | 36.0163 | 2023-01-01 14:20:02 | 2.0645
23167 | 搁置 | 00:00:00 | 380:44:47 | 0 | 4.3465 | 0 | 0 | 2023-01-01 14:20:02 | 0
23168 | 搁置 | 00:01:00 | 380:45:47 | 0 | 4.3384 | 0 | 0 | 2023-01-01 14:21:02 | 0
23169 | 搁置 | 00:02:00 | 380:46:47 | 0 | 4.337 | 0 | 0 | 2023-01-01 14:22:02 | 0
23170 | 搁置 | 00:03:00 | 380:47:47 | 0 | 4.3357 | 0 | 0 | 2023-01-01 14:23:02 | 0
23171 | 搁置 | 00:04:00 | 380:48:47 | 0 | 4.3349 | 0 | 0 | 2023-01-01 14:24:02 | 0
23172 | 搁置 | 00:05:00 | 380:49:47 | 0 | 4.3341 | 0 | 0 | 2023-01-01 14:25:02 | 0
23173 | 搁置 | 00:06:00 | 380:50:47 | 0 | 4.3334 | 0 | 0 | 2023-01-01 14:26:02 | 0
23174 | 搁置 | 00:07:00 | 380:51:47 | 0 | 4.3328 | 0 | 0 | 2023-01-01 14:27:02 | 0
23175 | 搁置 | 00:08:00 | 380:52:47 | 0 | 4.3321 | 0 | 0 | 2023-01-01 14:28:02 | 0
23176 | 搁置 | 00:09:00 | 380:53:47 | 0 | 4.3315 | 0 | 0 | 2023-01-01 14:29:02 | 0
23177 | 搁置 | 00:10:00 | 380:54:47 | 0 | 4.331 | 0 | 0 | 2023-01-01 14:30:02 | 0
23178 | 搁置 | 00:11:00 | 380:55:47 | 0 | 4.3305 | 0 | 0 | 2023-01-01 14:31:02 | 0
23179 | 搁置 | 00:12:00 | 380:56:47 | 0 | 4.33 | 0 | 0 | 2023-01-01 14:32:02 | 0
23180 | 搁置 | 00:13:00 | 380:57:47 | 0 | 4.3295 | 0 | 0 | 2023-01-01 14:33:02 | 0
23181 | 搁置 | 00:14:00 | 380:58:47 | 0 | 4.3291 | 0 | 0 | 2023-01-01 14:34:02 | 0
23182 | 搁置 | 00:15:00 | 380:59:47 | 0 | 4.3287 | 0 | 0 | 2023-01-01 14:35:02 | 0
23183 | 恒流放电 | 00:00:00 | 380:59:47 | -4.7491 | 4.2988 | 0 | 0 | 2023-01-01 14:35:02 | -20.4153
23184 | 恒流放电 | 00:01:00 | 381:00:47 | -4.7503 | 4.2275 | 0.0792 | 0.3357 | 2023-01-01 14:36:02 | -20.0819
23185 | 恒流放电 | 00:02:00 | 381:01:47 | -4.7503 | 4.2151 | 0.1583 | 0.6698 | 2023-01-01 14:37:02 | -20.0229
23186 | 恒流放电 | 00:03:00 | 381:02:47 | -4.7503 | 4.2048 | 0.2375 | 1.0031 | 2023-01-01 14:38:02 | -19.974
23187 | 恒流放电 | 00:04:00 | 381:03:47 | -4.7503 | 4.1954 | 0.3167 | 1.3356 | 2023-01-01 14:39:02 | -19.9294
23188 | 恒流放电 | 00:05:00 | 381:04:47 | -4.7501 | 4.1862 | 0.3958 | 1.6674 | 2023-01-01 14:40:02 | -19.8848
23189 | 恒流放电 | 00:06:00 | 381:05:47 | -4.7501 | 4.1772 | 0.475 | 1.9985 | 2023-01-01 14:41:02 | -19.8421
23190 | 恒流放电 | 00:07:00 | 381:06:47 | -4.7503 | 4.1683 | 0.5542 | 2.3288 | 2023-01-01 14:42:02 | -19.8006
23191 | 恒流放电 | 00:08:00 | 381:07:47 | -4.7501 | 4.1594 | 0.6334 | 2.6585 | 2023-01-01 14:43:02 | -19.7575
23192 | 恒流放电 | 00:09:00 | 381:08:47 | -4.7503 | 4.1504 | 0.7125 | 2.9874 | 2023-01-01 14:44:02 | -19.7156
23193 | 恒流放电 | 00:10:00 | 381:09:47 | -4.7501 | 4.1414 | 0.7917 | 3.3157 | 2023-01-01 14:45:02 | -19.672
23194 | 恒流放电 | 00:11:00 | 381:10:47 | -4.7501 | 4.1323 | 0.8709 | 3.6432 | 2023-01-01 14:46:02 | -19.6288
23195 | 恒流放电 | 00:12:00 | 381:11:47 | -4.7501 | 4.1232 | 0.95 | 3.97 | 2023-01-01 14:47:02 | -19.5856
23196 | 恒流放电 | 00:13:00 | 381:12:47 | -4.7503 | 4.1138 | 1.0292 | 4.296 | 2023-01-01 14:48:02 | -19.5417
23197 | 恒流放电 | 00:14:00 | 381:13:47 | -4.7503 | 4.1043 | 1.1084 | 4.6214 | 2023-01-01 14:49:02 | -19.4966
23198 | 恒流放电 | 00:15:00 | 381:14:47 | -4.7501 | 4.0946 | 1.1875 | 4.9459 | 2023-01-01 14:50:02 | -19.4497
23199 | 恒流放电 | 00:16:00 | 381:15:47 | -4.7503 | 4.0851 | 1.2667 | 5.2697 | 2023-01-01 14:51:02 | -19.4054
23200 | 恒流放电 | 00:17:00 | 381:16:47 | -4.7503 | 4.0754 | 1.3459 | 5.5927 | 2023-01-01 14:52:02 | -19.3593
23201 | 恒流放电 | 00:18:00 | 381:17:47 | -4.7501 | 4.0657 | 1.4251 | 5.915 | 2023-01-01 14:53:02 | -19.3124
23202 | 恒流放电 | 00:19:00 | 381:18:47 | -4.7501 | 4.0559 | 1.5042 | 6.2365 | 2023-01-01 14:54:02 | -19.2659
23203 | 恒流放电 | 00:20:00 | 381:19:47 | -4.7503 | 4.0462 | 1.5834 | 6.5572 | 2023-01-01 14:55:02 | -19.2206
23204 | 恒流放电 | 00:21:00 | 381:20:47 | -4.7503 | 4.0367 | 1.6626 | 6.8772 | 2023-01-01 14:56:02 | -19.1755
23205 | 恒流放电 | 00:22:00 | 381:21:47 | -4.7503 | 4.027 | 1.7417 | 7.1964 | 2023-01-01 14:57:02 | -19.1294
23206 | 恒流放电 | 00:23:00 | 381:22:47 | -4.7501 | 4.0175 | 1.8209 | 7.5148 | 2023-01-01 14:58:02 | -19.0835
23207 | 恒流放电 | 00:24:00 | 381:23:47 | -4.7501 | 4.0081 | 1.9001 | 7.8325 | 2023-01-01 14:59:02 | -19.0388
23208 | 恒流放电 | 00:25:00 | 381:24:47 | -4.7503 | 3.9988 | 1.9792 | 8.1495 | 2023-01-01 15:00:02 | -18.9955
23209 | 恒流放电 | 00:26:00 | 381:25:47 | -4.7503 | 3.9897 | 2.0584 | 8.4657 | 2023-01-01 15:01:02 | -18.9522
23210 | 恒流放电 | 00:27:00 | 381:26:47 | -4.7503 | 3.9807 | 2.1376 | 8.7812 | 2023-01-01 15:02:02 | -18.9095
23211 | 恒流放电 | 00:28:00 | 381:27:47 | -4.7501 | 3.972 | 2.2168 | 9.096 | 2023-01-01 15:03:02 | -18.8674
23212 | 恒流放电 | 00:29:00 | 381:28:47 | -4.7503 | 3.9635 | 2.2959 | 9.4101 | 2023-01-01 15:04:02 | -18.8278
23213 | 恒流放电 | 00:30:00 | 381:29:47 | -4.7503 | 3.9551 | 2.3751 | 9.7236 | 2023-01-01 15:05:02 | -18.7879
23214 | 恒流放电 | 00:31:00 | 381:30:47 | -4.7503 | 3.9472 | 2.4543 | 10.0364 | 2023-01-01 15:06:02 | -18.7503
23215 | 恒流放电 | 00:32:00 | 381:31:47 | -4.7501 | 3.9394 | 2.5334 | 10.3486 | 2023-01-01 15:07:02 | -18.7125
23216 | 恒流放电 | 00:33:00 | 381:32:47 | -4.7501 | 3.9323 | 2.6126 | 10.6602 | 2023-01-01 15:08:02 | -18.6788
23217 | 恒流放电 | 00:34:00 | 381:33:47 | -4.7501 | 3.9252 | 2.6918 | 10.9712 | 2023-01-01 15:09:02 | -18.6451
23218 | 恒流放电 | 00:35:00 | 381:34:47 | -4.7503 | 3.9186 | 2.7709 | 11.2817 | 2023-01-01 15:10:02 | -18.6145
23219 | 恒流放电 | 00:36:00 | 381:35:47 | -4.7503 | 3.912 | 2.8501 | 11.5917 | 2023-01-01 15:11:02 | -18.5831
23220 | 恒流放电 | 00:37:00 | 381:36:47 | -4.7501 | 3.9055 | 2.9293 | 11.9012 | 2023-01-01 15:12:02 | -18.5515
23221 | 恒流放电 | 00:38:00 | 381:37:47 | -4.7503 | 3.8993 | 3.0085 | 12.2101 | 2023-01-01 15:13:02 | -18.5228
23222 | 恒流放电 | 00:39:00 | 381:38:47 | -4.7501 | 3.8928 | 3.0876 | 12.5186 | 2023-01-01 15:14:02 | -18.4912
23223 | 恒流放电 | 00:40:00 | 381:39:47 | -4.7503 | 3.8865 | 3.1668 | 12.8265 | 2023-01-01 15:15:02 | -18.462
23224 | 恒流放电 | 00:41:00 | 381:40:47 | -4.7503 | 3.8799 | 3.246 | 13.1339 | 2023-01-01 15:16:02 | -18.4307
23225 | 恒流放电 | 00:42:00 | 381:41:47 | -4.7503 | 3.8733 | 3.3251 | 13.4408 | 2023-01-01 15:17:02 | -18.3993
23226 | 恒流放电 | 00:43:00 | 381:42:47 | -4.7501 | 3.8667 | 3.4043 | 13.7472 | 2023-01-01 15:18:02 | -18.3672
23227 | 恒流放电 | 00:44:00 | 381:43:47 | -4.7503 | 3.8599 | 3.4835 | 14.0531 | 2023-01-01 15:19:02 | -18.3356
23228 | 恒流放电 | 00:45:00 | 381:44:47 | -4.7501 | 3.853 | 3.5626 | 14.3584 | 2023-01-01 15:20:02 | -18.3021
23229 | 恒流放电 | 00:46:00 | 381:45:47 | -4.7503 | 3.8462 | 3.6418 | 14.6632 | 2023-01-01 15:21:02 | -18.2706
23230 | 恒流放电 | 00:47:00 | 381:46:47 | -4.7501 | 3.8392 | 3.721 | 14.9674 | 2023-01-01 15:22:02 | -18.2365
23231 | 恒流放电 | 00:48:00 | 381:47:47 | -4.7501 | 3.8323 | 3.8002 | 15.271 | 2023-01-01 15:23:02 | -18.2038
23232 | 恒流放电 | 00:49:00 | 381:48:47 | -4.7503 | 3.8255 | 3.8793 | 15.5742 | 2023-01-01 15:24:02 | -18.1722
23233 | 恒流放电 | 00:50:00 | 381:49:47 | -4.7501 | 3.8188 | 3.9585 | 15.8768 | 2023-01-01 15:25:02 | -18.1396
23234 | 恒流放电 | 00:51:00 | 381:50:47 | -4.7501 | 3.8123 | 4.0377 | 16.1789 | 2023-01-01 15:26:02 | -18.1088
23235 | 恒流放电 | 00:52:00 | 381:51:47 | -4.7501 | 3.8059 | 4.1168 | 16.4804 | 2023-01-01 15:27:02 | -18.0784
23236 | 恒流放电 | 00:53:00 | 381:52:47 | -4.7501 | 3.7996 | 4.196 | 16.7815 | 2023-01-01 15:28:02 | -18.0484
23237 | 恒流放电 | 00:54:00 | 381:53:47 | -4.7501 | 3.7934 | 4.2752 | 17.082 | 2023-01-01 15:29:02 | -18.019
23238 | 恒流放电 | 00:55:00 | 381:54:47 | -4.7501 | 3.7876 | 4.3543 | 17.3821 | 2023-01-01 15:30:02 | -17.9914
23239 | 恒流放电 | 00:56:00 | 381:55:47 | -4.7503 | 3.7818 | 4.4335 | 17.6818 | 2023-01-01 15:31:02 | -17.9646
23240 | 恒流放电 | 00:57:00 | 381:56:47 | -4.7501 | 3.7763 | 4.5127 | 17.981 | 2023-01-01 15:32:02 | -17.9378
23241 | 恒流放电 | 00:58:00 | 381:57:47 | -4.7503 | 3.7712 | 4.5919 | 18.2797 | 2023-01-01 15:33:02 | -17.9143
23242 | 恒流放电 | 00:59:00 | 381:58:47 | -4.7503 | 3.7662 | 4.671 | 18.5781 | 2023-01-01 15:34:02 | -17.8905
23243 | 恒流放电 | 01:00:00 | 381:59:47 | -4.7503 | 3.7613 | 4.7502 | 18.876 | 2023-01-01 15:35:02 | -17.8673
23244 | 恒流放电 | 01:01:00 | 382:00:47 | -4.7501 | 3.7567 | 4.8294 | 19.1736 | 2023-01-01 15:36:02 | -17.8447
23245 | 恒流放电 | 01:02:00 | 382:01:47 | -4.7501 | 3.7523 | 4.9085 | 19.4709 | 2023-01-01 15:37:02 | -17.8238
23246 | 恒流放电 | 01:03:00 | 382:02:47 | -4.7501 | 3.7479 | 4.9877 | 19.7678 | 2023-01-01 15:38:02 | -17.8029
23247 | 恒流放电 | 01:04:00 | 382:03:47 | -4.7501 | 3.7439 | 5.0669 | 20.0643 | 2023-01-01 15:39:02 | -17.7839
23248 | 恒流放电 | 01:05:00 | 382:04:47 | -4.7501 | 3.74 | 5.146 | 20.3606 | 2023-01-01 15:40:02 | -17.7653
23249 | 恒流放电 | 01:06:00 | 382:05:47 | -4.7503 | 3.7363 | 5.2252 | 20.6566 | 2023-01-01 15:41:02 | -17.7485
23250 | 恒流放电 | 01:07:00 | 382:06:47 | -4.7501 | 3.7328 | 5.3044 | 20.9522 | 2023-01-01 15:42:02 | -17.7311
23251 | 恒流放电 | 01:08:00 | 382:07:47 | -4.7503 | 3.7292 | 5.3836 | 21.2476 | 2023-01-01 15:43:02 | -17.7148
23252 | 恒流放电 | 01:09:00 | 382:08:47 | -4.7501 | 3.7258 | 5.4627 | 21.5427 | 2023-01-01 15:44:02 | -17.6979
23253 | 恒流放电 | 01:10:00 | 382:09:47 | -4.7501 | 3.7225 | 5.5419 | 21.8375 | 2023-01-01 15:45:02 | -17.6822
23254 | 恒流放电 | 01:11:00 | 382:10:47 | -4.7501 | 3.7192 | 5.6211 | 22.1321 | 2023-01-01 15:46:02 | -17.6665
23255 | 恒流放电 | 01:12:00 | 382:11:47 | -4.7503 | 3.7162 | 5.7002 | 22.4265 | 2023-01-01 15:47:02 | -17.653
23256 | 恒流放电 | 01:13:00 | 382:12:47 | -4.7503 | 3.7131 | 5.7794 | 22.7205 | 2023-01-01 15:48:02 | -17.6383
23257 | 恒流放电 | 01:14:00 | 382:13:47 | -4.7501 | 3.71 | 5.8586 | 23.0144 | 2023-01-01 15:49:02 | -17.6228
23258 | 恒流放电 | 01:15:00 | 382:14:47 | -4.7503 | 3.707 | 5.9377 | 23.308 | 2023-01-01 15:50:02 | -17.6093
23259 | 恒流放电 | 01:16:00 | 382:15:47 | -4.7501 | 3.7039 | 6.0169 | 23.6013 | 2023-01-01 15:51:02 | -17.5939
23260 | 恒流放电 | 01:17:00 | 382:16:47 | -4.7501 | 3.701 | 6.0961 | 23.8944 | 2023-01-01 15:52:02 | -17.5801
23261 | 恒流放电 | 01:18:00 | 382:17:47 | -4.7501 | 3.6981 | 6.1752 | 24.1873 | 2023-01-01 15:53:02 | -17.5663
23262 | 恒流放电 | 01:19:00 | 382:18:47 | -4.7501 | 3.6952 | 6.2544 | 24.48 | 2023-01-01 15:54:02 | -17.5525
23263 | 恒流放电 | 01:20:00 | 382:19:47 | -4.7501 | 3.6921 | 6.3336 | 24.7724 | 2023-01-01 15:55:02 | -17.5378
23264 | 恒流放电 | 01:21:00 | 382:20:47 | -4.7501 | 3.6892 | 6.4128 | 25.0646 | 2023-01-01 15:56:02 | -17.524
23265 | 恒流放电 | 01:22:00 | 382:21:47 | -4.7501 | 3.6862 | 6.4919 | 25.3565 | 2023-01-01 15:57:02 | -17.5098
23266 | 恒流放电 | 01:23:00 | 382:22:47 | -4.7501 | 3.6831 | 6.5711 | 25.6482 | 2023-01-01 15:58:02 | -17.4951
23267 | 恒流放电 | 01:24:00 | 382:23:47 | -4.7501 | 3.68 | 6.6503 | 25.9397 | 2023-01-01 15:59:02 | -17.4803
23268 | 恒流放电 | 01:25:00 | 382:24:47 | -4.7503 | 3.677 | 6.7294 | 26.2309 | 2023-01-01 16:00:02 | -17.4668
23269 | 恒流放电 | 01:26:00 | 382:25:47 | -4.7501 | 3.6736 | 6.8086 | 26.5219 | 2023-01-01 16:01:02 | -17.4499
23270 | 恒流放电 | 01:27:00 | 382:26:47 | -4.7503 | 3.6704 | 6.8878 | 26.8126 | 2023-01-01 16:02:02 | -17.4355
23271 | 恒流放电 | 01:28:00 | 382:27:47 | -4.7501 | 3.667 | 6.9669 | 27.1031 | 2023-01-01 16:03:02 | -17.4186
23272 | 恒流放电 | 01:29:00 | 382:28:47 | -4.7501 | 3.6636 | 7.0461 | 27.3932 | 2023-01-01 16:04:02 | -17.4024
23273 | 恒流放电 | 01:30:00 | 382:29:47 | -4.7501 | 3.66 | 7.1253 | 27.6831 | 2023-01-01 16:05:02 | -17.3853
23274 | 恒流放电 | 01:31:00 | 382:30:47 | -4.7501 | 3.6562 | 7.2044 | 27.9727 | 2023-01-01 16:06:02 | -17.3673
23275 | 恒流放电 | 01:32:00 | 382:31:47 | -4.7501 | 3.6523 | 7.2836 | 28.2621 | 2023-01-01 16:07:02 | -17.3488
23276 | 恒流放电 | 01:33:00 | 382:32:47 | -4.7501 | 3.6481 | 7.3628 | 28.551 | 2023-01-01 16:08:02 | -17.3288
23277 | 恒流放电 | 01:34:00 | 382:33:47 | -4.7501 | 3.6439 | 7.442 | 28.8397 | 2023-01-01 16:09:02 | -17.3089
23278 | 恒流放电 | 01:35:00 | 382:34:47 | -4.7503 | 3.6392 | 7.5211 | 29.128 | 2023-01-01 16:10:02 | -17.2873
23279 | 恒流放电 | 01:36:00 | 382:35:47 | -4.7501 | 3.6344 | 7.6003 | 29.4159 | 2023-01-01 16:11:02 | -17.2637
23280 | 恒流放电 | 01:37:00 | 382:36:47 | -4.7501 | 3.6291 | 7.6795 | 29.7034 | 2023-01-01 16:12:02 | -17.2386
23281 | 恒流放电 | 01:38:00 | 382:37:47 | -4.7501 | 3.6233 | 7.7586 | 29.9905 | 2023-01-01 16:13:02 | -17.211
23282 | 恒流放电 | 01:39:00 | 382:38:47 | -4.7501 | 3.6168 | 7.8378 | 30.2771 | 2023-01-01 16:14:02 | -17.1801
23283 | 恒流放电 | 01:40:00 | 382:39:47 | -4.7501 | 3.6095 | 7.917 | 30.5632 | 2023-01-01 16:15:02 | -17.1454
23284 | 恒流放电 | 01:41:00 | 382:40:47 | -4.7501 | 3.6013 | 7.9961 | 30.8486 | 2023-01-01 16:16:02 | -17.1065
23285 | 恒流放电 | 01:42:00 | 382:41:47 | -4.7503 | 3.5916 | 8.0753 | 31.1334 | 2023-01-01 16:17:02 | -17.0611
23286 | 恒流放电 | 01:43:00 | 382:42:47 | -4.7501 | 3.58 | 8.1545 | 31.4173 | 2023-01-01 16:18:02 | -17.0053
23287 | 恒流放电 | 01:44:00 | 382:43:47 | -4.7501 | 3.5657 | 8.2336 | 31.7001 | 2023-01-01 16:19:02 | -16.9374
23288 | 恒流放电 | 01:45:00 | 382:44:47 | -4.7501 | 3.5481 | 8.3128 | 31.9818 | 2023-01-01 16:20:02 | -16.8538
23289 | 恒流放电 | 01:46:00 | 382:45:47 | -4.7501 | 3.5263 | 8.392 | 32.2618 | 2023-01-01 16:21:02 | -16.7502
23290 | 恒流放电 | 01:47:00 | 382:46:47 | -4.7501 | 3.5013 | 8.4711 | 32.54 | 2023-01-01 16:22:02 | -16.6315
23291 | 恒流放电 | 01:48:00 | 382:47:47 | -4.7501 | 3.475 | 8.5503 | 32.8162 | 2023-01-01 16:23:02 | -16.5066
23292 | 恒流放电 | 01:49:00 | 382:48:47 | -4.7501 | 3.4498 | 8.6295 | 33.0903 | 2023-01-01 16:24:02 | -16.3869
23293 | 恒流放电 | 01:50:00 | 382:49:47 | -4.7501 | 3.4271 | 8.7087 | 33.3625 | 2023-01-01 16:25:02 | -16.279
23294 | 恒流放电 | 01:51:00 | 382:50:47 | -4.7501 | 3.3998 | 8.7878 | 33.6328 | 2023-01-01 16:26:02 | -16.1494
23295 | 恒流放电 | 01:52:00 | 382:51:47 | -4.7501 | 3.3366 | 8.867 | 33.8999 | 2023-01-01 16:27:02 | -15.8492
23296 | 恒流放电 | 01:53:00 | 382:52:47 | -4.7503 | 3.2053 | 8.9462 | 34.1593 | 2023-01-01 16:28:02 | -15.2261
23297 | 恒流放电 | 01:54:00 | 382:53:47 | -4.7501 | 3.0073 | 9.0253 | 34.4056 | 2023-01-01 16:29:02 | -14.2849
23298 | 恒流放电 | 01:54:01 | 382:53:49 | -4.7501 | 2.9999 | 9.0278 | 34.4131 | 2023-01-01 16:29:04 | -14.2498
23299 | 搁置 | 00:00:00 | 382:53:49 | 0 | 3.0298 | 0 | 0 | 2023-01-01 16:29:04 | 0
23300 | 搁置 | 00:01:00 | 382:54:49 | 0 | 3.5147 | 0 | 0 | 2023-01-01 16:30:04 | 0
23301 | 搁置 | 00:02:00 | 382:55:49 | 0 | 3.5202 | 0 | 0 | 2023-01-01 16:31:04 | 0
23302 | 搁置 | 00:03:00 | 382:56:49 | 0 | 3.5271 | 0 | 0 | 2023-01-01 16:32:04 | 0
23303 | 搁置 | 00:04:00 | 382:57:49 | 0 | 3.5381 | 0 | 0 | 2023-01-01 16:33:04 | 0
23304 | 搁置 | 00:05:00 | 382:58:49 | 0 | 3.5521 | 0 | 0 | 2023-01-01 16:34:04 | 0
23305 | 搁置 | 00:06:00 | 382:59:49 | 0 | 3.5687 | 0 | 0 | 2023-01-01 16:35:04 | 0
23306 | 搁置 | 00:07:00 | 383:00:49 | 0 | 3.5863 | 0 | 0 | 2023-01-01 16:36:04 | 0
23307 | 搁置 | 00:08:00 | 383:01:49 | 0 | 3.6029 | 0 | 0 | 2023-01-01 16:37:04 | 0
23308 | 搁置 | 00:09:00 | 383:02:49 | 0 | 3.6165 | 0 | 0 | 2023-01-01 16:38:04 | 0
23309 | 搁置 | 00:10:00 | 383:03:49 | 0 | 3.6266 | 0 | 0 | 2023-01-01 16:39:04 | 0
23310 | 搁置 | 00:11:00 | 383:04:49 | 0 | 3.6337 | 0 | 0 | 2023-01-01 16:40:04 | 0
23311 | 搁置 | 00:12:00 | 383:05:49 | 0 | 3.6386 | 0 | 0 | 2023-01-01 16:41:04 | 0
23312 | 搁置 | 00:13:00 | 383:06:49 | 0 | 3.6423 | 0 | 0 | 2023-01-01 16:42:04 | 0
23313 | 搁置 | 00:14:00 | 383:07:49 | 0 | 3.645 | 0 | 0 | 2023-01-01 16:43:04 | 0
23314 | 搁置 | 00:15:00 | 383:08:49 | 0 | 3.6471 | 0 | 0 | 2023-01-01 16:44:04 | 0
23315 | 恒流恒压充电 | 00:00:00 | 383:08:49 | 2.8496 | 3.6661 | 0 | 0 | 2023-01-01 16:44:04 | 10.4471
23316 | 恒流恒压充电 | 00:01:00 | 383:09:49 | 2.8507 | 3.7176 | 0.0475 | 0.1761 | 2023-01-01 16:45:04 | 10.5976
23317 | 恒流恒压充电 | 00:02:00 | 383:10:49 | 2.8505 | 3.7234 | 0.095 | 0.3529 | 2023-01-01 16:46:04 | 10.6134
23318 | 恒流恒压充电 | 00:03:00 | 383:11:49 | 2.8505 | 3.7268 | 0.1425 | 0.5299 | 2023-01-01 16:47:04 | 10.6231
23319 | 恒流恒压充电 | 00:04:00 | 383:12:49 | 2.8507 | 3.7292 | 0.19 | 0.707 | 2023-01-01 16:48:04 | 10.6307
23320 | 恒流恒压充电 | 00:05:00 | 383:13:49 | 2.8505 | 3.7313 | 0.2375 | 0.8842 | 2023-01-01 16:49:04 | 10.6359
23321 | 恒流恒压充电 | 00:06:00 | 383:14:49 | 2.8505 | 3.7332 | 0.285 | 1.0615 | 2023-01-01 16:50:04 | 10.6413
23322 | 恒流恒压充电 | 00:07:00 | 383:15:49 | 2.8505 | 3.735 | 0.3326 | 1.2389 | 2023-01-01 16:51:04 | 10.6465
23323 | 恒流恒压充电 | 00:08:00 | 383:16:49 | 2.8505 | 3.7366 | 0.3801 | 1.4164 | 2023-01-01 16:52:04 | 10.651
23324 | 恒流恒压充电 | 00:09:00 | 383:17:49 | 2.8505 | 3.7384 | 0.4276 | 1.594 | 2023-01-01 16:53:04 | 10.6562
23325 | 恒流恒压充电 | 00:10:00 | 383:18:49 | 2.8505 | 3.74 | 0.4751 | 1.7716 | 2023-01-01 16:54:04 | 10.6607
23326 | 恒流恒压充电 | 00:11:00 | 383:19:49 | 2.8505 | 3.7416 | 0.5226 | 1.9493 | 2023-01-01 16:55:04 | 10.6653
23327 | 恒流恒压充电 | 00:12:00 | 383:20:49 | 2.8505 | 3.7432 | 0.5701 | 2.1271 | 2023-01-01 16:56:04 | 10.6698
23328 | 恒流恒压充电 | 00:13:00 | 383:21:49 | 2.8505 | 3.7447 | 0.6176 | 2.305 | 2023-01-01 16:57:04 | 10.6741
23329 | 恒流恒压充电 | 00:14:00 | 383:22:49 | 2.8505 | 3.7463 | 0.6651 | 2.4829 | 2023-01-01 16:58:04 | 10.6787
23330 | 恒流恒压充电 | 00:15:00 | 383:23:49 | 2.8505 | 3.7479 | 0.7126 | 2.661 | 2023-01-01 16:59:04 | 10.6832
23331 | 恒流恒压充电 | 00:16:00 | 383:24:49 | 2.8505 | 3.7494 | 0.7601 | 2.8391 | 2023-01-01 17:00:04 | 10.6875
23332 | 恒流恒压充电 | 00:17:00 | 383:25:49 | 2.8505 | 3.7508 | 0.8076 | 3.0172 | 2023-01-01 17:01:04 | 10.6915
23333 | 恒流恒压充电 | 00:18:00 | 383:26:49 | 2.8507 | 3.7526 | 0.8551 | 3.1955 | 2023-01-01 17:02:04 | 10.6974
23334 | 恒流恒压充电 | 00:19:00 | 383:27:49 | 2.8505 | 3.754 | 0.9027 | 3.3738 | 2023-01-01 17:03:04 | 10.7006
23335 | 恒流恒压充电 | 00:20:00 | 383:28:49 | 2.8505 | 3.7555 | 0.9502 | 3.5522 | 2023-01-01 17:04:04 | 10.7049
23336 | 恒流恒压充电 | 00:21:00 | 383:29:49 | 2.8505 | 3.757 | 0.9977 | 3.7306 | 2023-01-01 17:05:04 | 10.7092
23337 | 恒流恒压充电 | 00:22:00 | 383:30:49 | 2.8505 | 3.7586 | 1.0452 | 3.9091 | 2023-01-01 17:06:04 | 10.7137
23338 | 恒流恒压充电 | 00:23:00 | 383:31:49 | 2.8505 | 3.7602 | 1.0927 | 4.0877 | 2023-01-01 17:07:04 | 10.7183
23339 | 恒流恒压充电 | 00:24:00 | 383:32:49 | 2.8505 | 3.7615 | 1.1402 | 4.2664 | 2023-01-01 17:08:04 | 10.722
23340 | 恒流恒压充电 | 00:25:00 | 383:33:49 | 2.8505 | 3.7631 | 1.1877 | 4.4452 | 2023-01-01 17:09:04 | 10.7266
23341 | 恒流恒压充电 | 00:26:00 | 383:34:49 | 2.8505 | 3.7645 | 1.2352 | 4.624 | 2023-01-01 17:10:04 | 10.7306
23342 | 恒流恒压充电 | 00:27:00 | 383:35:49 | 2.8505 | 3.766 | 1.2827 | 4.8028 | 2023-01-01 17:11:04 | 10.7348
23343 | 恒流恒压充电 | 00:28:00 | 383:36:49 | 2.8505 | 3.7676 | 1.3302 | 4.9818 | 2023-01-01 17:12:04 | 10.7394
23344 | 恒流恒压充电 | 00:29:00 | 383:37:49 | 2.8505 | 3.7691 | 1.3777 | 5.1608 | 2023-01-01 17:13:04 | 10.7437
23345 | 恒流恒压充电 | 00:30:00 | 383:38:49 | 2.8505 | 3.7705 | 1.4252 | 5.3399 | 2023-01-01 17:14:04 | 10.7477
23346 | 恒流恒压充电 | 00:31:00 | 383:39:49 | 2.8505 | 3.7721 | 1.4728 | 5.5191 | 2023-01-01 17:15:04 | 10.7522
23347 | 恒流恒压充电 | 00:32:00 | 383:40:49 | 2.8505 | 3.7736 | 1.5203 | 5.6983 | 2023-01-01 17:16:04 | 10.7565
23348 | 恒流恒压充电 | 00:33:00 | 383:41:49 | 2.8505 | 3.775 | 1.5678 | 5.8776 | 2023-01-01 17:17:04 | 10.7605
23349 | 恒流恒压充电 | 00:34:00 | 383:42:49 | 2.8505 | 3.7765 | 1.6153 | 6.057 | 2023-01-01 17:18:04 | 10.7648
23350 | 恒流恒压充电 | 00:35:00 | 383:43:49 | 2.8507 | 3.7779 | 1.6628 | 6.2365 | 2023-01-01 17:19:04 | 10.7695
23351 | 恒流恒压充电 | 00:36:00 | 383:44:49 | 2.8505 | 3.7794 | 1.7103 | 6.416 | 2023-01-01 17:20:04 | 10.773
23352 | 恒流恒压充电 | 00:37:00 | 383:45:49 | 2.8505 | 3.7808 | 1.7578 | 6.5956 | 2023-01-01 17:21:04 | 10.777
23353 | 恒流恒压充电 | 00:38:00 | 383:46:49 | 2.8505 | 3.7823 | 1.8053 | 6.7752 | 2023-01-01 17:22:04 | 10.7813
23354 | 恒流恒压充电 | 00:39:00 | 383:47:49 | 2.8505 | 3.7837 | 1.8528 | 6.955 | 2023-01-01 17:23:04 | 10.7853
23355 | 恒流恒压充电 | 00:40:00 | 383:48:49 | 2.8505 | 3.7854 | 1.9003 | 7.1348 | 2023-01-01 17:24:04 | 10.7901
23356 | 恒流恒压充电 | 00:41:00 | 383:49:49 | 2.8505 | 3.7866 | 1.9478 | 7.3146 | 2023-01-01 17:25:04 | 10.7936
23357 | 恒流恒压充电 | 00:42:00 | 383:50:49 | 2.8505 | 3.7883 | 1.9953 | 7.4946 | 2023-01-01 17:26:04 | 10.7984
23358 | 恒流恒压充电 | 00:43:00 | 383:51:49 | 2.8505 | 3.7897 | 2.0428 | 7.6746 | 2023-01-01 17:27:04 | 10.8024
23359 | 恒流恒压充电 | 00:44:00 | 383:52:49 | 2.8505 | 3.7912 | 2.0904 | 7.8546 | 2023-01-01 17:28:04 | 10.8067
23360 | 恒流恒压充电 | 00:45:00 | 383:53:49 | 2.8505 | 3.7926 | 2.1379 | 8.0348 | 2023-01-01 17:29:04 | 10.8107
23361 | 恒流恒压充电 | 00:46:00 | 383:54:49 | 2.8505 | 3.7942 | 2.1854 | 8.215 | 2023-01-01 17:30:04 | 10.8152
23362 | 恒流恒压充电 | 00:47:00 | 383:55:49 | 2.8505 | 3.7957 | 2.2329 | 8.3953 | 2023-01-01 17:31:04 | 10.8195
23363 | 恒流恒压充电 | 00:48:00 | 383:56:49 | 2.8505 | 3.7971 | 2.2804 | 8.5757 | 2023-01-01 17:32:04 | 10.8235
23364 | 恒流恒压充电 | 00:49:00 | 383:57:49 | 2.8505 | 3.7986 | 2.3279 | 8.7561 | 2023-01-01 17:33:04 | 10.8278
23365 | 恒流恒压充电 | 00:50:00 | 383:58:49 | 2.8505 | 3.8 | 2.3754 | 8.9366 | 2023-01-01 17:34:04 | 10.8317
23366 | 恒流恒压充电 | 00:51:00 | 383:59:49 | 2.8505 | 3.8017 | 2.4229 | 9.1171 | 2023-01-01 17:35:04 | 10.8366
23367 | 恒流恒压充电 | 00:52:00 | 384:00:49 | 2.8505 | 3.8031 | 2.4704 | 9.2978 | 2023-01-01 17:36:04 | 10.8406
23368 | 恒流恒压充电 | 00:53:00 | 384:01:49 | 2.8505 | 3.8047 | 2.5179 | 9.4785 | 2023-01-01 17:37:04 | 10.8451
23369 | 恒流恒压充电 | 00:54:00 | 384:02:49 | 2.8505 | 3.8062 | 2.5654 | 9.6593 | 2023-01-01 17:38:04 | 10.8494
23370 | 恒流恒压充电 | 00:55:00 | 384:03:49 | 2.8505 | 3.8078 | 2.6129 | 9.8402 | 2023-01-01 17:39:04 | 10.854
23371 | 恒流恒压充电 | 00:56:00 | 384:04:49 | 2.8505 | 3.8094 | 2.6604 | 10.0211 | 2023-01-01 17:40:04 | 10.8585
23372 | 恒流恒压充电 | 00:57:00 | 384:05:49 | 2.8505 | 3.811 | 2.708 | 10.2021 | 2023-01-01 17:41:04 | 10.8631
23373 | 恒流恒压充电 | 00:58:00 | 384:06:49 | 2.8505 | 3.8126 | 2.7555 | 10.3832 | 2023-01-01 17:42:04 | 10.8677
23374 | 恒流恒压充电 | 00:59:00 | 384:07:49 | 2.8505 | 3.8142 | 2.803 | 10.5644 | 2023-01-01 17:43:04 | 10.8722
23375 | 恒流恒压充电 | 01:00:00 | 384:08:49 | 2.8505 | 3.8159 | 2.8505 | 10.7456 | 2023-01-01 17:44:04 | 10.8771
23376 | 恒流恒压充电 | 01:01:00 | 384:09:49 | 2.8505 | 3.8175 | 2.898 | 10.9269 | 2023-01-01 17:45:04 | 10.8816
23377 | 恒流恒压充电 | 01:02:00 | 384:10:49 | 2.8505 | 3.8192 | 2.9455 | 11.1083 | 2023-01-01 17:46:04 | 10.8865
23378 | 恒流恒压充电 | 01:03:00 | 384:11:49 | 2.8505 | 3.8209 | 2.993 | 11.2898 | 2023-01-01 17:47:04 | 10.8913
23379 | 恒流恒压充电 | 01:04:00 | 384:12:49 | 2.8505 | 3.8226 | 3.0405 | 11.4714 | 2023-01-01 17:48:04 | 10.8962
23380 | 恒流恒压充电 | 01:05:00 | 384:13:49 | 2.8505 | 3.8244 | 3.088 | 11.653 | 2023-01-01 17:49:04 | 10.9013
23381 | 恒流恒压充电 | 01:06:00 | 384:14:49 | 2.8503 | 3.8262 | 3.1355 | 11.8347 | 2023-01-01 17:50:04 | 10.9056
23382 | 恒流恒压充电 | 01:07:00 | 384:15:49 | 2.8507 | 3.8281 | 3.183 | 12.0166 | 2023-01-01 17:51:04 | 10.9126
23383 | 恒流恒压充电 | 01:08:00 | 384:16:49 | 2.8505 | 3.8299 | 3.2305 | 12.1985 | 2023-01-01 17:52:04 | 10.917
23384 | 恒流恒压充电 | 01:09:00 | 384:17:49 | 2.8505 | 3.8318 | 3.278 | 12.3805 | 2023-01-01 17:53:04 | 10.9224
23385 | 恒流恒压充电 | 01:10:00 | 384:18:49 | 2.8507 | 3.8338 | 3.3256 | 12.5625 | 2023-01-01 17:54:04 | 10.9289
23386 | 恒流恒压充电 | 01:11:00 | 384:19:49 | 2.8505 | 3.8359 | 3.3731 | 12.7447 | 2023-01-01 17:55:04 | 10.9341
23387 | 恒流恒压充电 | 01:12:00 | 384:20:49 | 2.8505 | 3.8378 | 3.4206 | 12.927 | 2023-01-01 17:56:04 | 10.9395
23388 | 恒流恒压充电 | 01:13:00 | 384:21:49 | 2.8505 | 3.8399 | 3.4681 | 13.1094 | 2023-01-01 17:57:04 | 10.9455
23389 | 恒流恒压充电 | 01:14:00 | 384:22:49 | 2.8505 | 3.8422 | 3.5156 | 13.2919 | 2023-01-01 17:58:04 | 10.952
23390 | 恒流恒压充电 | 01:15:00 | 384:23:49 | 2.8505 | 3.8444 | 3.5631 | 13.4744 | 2023-01-01 17:59:04 | 10.9583
23391 | 恒流恒压充电 | 01:16:00 | 384:24:49 | 2.8505 | 3.8465 | 3.6106 | 13.6571 | 2023-01-01 18:00:04 | 10.9643
23392 | 恒流恒压充电 | 01:17:00 | 384:25:49 | 2.8505 | 3.8489 | 3.6581 | 13.8399 | 2023-01-01 18:01:04 | 10.9711
23393 | 恒流恒压充电 | 01:18:00 | 384:26:49 | 2.8505 | 3.8514 | 3.7056 | 14.0228 | 2023-01-01 18:02:04 | 10.9783
23394 | 恒流恒压充电 | 01:19:00 | 384:27:49 | 2.8505 | 3.8538 | 3.7531 | 14.2059 | 2023-01-01 18:03:04 | 10.9851
23395 | 恒流恒压充电 | 01:20:00 | 384:28:49 | 2.8505 | 3.8564 | 3.8006 | 14.389 | 2023-01-01 18:04:04 | 10.9925
23396 | 恒流恒压充电 | 01:21:00 | 384:29:49 | 2.8505 | 3.8589 | 3.8481 | 14.5723 | 2023-01-01 18:05:04 | 10.9996
23397 | 恒流恒压充电 | 01:22:00 | 384:30:49 | 2.8505 | 3.8617 | 3.8956 | 14.7557 | 2023-01-01 18:06:04 | 11.0076
23398 | 恒流恒压充电 | 01:23:00 | 384:31:49 | 2.8505 | 3.8644 | 3.9432 | 14.9392 | 2023-01-01 18:07:04 | 11.0153
23399 | 恒流恒压充电 | 01:24:00 | 384:32:49 | 2.8505 | 3.8673 | 3.9907 | 15.1229 | 2023-01-01 18:08:04 | 11.0236
23400 | 恒流恒压充电 | 01:25:00 | 384:33:49 | 2.8505 | 3.8702 | 4.0382 | 15.3067 | 2023-01-01 18:09:04 | 11.0319
23401 | 恒流恒压充电 | 01:26:00 | 384:34:49 | 2.8505 | 3.8735 | 4.0857 | 15.4906 | 2023-01-01 18:10:04 | 11.0413
23402 | 恒流恒压充电 | 01:27:00 | 384:35:49 | 2.8505 | 3.8765 | 4.1332 | 15.6747 | 2023-01-01 18:11:04 | 11.0498
23403 | 恒流恒压充电 | 01:28:00 | 384:36:49 | 2.8503 | 3.8799 | 4.1807 | 15.8589 | 2023-01-01 18:12:04 | 11.0587
23404 | 恒流恒压充电 | 01:29:00 | 384:37:49 | 2.8505 | 3.8832 | 4.2282 | 16.0433 | 2023-01-01 18:13:04 | 11.0689
23405 | 恒流恒压充电 | 01:30:00 | 384:38:49 | 2.8505 | 3.8867 | 4.2757 | 16.2279 | 2023-01-01 18:14:04 | 11.0789
23406 | 恒流恒压充电 | 01:31:00 | 384:39:49 | 2.8505 | 3.8903 | 4.3232 | 16.4126 | 2023-01-01 18:15:04 | 11.0891
23407 | 恒流恒压充电 | 01:32:00 | 384:40:49 | 2.8505 | 3.894 | 4.3707 | 16.5975 | 2023-01-01 18:16:04 | 11.0997
23408 | 恒流恒压充电 | 01:33:00 | 384:41:49 | 2.8503 | 3.8977 | 4.4182 | 16.7826 | 2023-01-01 18:17:04 | 11.1094
23409 | 恒流恒压充电 | 01:34:00 | 384:42:49 | 2.8503 | 3.9016 | 4.4657 | 16.9679 | 2023-01-01 18:18:04 | 11.1205
23410 | 恒流恒压充电 | 01:35:00 | 384:43:49 | 2.8505 | 3.9057 | 4.5132 | 17.1533 | 2023-01-01 18:19:04 | 11.133
23411 | 恒流恒压充电 | 01:36:00 | 384:44:49 | 2.8505 | 3.9098 | 4.5608 | 17.339 | 2023-01-01 18:20:04 | 11.1447
23412 | 恒流恒压充电 | 01:37:00 | 384:45:49 | 2.8505 | 3.9141 | 4.6083 | 17.5248 | 2023-01-01 18:21:04 | 11.157
23413 | 恒流恒压充电 | 01:38:00 | 384:46:49 | 2.8505 | 3.9183 | 4.6558 | 17.7109 | 2023-01-01 18:22:04 | 11.169
23414 | 恒流恒压充电 | 01:39:00 | 384:47:49 | 2.8503 | 3.9229 | 4.7033 | 17.8971 | 2023-01-01 18:23:04 | 11.1812
23415 | 恒流恒压充电 | 01:40:00 | 384:48:49 | 2.8505 | 3.9275 | 4.7508 | 18.0836 | 2023-01-01 18:24:04 | 11.1952
23416 | 恒流恒压充电 | 01:41:00 | 384:49:49 | 2.8505 | 3.9322 | 4.7983 | 18.2703 | 2023-01-01 18:25:04 | 11.2086
23417 | 恒流恒压充电 | 01:42:00 | 384:50:49 | 2.8505 | 3.9371 | 4.8458 | 18.4572 | 2023-01-01 18:26:04 | 11.2225
23418 | 恒流恒压充电 | 01:43:00 | 384:51:49 | 2.8505 | 3.9419 | 4.8933 | 18.6444 | 2023-01-01 18:27:04 | 11.2362
23419 | 恒流恒压充电 | 01:44:00 | 384:52:49 | 2.8503 | 3.9467 | 4.9408 | 18.8317 | 2023-01-01 18:28:04 | 11.2491
23420 | 恒流恒压充电 | 01:45:00 | 384:53:49 | 2.8505 | 3.9519 | 4.9883 | 19.0194 | 2023-01-01 18:29:04 | 11.2647
23421 | 恒流恒压充电 | 01:46:00 | 384:54:49 | 2.8505 | 3.9571 | 5.0358 | 19.2072 | 2023-01-01 18:30:04 | 11.2796
23422 | 恒流恒压充电 | 01:47:00 | 384:55:49 | 2.8505 | 3.9622 | 5.0833 | 19.3953 | 2023-01-01 18:31:04 | 11.2941
23423 | 恒流恒压充电 | 01:48:00 | 384:56:49 | 2.8505 | 3.9676 | 5.1308 | 19.5837 | 2023-01-01 18:32:04 | 11.3095
23424 | 恒流恒压充电 | 01:49:00 | 384:57:49 | 2.8503 | 3.9729 | 5.1783 | 19.7723 | 2023-01-01 18:33:04 | 11.3238
23425 | 恒流恒压充电 | 01:50:00 | 384:58:49 | 2.8505 | 3.9784 | 5.2258 | 19.9612 | 2023-01-01 18:34:04 | 11.3403
23426 | 恒流恒压充电 | 01:51:00 | 384:59:49 | 2.8505 | 3.9839 | 5.2734 | 20.1503 | 2023-01-01 18:35:04 | 11.3559
23427 | 恒流恒压充电 | 01:52:00 | 385:00:49 | 2.8503 | 3.9893 | 5.3209 | 20.3397 | 2023-01-01 18:36:04 | 11.3705
23428 | 恒流恒压充电 | 01:53:00 | 385:01:49 | 2.8505 | 3.995 | 5.3684 | 20.5294 | 2023-01-01 18:37:04 | 11.3876
23429 | 恒流恒压充电 | 01:54:00 | 385:02:49 | 2.8503 | 4.0003 | 5.4159 | 20.7193 | 2023-01-01 18:38:04 | 11.4019
23430 | 恒流恒压充电 | 01:55:00 | 385:03:49 | 2.8505 | 4.006 | 5.4634 | 20.9095 | 2023-01-01 18:39:04 | 11.4189
23431 | 恒流恒压充电 | 01:56:00 | 385:04:49 | 2.8505 | 4.0116 | 5.5109 | 21.0999 | 2023-01-01 18:40:04 | 11.4349
23432 | 恒流恒压充电 | 01:57:00 | 385:05:49 | 2.8505 | 4.0173 | 5.5584 | 21.2906 | 2023-01-01 18:41:04 | 11.4512
23433 | 恒流恒压充电 | 01:58:00 | 385:06:49 | 2.8505 | 4.0229 | 5.6059 | 21.4816 | 2023-01-01 18:42:04 | 11.4671
23434 | 恒流恒压充电 | 01:59:00 | 385:07:49 | 2.8505 | 4.0286 | 5.6534 | 21.6729 | 2023-01-01 18:43:04 | 11.4834
23435 | 恒流恒压充电 | 02:00:00 | 385:08:49 | 2.8505 | 4.0342 | 5.7009 | 21.8644 | 2023-01-01 18:44:04 | 11.4993
23436 | 恒流恒压充电 | 02:01:00 | 385:09:49 | 2.8505 | 4.0399 | 5.7484 | 22.0562 | 2023-01-01 18:45:04 | 11.5156
23437 | 恒流恒压充电 | 02:02:00 | 385:10:49 | 2.8505 | 4.0455 | 5.7959 | 22.2482 | 2023-01-01 18:46:04 | 11.5315
23438 | 恒流恒压充电 | 02:03:00 | 385:11:49 | 2.8505 | 4.0512 | 5.8434 | 22.4405 | 2023-01-01 18:47:04 | 11.5478
23439 | 恒流恒压充电 | 02:04:00 | 385:12:49 | 2.8503 | 4.0568 | 5.8909 | 22.6331 | 2023-01-01 18:48:04 | 11.5629
23440 | 恒流恒压充电 | 02:05:00 | 385:13:49 | 2.8505 | 4.0625 | 5.9385 | 22.826 | 2023-01-01 18:49:04 | 11.58
23441 | 恒流恒压充电 | 02:06:00 | 385:14:49 | 2.8505 | 4.0679 | 5.986 | 23.0191 | 2023-01-01 18:50:04 | 11.5954
23442 | 恒流恒压充电 | 02:07:00 | 385:15:49 | 2.8503 | 4.0736 | 6.0335 | 23.2125 | 2023-01-01 18:51:04 | 11.6108
23443 | 恒流恒压充电 | 02:08:00 | 385:16:49 | 2.8505 | 4.0792 | 6.081 | 23.4062 | 2023-01-01 18:52:04 | 11.6276
23444 | 恒流恒压充电 | 02:09:00 | 385:17:49 | 2.8505 | 4.0847 | 6.1285 | 23.6001 | 2023-01-01 18:53:04 | 11.6433
23445 | 恒流恒压充电 | 02:10:00 | 385:18:49 | 2.8503 | 4.0904 | 6.176 | 23.7943 | 2023-01-01 18:54:04 | 11.6587
23446 | 恒流恒压充电 | 02:11:00 | 385:19:49 | 2.8503 | 4.0959 | 6.2235 | 23.9887 | 2023-01-01 18:55:04 | 11.6743
23447 | 恒流恒压充电 | 02:12:00 | 385:20:49 | 2.8505 | 4.1013 | 6.271 | 24.1834 | 2023-01-01 18:56:04 | 11.6906
23448 | 恒流恒压充电 | 02:13:00 | 385:21:49 | 2.8505 | 4.1067 | 6.3185 | 24.3784 | 2023-01-01 18:57:04 | 11.706
23449 | 恒流恒压充电 | 02:14:00 | 385:22:49 | 2.8505 | 4.1118 | 6.366 | 24.5736 | 2023-01-01 18:58:04 | 11.7205
23450 | 恒流恒压充电 | 02:15:00 | 385:23:49 | 2.8503 | 4.1173 | 6.4135 | 24.7691 | 2023-01-01 18:59:04 | 11.7353
23451 | 恒流恒压充电 | 02:16:00 | 385:24:49 | 2.8505 | 4.1225 | 6.461 | 24.9648 | 2023-01-01 19:00:04 | 11.751
23452 | 恒流恒压充电 | 02:17:00 | 385:25:49 | 2.8505 | 4.1275 | 6.5085 | 25.1608 | 2023-01-01 19:01:04 | 11.7653
23453 | 恒流恒压充电 | 02:18:00 | 385:26:49 | 2.8505 | 4.1323 | 6.556 | 25.357 | 2023-01-01 19:02:04 | 11.779
23454 | 恒流恒压充电 | 02:19:00 | 385:27:49 | 2.8505 | 4.1372 | 6.6035 | 25.5534 | 2023-01-01 19:03:04 | 11.7929
23455 | 恒流恒压充电 | 02:20:00 | 385:28:49 | 2.8505 | 4.1419 | 6.6511 | 25.7501 | 2023-01-01 19:04:04 | 11.8063
23456 | 恒流恒压充电 | 02:21:00 | 385:29:49 | 2.8505 | 4.1465 | 6.6986 | 25.9469 | 2023-01-01 19:05:04 | 11.8194
23457 | 恒流恒压充电 | 02:22:00 | 385:30:49 | 2.8505 | 4.1512 | 6.7461 | 26.144 | 2023-01-01 19:06:04 | 11.8328
23458 | 恒流恒压充电 | 02:23:00 | 385:31:49 | 2.8505 | 4.1559 | 6.7936 | 26.3414 | 2023-01-01 19:07:04 | 11.8462
23459 | 恒流恒压充电 | 02:24:00 | 385:32:49 | 2.8505 | 4.1606 | 6.8411 | 26.5389 | 2023-01-01 19:08:04 | 11.8596
23460 | 恒流恒压充电 | 02:25:00 | 385:33:49 | 2.8505 | 4.1656 | 6.8886 | 26.7367 | 2023-01-01 19:09:04 | 11.8739
23461 | 恒流恒压充电 | 02:26:00 | 385:34:49 | 2.8505 | 4.1706 | 6.9361 | 26.9347 | 2023-01-01 19:10:04 | 11.8881
23462 | 恒流恒压充电 | 02:27:00 | 385:35:49 | 2.8505 | 4.1756 | 6.9836 | 27.133 | 2023-01-01 19:11:04 | 11.9024
23463 | 恒流恒压充电 | 02:28:00 | 385:36:49 | 2.8505 | 4.1807 | 7.0311 | 27.3314 | 2023-01-01 19:12:04 | 11.9169
23464 | 恒流恒压充电 | 02:29:00 | 385:37:49 | 2.8505 | 4.1861 | 7.0786 | 27.5302 | 2023-01-01 19:13:04 | 11.9323
23465 | 恒流恒压充电 | 02:30:00 | 385:38:49 | 2.8503 | 4.1914 | 7.1261 | 27.7292 | 2023-01-01 19:14:04 | 11.9465
23466 | 恒流恒压充电 | 02:31:00 | 385:39:49 | 2.8505 | 4.1967 | 7.1736 | 27.9284 | 2023-01-01 19:15:04 | 11.9625
23467 | 恒流恒压充电 | 02:32:00 | 385:40:49 | 2.8503 | 4.2022 | 7.2211 | 28.1279 | 2023-01-01 19:16:04 | 11.9773
23468 | 恒流恒压充电 | 02:33:00 | 385:41:49 | 2.8505 | 4.2077 | 7.2686 | 28.3277 | 2023-01-01 19:17:04 | 11.9939
23469 | 恒流恒压充电 | 02:34:00 | 385:42:49 | 2.8503 | 4.2132 | 7.3161 | 28.5277 | 2023-01-01 19:18:04 | 12.0087
23470 | 恒流恒压充电 | 02:35:00 | 385:43:49 | 2.8503 | 4.2187 | 7.3637 | 28.728 | 2023-01-01 19:19:04 | 12.0243
23471 | 恒流恒压充电 | 02:36:00 | 385:44:49 | 2.8503 | 4.2243 | 7.4112 | 28.9286 | 2023-01-01 19:20:04 | 12.0403
23472 | 恒流恒压充电 | 02:37:00 | 385:45:49 | 2.8505 | 4.23 | 7.4587 | 29.1294 | 2023-01-01 19:21:04 | 12.0574
23473 | 恒流恒压充电 | 02:38:00 | 385:46:49 | 2.8505 | 4.2356 | 7.5062 | 29.3305 | 2023-01-01 19:22:04 | 12.0734
23474 | 恒流恒压充电 | 02:39:00 | 385:47:49 | 2.8505 | 4.2411 | 7.5537 | 29.5318 | 2023-01-01 19:23:04 | 12.0891
23475 | 恒流恒压充电 | 02:40:00 | 385:48:49 | 2.8505 | 4.2467 | 7.6012 | 29.7334 | 2023-01-01 19:24:04 | 12.105
23476 | 恒流恒压充电 | 02:41:00 | 385:49:49 | 2.8505 | 4.2522 | 7.6487 | 29.9353 | 2023-01-01 19:25:04 | 12.1207
23477 | 恒流恒压充电 | 02:42:00 | 385:50:49 | 2.8505 | 4.2579 | 7.6962 | 30.1374 | 2023-01-01 19:26:04 | 12.137
23478 | 恒流恒压充电 | 02:43:00 | 385:51:49 | 2.8505 | 4.2634 | 7.7437 | 30.3398 | 2023-01-01 19:27:04 | 12.1527
23479 | 恒流恒压充电 | 02:44:00 | 385:52:49 | 2.8505 | 4.2689 | 7.7912 | 30.5425 | 2023-01-01 19:28:04 | 12.1683
23480 | 恒流恒压充电 | 02:45:00 | 385:53:49 | 2.8505 | 4.2743 | 7.8387 | 30.7454 | 2023-01-01 19:29:04 | 12.1837
23481 | 恒流恒压充电 | 02:46:00 | 385:54:49 | 2.8505 | 4.2798 | 7.8862 | 30.9486 | 2023-01-01 19:30:04 | 12.1994
23482 | 恒流恒压充电 | 02:47:00 | 385:55:49 | 2.8505 | 4.2853 | 7.9337 | 31.1521 | 2023-01-01 19:31:04 | 12.2151
23483 | 恒流恒压充电 | 02:48:00 | 385:56:49 | 2.8503 | 4.2908 | 7.9812 | 31.3558 | 2023-01-01 19:32:04 | 12.2299
23484 | 恒流恒压充电 | 02:49:00 | 385:57:49 | 2.8505 | 4.2961 | 8.0287 | 31.5598 | 2023-01-01 19:33:04 | 12.2459
23485 | 恒流恒压充电 | 02:50:00 | 385:58:49 | 2.8505 | 4.3016 | 8.0763 | 31.764 | 2023-01-01 19:34:04 | 12.2615
23486 | 恒流恒压充电 | 02:51:00 | 385:59:49 | 2.8503 | 4.3069 | 8.1238 | 31.9685 | 2023-01-01 19:35:04 | 12.2757
23487 | 恒流恒压充电 | 02:52:00 | 386:00:49 | 2.8503 | 4.3123 | 8.1713 | 32.1732 | 2023-01-01 19:36:04 | 12.2911
23488 | 恒流恒压充电 | 02:53:00 | 386:01:49 | 2.8503 | 4.3176 | 8.2188 | 32.3782 | 2023-01-01 19:37:04 | 12.3062
23489 | 恒流恒压充电 | 02:54:00 | 386:02:49 | 2.8505 | 4.3229 | 8.2663 | 32.5834 | 2023-01-01 19:38:04 | 12.3223
23490 | 恒流恒压充电 | 02:55:00 | 386:03:49 | 2.8505 | 4.3284 | 8.3138 | 32.7889 | 2023-01-01 19:39:04 | 12.3379
23491 | 恒流恒压充电 | 02:56:00 | 386:04:49 | 2.8503 | 4.3337 | 8.3613 | 32.9947 | 2023-01-01 19:40:04 | 12.3521
23492 | 恒流恒压充电 | 02:57:00 | 386:05:49 | 2.8505 | 4.3392 | 8.4088 | 33.2007 | 2023-01-01 19:41:04 | 12.3687
23493 | 恒流恒压充电 | 02:58:00 | 386:06:49 | 2.8503 | 4.3447 | 8.4563 | 33.4069 | 2023-01-01 19:42:04 | 12.3835
23494 | 恒流恒压充电 | 02:59:00 | 386:07:49 | 2.8163 | 4.3499 | 8.5038 | 33.6133 | 2023-01-01 19:43:04 | 12.2508
23495 | 恒流恒压充电 | 03:00:00 | 386:08:49 | 2.5441 | 4.3499 | 8.5483 | 33.8069 | 2023-01-01 19:44:04 | 11.0666
23496 | 恒流恒压充电 | 03:01:00 | 386:09:49 | 2.3247 | 4.3499 | 8.5888 | 33.9831 | 2023-01-01 19:45:04 | 10.1123
23497 | 恒流恒压充电 | 03:02:00 | 386:10:49 | 2.1396 | 4.3499 | 8.6259 | 34.1446 | 2023-01-01 19:46:04 | 9.3072
23498 | 恒流恒压充电 | 03:03:00 | 386:11:49 | 1.971 | 4.3499 | 8.6601 | 34.2934 | 2023-01-01 19:47:04 | 8.5736
23499 | 恒流恒压充电 | 03:04:00 | 386:12:49 | 1.8247 | 4.3497 | 8.6917 | 34.4309 | 2023-01-01 19:48:04 | 7.9369
23500 | 恒流恒压充电 | 03:05:00 | 386:13:49 | 1.6947 | 4.3499 | 8.7211 | 34.5585 | 2023-01-01 19:49:04 | 7.3716
23501 | 恒流恒压充电 | 03:06:00 | 386:14:49 | 1.5768 | 4.3499 | 8.7483 | 34.677 | 2023-01-01 19:50:04 | 6.859
23502 | 恒流恒压充电 | 03:07:00 | 386:15:49 | 1.4718 | 4.3499 | 8.7737 | 34.7873 | 2023-01-01 19:51:04 | 6.4021
23503 | 恒流恒压充电 | 03:08:00 | 386:16:49 | 1.3743 | 4.3499 | 8.7973 | 34.8903 | 2023-01-01 19:52:04 | 5.9779
23504 | 恒流恒压充电 | 03:09:00 | 386:17:49 | 1.2877 | 4.3499 | 8.8195 | 34.9867 | 2023-01-01 19:53:04 | 5.6014
23505 | 恒流恒压充电 | 03:10:00 | 386:18:49 | 1.2048 | 4.3499 | 8.8402 | 35.0769 | 2023-01-01 19:54:04 | 5.2408
23506 | 恒流恒压充电 | 03:11:00 | 386:19:49 | 1.1331 | 4.3499 | 8.8597 | 35.1616 | 2023-01-01 19:55:04 | 4.9288
23507 | 恒流恒压充电 | 03:12:00 | 386:20:49 | 1.0624 | 4.3499 | 8.878 | 35.2412 | 2023-01-01 19:56:04 | 4.6212
23508 | 恒流恒压充电 | 03:13:00 | 386:21:49 | 1.0016 | 4.3499 | 8.8952 | 35.3161 | 2023-01-01 19:57:04 | 4.357
23509 | 恒流恒压充电 | 03:14:00 | 386:22:49 | 0.9473 | 4.3497 | 8.9115 | 35.3867 | 2023-01-01 19:58:04 | 4.1203
23510 | 恒流恒压充电 | 03:15:00 | 386:23:49 | 0.8931 | 4.3499 | 8.9268 | 35.4534 | 2023-01-01 19:59:04 | 3.8848
23511 | 恒流恒压充电 | 03:16:00 | 386:24:49 | 0.845 | 4.3499 | 8.9413 | 35.5163 | 2023-01-01 20:00:04 | 3.6758
23512 | 恒流恒压充电 | 03:17:00 | 386:25:49 | 0.7971 | 4.3499 | 8.9549 | 35.5758 | 2023-01-01 20:01:04 | 3.4675
23513 | 恒流恒压充电 | 03:18:00 | 386:26:49 | 0.7582 | 4.3499 | 8.9679 | 35.6321 | 2023-01-01 20:02:04 | 3.298
23514 | 恒流恒压充电 | 03:19:00 | 386:27:49 | 0.7176 | 4.3499 | 8.9802 | 35.6855 | 2023-01-01 20:03:04 | 3.1215
23515 | 恒流恒压充电 | 03:20:00 | 386:28:49 | 0.6835 | 4.3499 | 8.9918 | 35.7363 | 2023-01-01 20:04:04 | 2.973
23516 | 恒流恒压充电 | 03:21:00 | 386:29:49 | 0.6481 | 4.3499 | 9.0029 | 35.7845 | 2023-01-01 20:05:04 | 2.819
23517 | 恒流恒压充电 | 03:22:00 | 386:30:49 | 0.6147 | 4.3499 | 9.0134 | 35.8303 | 2023-01-01 20:06:04 | 2.6737
23518 | 恒流恒压充电 | 03:23:00 | 386:31:49 | 0.5866 | 4.3499 | 9.0235 | 35.874 | 2023-01-01 20:07:04 | 2.5516
23519 | 恒流恒压充电 | 03:24:00 | 386:32:49 | 0.5611 | 4.3499 | 9.033 | 35.9155 | 2023-01-01 20:08:04 | 2.4406
23520 | 恒流恒压充电 | 03:25:00 | 386:33:49 | 0.5374 | 4.3499 | 9.0422 | 35.9552 | 2023-01-01 20:09:04 | 2.3375
23521 | 恒流恒压充电 | 03:26:00 | 386:34:49 | 0.5117 | 4.3499 | 9.0509 | 35.9933 | 2023-01-01 20:10:04 | 2.2259
23522 | 恒流恒压充电 | 03:27:00 | 386:35:49 | 0.4931 | 4.3499 | 9.0593 | 36.0297 | 2023-01-01 20:11:04 | 2.1448
23523 | 恒流恒压充电 | 03:27:44 | 386:36:33 | 0.475 | 4.3499 | 9.0653 | 36.0557 | 2023-01-01 20:11:49 | 2.0662
23524 | 搁置 | 00:00:00 | 386:36:33 | 0 | 4.3462 | 0 | 0 | 2023-01-01 20:11:49 | 0
23525 | 搁置 | 00:01:00 | 386:37:33 | 0 | 4.3383 | 0 | 0 | 2023-01-01 20:12:49 | 0
23526 | 搁置 | 00:02:00 | 386:38:33 | 0 | 4.3368 | 0 | 0 | 2023-01-01 20:13:49 | 0
23527 | 搁置 | 00:03:00 | 386:39:33 | 0 | 4.3357 | 0 | 0 | 2023-01-01 20:14:49 | 0
23528 | 搁置 | 00:04:00 | 386:40:33 | 0 | 4.3347 | 0 | 0 | 2023-01-01 20:15:49 | 0
23529 | 搁置 | 00:05:00 | 386:41:33 | 0 | 4.3339 | 0 | 0 | 2023-01-01 20:16:49 | 0
23530 | 搁置 | 00:06:00 | 386:42:33 | 0 | 4.3332 | 0 | 0 | 2023-01-01 20:17:49 | 0
23531 | 搁置 | 00:07:00 | 386:43:33 | 0 | 4.3326 | 0 | 0 | 2023-01-01 20:18:49 | 0
23532 | 搁置 | 00:08:00 | 386:44:33 | 0 | 4.332 | 0 | 0 | 2023-01-01 20:19:49 | 0
23533 | 搁置 | 00:09:00 | 386:45:33 | 0 | 4.3315 | 0 | 0 | 2023-01-01 20:20:49 | 0
23534 | 搁置 | 00:10:00 | 386:46:33 | 0 | 4.3307 | 0 | 0 | 2023-01-01 20:21:49 | 0
23535 | 搁置 | 00:11:00 | 386:47:33 | 0 | 4.3302 | 0 | 0 | 2023-01-01 20:22:49 | 0
23536 | 搁置 | 00:12:00 | 386:48:33 | 0 | 4.3297 | 0 | 0 | 2023-01-01 20:23:49 | 0
23537 | 搁置 | 00:13:00 | 386:49:33 | 0 | 4.3292 | 0 | 0 | 2023-01-01 20:24:49 | 0
23538 | 搁置 | 00:14:00 | 386:50:33 | 0 | 4.3289 | 0 | 0 | 2023-01-01 20:25:49 | 0
23539 | 搁置 | 00:15:00 | 386:51:33 | 0 | 4.3284 | 0 | 0 | 2023-01-01 20:26:49 | 0
23540 | 恒流放电 | 00:00:00 | 386:51:33 | -4.7497 | 4.2941 | 0 | 0 | 2023-01-01 20:26:49 | -20.3956
23541 | 恒流放电 | 00:01:00 | 386:52:33 | -4.7501 | 4.227 | 0.0792 | 0.3356 | 2023-01-01 20:27:49 | -20.0786
23542 | 恒流放电 | 00:02:00 | 386:53:33 | -4.7503 | 4.2146 | 0.1583 | 0.6698 | 2023-01-01 20:28:49 | -20.0206
23543 | 恒流放电 | 00:03:00 | 386:54:33 | -4.7501 | 4.2045 | 0.2375 | 1.003 | 2023-01-01 20:29:49 | -19.9718
23544 | 恒流放电 | 00:04:00 | 386:55:33 | -4.7503 | 4.1948 | 0.3167 | 1.3355 | 2023-01-01 20:30:49 | -19.9265
23545 | 恒流放电 | 00:05:00 | 386:56:33 | -4.7503 | 4.1857 | 0.3958 | 1.6672 | 2023-01-01 20:31:49 | -19.8833
23546 | 恒流放电 | 00:06:00 | 386:57:33 | -4.7501 | 4.1767 | 0.475 | 1.9983 | 2023-01-01 20:32:49 | -19.8397
23547 | 恒流放电 | 00:07:00 | 386:58:33 | -4.7501 | 4.1678 | 0.5542 | 2.3286 | 2023-01-01 20:33:49 | -19.7974
23548 | 恒流放电 | 00:08:00 | 386:59:33 | -4.7501 | 4.159 | 0.6334 | 2.6582 | 2023-01-01 20:34:49 | -19.7556
23549 | 恒流放电 | 00:09:00 | 387:00:33 | -4.7501 | 4.1501 | 0.7125 | 2.9871 | 2023-01-01 20:35:49 | -19.7133
23550 | 恒流放电 | 00:10:00 | 387:01:33 | -4.7503 | 4.1409 | 0.7917 | 3.3153 | 2023-01-01 20:36:49 | -19.6705
23551 | 恒流放电 | 00:11:00 | 387:02:33 | -4.7503 | 4.1319 | 0.8709 | 3.6428 | 2023-01-01 20:37:49 | -19.6277
23552 | 恒流放电 | 00:12:00 | 387:03:33 | -4.7501 | 4.1225 | 0.95 | 3.9695 | 2023-01-01 20:38:49 | -19.5822
23553 | 恒流放电 | 00:13:00 | 387:04:33 | -4.7503 | 4.1133 | 1.0292 | 4.2955 | 2023-01-01 20:39:49 | -19.5394
23554 | 恒流放电 | 00:14:00 | 387:05:33 | -4.7503 | 4.1038 | 1.1084 | 4.6208 | 2023-01-01 20:40:49 | -19.4942
23555 | 恒流放电 | 00:15:00 | 387:06:33 | -4.7503 | 4.0941 | 1.1875 | 4.9453 | 2023-01-01 20:41:49 | -19.4482
23556 | 恒流放电 | 00:16:00 | 387:07:33 | -4.7503 | 4.0844 | 1.2667 | 5.2691 | 2023-01-01 20:42:49 | -19.4021
23557 | 恒流放电 | 00:17:00 | 387:08:33 | -4.7503 | 4.0749 | 1.3459 | 5.5921 | 2023-01-01 20:43:49 | -19.357
23558 | 恒流放电 | 00:18:00 | 387:09:33 | -4.7501 | 4.0651 | 1.4251 | 5.9143 | 2023-01-01 20:44:49 | -19.3096
23559 | 恒流放电 | 00:19:00 | 387:10:33 | -4.7503 | 4.0554 | 1.5042 | 6.2357 | 2023-01-01 20:45:49 | -19.2643
23560 | 恒流放电 | 00:20:00 | 387:11:33 | -4.7503 | 4.0457 | 1.5834 | 6.5564 | 2023-01-01 20:46:49 | -19.2182
23561 | 恒流放电 | 00:21:00 | 387:12:33 | -4.7501 | 4.036 | 1.6626 | 6.8763 | 2023-01-01 20:47:49 | -19.1714
23562 | 恒流放电 | 00:22:00 | 387:13:33 | -4.7501 | 4.0265 | 1.7417 | 7.1955 | 2023-01-01 20:48:49 | -19.1262
23563 | 恒流放电 | 00:23:00 | 387:14:33 | -4.7503 | 4.017 | 1.8209 | 7.5139 | 2023-01-01 20:49:49 | -19.0819
23564 | 恒流放电 | 00:24:00 | 387:15:33 | -4.7501 | 4.0075 | 1.9001 | 7.8315 | 2023-01-01 20:50:49 | -19.036
23565 | 恒流放电 | 00:25:00 | 387:16:33 | -4.7501 | 3.9983 | 1.9792 | 8.1484 | 2023-01-01 20:51:49 | -18.9923
23566 | 恒流放电 | 00:26:00 | 387:17:33 | -4.7503 | 3.9891 | 2.0584 | 8.4646 | 2023-01-01 20:52:49 | -18.9494
23567 | 恒流放电 | 00:27:00 | 387:18:33 | -4.7503 | 3.9802 | 2.1376 | 8.7801 | 2023-01-01 20:53:49 | -18.9071
23568 | 恒流放电 | 00:28:00 | 387:19:33 | -4.7501 | 3.9714 | 2.2167 | 9.0948 | 2023-01-01 20:54:49 | -18.8645
23569 | 恒流放电 | 00:29:00 | 387:20:33 | -4.7501 | 3.9628 | 2.2959 | 9.4089 | 2023-01-01 20:55:49 | -18.8237
23570 | 恒流放电 | 00:30:00 | 387:21:33 | -4.7503 | 3.9546 | 2.3751 | 9.7223 | 2023-01-01 20:56:49 | -18.7855
23571 | 恒流放电 | 00:31:00 | 387:22:33 | -4.7503 | 3.9465 | 2.4543 | 10.0351 | 2023-01-01 20:57:49 | -18.747
23572 | 恒流放电 | 00:32:00 | 387:23:33 | -4.7501 | 3.9391 | 2.5334 | 10.3472 | 2023-01-01 20:58:49 | -18.7111
23573 | 恒流放电 | 00:33:00 | 387:24:33 | -4.7503 | 3.9317 | 2.6126 | 10.6588 | 2023-01-01 20:59:49 | -18.6767
23574 | 恒流放电 | 00:34:00 | 387:25:33 | -4.7501 | 3.9249 | 2.6918 | 10.9698 | 2023-01-01 21:00:49 | -18.6436
23575 | 恒流放电 | 00:35:00 | 387:26:33 | -4.7501 | 3.9181 | 2.7709 | 11.2802 | 2023-01-01 21:01:49 | -18.6113
23576 | 恒流放电 | 00:36:00 | 387:27:33 | -4.7501 | 3.9117 | 2.8501 | 11.5902 | 2023-01-01 21:02:49 | -18.5809
23577 | 恒流放电 | 00:37:00 | 387:28:33 | -4.7501 | 3.9052 | 2.9293 | 11.8996 | 2023-01-01 21:03:49 | -18.5501
23578 | 恒流放电 | 00:38:00 | 387:29:33 | -4.7501 | 3.8988 | 3.0084 | 12.2085 | 2023-01-01 21:04:49 | -18.5197
23579 | 恒流放电 | 00:39:00 | 387:30:33 | -4.7501 | 3.8925 | 3.0876 | 12.5169 | 2023-01-01 21:05:49 | -18.4897
23580 | 恒流放电 | 00:40:00 | 387:31:33 | -4.7503 | 3.886 | 3.1668 | 12.8249 | 2023-01-01 21:06:49 | -18.4596
23581 | 恒流放电 | 00:41:00 | 387:32:33 | -4.7501 | 3.8796 | 3.246 | 13.1323 | 2023-01-01 21:07:49 | -18.4284
23582 | 恒流放电 | 00:42:00 | 387:33:33 | -4.7501 | 3.873 | 3.3251 | 13.4391 | 2023-01-01 21:08:49 | -18.3971
23583 | 恒流放电 | 00:43:00 | 387:34:33 | -4.7501 | 3.8662 | 3.4043 | 13.7455 | 2023-01-01 21:09:49 | -18.3648
23584 | 恒流放电 | 00:44:00 | 387:35:33 | -4.7501 | 3.8594 | 3.4835 | 14.0513 | 2023-01-01 21:10:49 | -18.3325
23585 | 恒流放电 | 00:45:00 | 387:36:33 | -4.7503 | 3.8525 | 3.5626 | 14.3566 | 2023-01-01 21:11:49 | -18.3005
23586 | 恒流放电 | 00:46:00 | 387:37:33 | -4.7501 | 3.8457 | 3.6418 | 14.6613 | 2023-01-01 21:12:49 | -18.2674
23587 | 恒流放电 | 00:47:00 | 387:38:33 | -4.7501 | 3.8388 | 3.721 | 14.9655 | 2023-01-01 21:13:49 | -18.2346
23588 | 恒流放电 | 00:48:00 | 387:39:33 | -4.7501 | 3.8318 | 3.8001 | 15.2691 | 2023-01-01 21:14:49 | -18.2014
23589 | 恒流放电 | 00:49:00 | 387:40:33 | -4.7501 | 3.8251 | 3.8793 | 15.5722 | 2023-01-01 21:15:49 | -18.1696
23590 | 恒流放电 | 00:50:00 | 387:41:33 | -4.7501 | 3.8184 | 3.9585 | 15.8748 | 2023-01-01 21:16:49 | -18.1377
23591 | 恒流放电 | 00:51:00 | 387:42:33 | -4.7503 | 3.8117 | 4.0376 | 16.1768 | 2023-01-01 21:17:49 | -18.1067
23592 | 恒流放电 | 00:52:00 | 387:43:33 | -4.7503 | 3.8054 | 4.1168 | 16.4784 | 2023-01-01 21:18:49 | -18.0768
23593 | 恒流放电 | 00:53:00 | 387:44:33 | -4.7501 | 3.7991 | 4.196 | 16.7794 | 2023-01-01 21:19:49 | -18.0461
23594 | 恒流放电 | 00:54:00 | 387:45:33 | -4.7501 | 3.7929 | 4.2752 | 17.0799 | 2023-01-01 21:20:49 | -18.0166
23595 | 恒流放电 | 00:55:00 | 387:46:33 | -4.7501 | 3.787 | 4.3543 | 17.3799 | 2023-01-01 21:21:49 | -17.9886
23596 | 恒流放电 | 00:56:00 | 387:47:33 | -4.7501 | 3.7813 | 4.4335 | 17.6795 | 2023-01-01 21:22:49 | -17.9615
23597 | 恒流放电 | 00:57:00 | 387:48:33 | -4.7501 | 3.7759 | 4.5127 | 17.9787 | 2023-01-01 21:23:49 | -17.9359
23598 | 恒流放电 | 00:58:00 | 387:49:33 | -4.7503 | 3.7707 | 4.5918 | 18.2774 | 2023-01-01 21:24:49 | -17.9119
23599 | 恒流放电 | 00:59:00 | 387:50:33 | -4.7503 | 3.7655 | 4.671 | 18.5757 | 2023-01-01 21:25:49 | -17.8872
23600 | 恒流放电 | 01:00:00 | 387:51:33 | -4.7501 | 3.7608 | 4.7502 | 18.8737 | 2023-01-01 21:26:49 | -17.8641
23601 | 恒流放电 | 01:01:00 | 387:52:33 | -4.7501 | 3.7562 | 4.8293 | 19.1712 | 2023-01-01 21:27:49 | -17.8423
23602 | 恒流放电 | 01:02:00 | 387:53:33 | -4.7503 | 3.7518 | 4.9085 | 19.4684 | 2023-01-01 21:28:49 | -17.8221
23603 | 恒流放电 | 01:03:00 | 387:54:33 | -4.7501 | 3.7475 | 4.9877 | 19.7653 | 2023-01-01 21:29:49 | -17.801
23604 | 恒流放电 | 01:04:00 | 387:55:33 | -4.7501 | 3.7434 | 5.0669 | 20.0618 | 2023-01-01 21:30:49 | -17.7815
23605 | 恒流放电 | 01:05:00 | 387:56:33 | -4.7501 | 3.7396 | 5.146 | 20.358 | 2023-01-01 21:31:49 | -17.7634
23606 | 恒流放电 | 01:06:00 | 387:57:33 | -4.7501 | 3.7358 | 5.2252 | 20.6539 | 2023-01-01 21:32:49 | -17.7454
23607 | 恒流放电 | 01:07:00 | 387:58:33 | -4.7501 | 3.7321 | 5.3044 | 20.9495 | 2023-01-01 21:33:49 | -17.7278
23608 | 恒流放电 | 01:08:00 | 387:59:33 | -4.7501 | 3.7287 | 5.3835 | 21.2449 | 2023-01-01 21:34:49 | -17.7117
23609 | 恒流放电 | 01:09:00 | 388:00:33 | -4.7501 | 3.7254 | 5.4627 | 21.5399 | 2023-01-01 21:35:49 | -17.696
23610 | 恒流放电 | 01:10:00 | 388:01:33 | -4.7501 | 3.722 | 5.5419 | 21.8347 | 2023-01-01 21:36:49 | -17.6798
23611 | 恒流放电 | 01:11:00 | 388:02:33 | -4.7503 | 3.7189 | 5.621 | 22.1293 | 2023-01-01 21:37:49 | -17.6659
23612 | 恒流放电 | 01:12:00 | 388:03:33 | -4.7501 | 3.7157 | 5.7002 | 22.4236 | 2023-01-01 21:38:49 | -17.6499
23613 | 恒流放电 | 01:13:00 | 388:04:33 | -4.7503 | 3.7126 | 5.7794 | 22.7176 | 2023-01-01 21:39:49 | -17.6359
23614 | 恒流放电 | 01:14:00 | 388:05:33 | -4.7501 | 3.7096 | 5.8586 | 23.0114 | 2023-01-01 21:40:49 | -17.6209
23615 | 恒流放电 | 01:15:00 | 388:06:33 | -4.7503 | 3.7065 | 5.9377 | 23.305 | 2023-01-01 21:41:49 | -17.6069
23616 | 恒流放电 | 01:16:00 | 388:07:33 | -4.7503 | 3.7034 | 6.0169 | 23.5983 | 2023-01-01 21:42:49 | -17.5922
23617 | 恒流放电 | 01:17:00 | 388:08:33 | -4.7501 | 3.7005 | 6.0961 | 23.8914 | 2023-01-01 21:43:49 | -17.5777
23618 | 恒流放电 | 01:18:00 | 388:09:33 | -4.7501 | 3.6976 | 6.1752 | 24.1843 | 2023-01-01 21:44:49 | -17.5639
23619 | 恒流放电 | 01:19:00 | 388:10:33 | -4.7503 | 3.6946 | 6.2544 | 24.4769 | 2023-01-01 21:45:49 | -17.5504
23620 | 恒流放电 | 01:20:00 | 388:11:33 | -4.7503 | 3.6916 | 6.3336 | 24.7693 | 2023-01-01 21:46:49 | -17.5362
23621 | 恒流放电 | 01:21:00 | 388:12:33 | -4.7503 | 3.6886 | 6.4127 | 25.0614 | 2023-01-01 21:47:49 | -17.5219
23622 | 恒流放电 | 01:22:00 | 388:13:33 | -4.7503 | 3.6857 | 6.4919 | 25.3533 | 2023-01-01 21:48:49 | -17.5081
23623 | 恒流放电 | 01:23:00 | 388:14:33 | -4.7501 | 3.6826 | 6.5711 | 25.645 | 2023-01-01 21:49:49 | -17.4927
23624 | 恒流放电 | 01:24:00 | 388:15:33 | -4.7501 | 3.6795 | 6.6502 | 25.9364 | 2023-01-01 21:50:49 | -17.478
23625 | 恒流放电 | 01:25:00 | 388:16:33 | -4.7503 | 3.6763 | 6.7294 | 26.2276 | 2023-01-01 21:51:49 | -17.4635
23626 | 恒流放电 | 01:26:00 | 388:17:33 | -4.7501 | 3.6731 | 6.8086 | 26.5185 | 2023-01-01 21:52:49 | -17.4476
23627 | 恒流放电 | 01:27:00 | 388:18:33 | -4.7503 | 3.6697 | 6.8878 | 26.8092 | 2023-01-01 21:53:49 | -17.4321
23628 | 恒流放电 | 01:28:00 | 388:19:33 | -4.7501 | 3.6665 | 6.9669 | 27.0996 | 2023-01-01 21:54:49 | -17.4162
23629 | 恒流放电 | 01:29:00 | 388:20:33 | -4.7501 | 3.6629 | 7.0461 | 27.3897 | 2023-01-01 21:55:49 | -17.3991
23630 | 恒流放电 | 01:30:00 | 388:21:33 | -4.7501 | 3.6594 | 7.1253 | 27.6796 | 2023-01-01 21:56:49 | -17.3825
23631 | 恒流放电 | 01:31:00 | 388:22:33 | -4.7503 | 3.6555 | 7.2044 | 27.9691 | 2023-01-01 21:57:49 | -17.3647
23632 | 恒流放电 | 01:32:00 | 388:23:33 | -4.7501 | 3.6516 | 7.2836 | 28.2584 | 2023-01-01 21:58:49 | -17.3454
23633 | 恒流放电 | 01:33:00 | 388:24:33 | -4.7501 | 3.6476 | 7.3628 | 28.5473 | 2023-01-01 21:59:49 | -17.3264
23634 | 恒流放电 | 01:34:00 | 388:25:33 | -4.7501 | 3.6433 | 7.4419 | 28.8359 | 2023-01-01 22:00:49 | -17.306
23635 | 恒流放电 | 01:35:00 | 388:26:33 | -4.7503 | 3.6387 | 7.5211 | 29.1242 | 2023-01-01 22:01:49 | -17.2849
23636 | 恒流放电 | 01:36:00 | 388:27:33 | -4.7503 | 3.6337 | 7.6003 | 29.4121 | 2023-01-01 22:02:49 | -17.2611
23637 | 恒流放电 | 01:37:00 | 388:28:33 | -4.7501 | 3.6284 | 7.6795 | 29.6995 | 2023-01-01 22:03:49 | -17.2352
23638 | 恒流放电 | 01:38:00 | 388:29:33 | -4.7503 | 3.6226 | 7.7586 | 29.9866 | 2023-01-01 22:04:49 | -17.2084
23639 | 恒流放电 | 01:39:00 | 388:30:33 | -4.7501 | 3.6162 | 7.8378 | 30.2731 | 2023-01-01 22:05:49 | -17.1773
23640 | 恒流放电 | 01:40:00 | 388:31:33 | -4.7501 | 3.6089 | 7.917 | 30.5591 | 2023-01-01 22:06:49 | -17.1426
23641 | 恒流放电 | 01:41:00 | 388:32:33 | -4.7503 | 3.6008 | 7.9961 | 30.8445 | 2023-01-01 22:07:49 | -17.1048
23642 | 恒流放电 | 01:42:00 | 388:33:33 | -4.7503 | 3.5911 | 8.0753 | 31.1293 | 2023-01-01 22:08:49 | -17.0588
23643 | 恒流放电 | 01:43:00 | 388:34:33 | -4.7501 | 3.5795 | 8.1545 | 31.4131 | 2023-01-01 22:09:49 | -17.0029
23644 | 恒流放电 | 01:44:00 | 388:35:33 | -4.7501 | 3.5653 | 8.2336 | 31.696 | 2023-01-01 22:10:49 | -16.9355
23645 | 恒流放电 | 01:45:00 | 388:36:33 | -4.7501 | 3.5478 | 8.3128 | 31.9776 | 2023-01-01 22:11:49 | -16.8524
23646 | 恒流放电 | 01:46:00 | 388:37:33 | -4.7501 | 3.5261 | 8.392 | 32.2576 | 2023-01-01 22:12:49 | -16.7493
23647 | 恒流放电 | 01:47:00 | 388:38:33 | -4.7501 | 3.5011 | 8.4711 | 32.5358 | 2023-01-01 22:13:49 | -16.6305
23648 | 恒流放电 | 01:48:00 | 388:39:33 | -4.7503 | 3.475 | 8.5503 | 32.8119 | 2023-01-01 22:14:49 | -16.5073
23649 | 恒流放电 | 01:49:00 | 388:40:33 | -4.7503 | 3.45 | 8.6295 | 33.086 | 2023-01-01 22:15:49 | -16.3885
23650 | 恒流放电 | 01:50:00 | 388:41:33 | -4.7501 | 3.4274 | 8.7087 | 33.3583 | 2023-01-01 22:16:49 | -16.2805
23651 | 恒流放电 | 01:51:00 | 388:42:33 | -4.7501 | 3.4006 | 8.7878 | 33.6286 | 2023-01-01 22:17:49 | -16.1532
23652 | 恒流放电 | 01:52:00 | 388:43:33 | -4.7503 | 3.3395 | 8.867 | 33.8958 | 2023-01-01 22:18:49 | -15.8636
23653 | 恒流放电 | 01:53:00 | 388:44:33 | -4.7503 | 3.2105 | 8.9462 | 34.1556 | 2023-01-01 22:19:49 | -15.2508
23654 | 恒流放电 | 01:54:00 | 388:45:33 | -4.7501 | 3.0148 | 9.0253 | 34.4024 | 2023-01-01 22:20:49 | -14.3206
23655 | 恒流放电 | 01:54:03 | 388:45:37 | -4.7503 | 2.9997 | 9.0305 | 34.4179 | 2023-01-01 22:20:53 | -14.2494
23656 | 搁置 | 00:00:00 | 388:45:37 | 0 | 3.0293 | 0 | 0 | 2023-01-01 22:20:53 | 0
23657 | 搁置 | 00:01:00 | 388:46:37 | 0 | 3.5144 | 0 | 0 | 2023-01-01 22:21:53 | 0
23658 | 搁置 | 00:02:00 | 388:47:37 | 0 | 3.5197 | 0 | 0 | 2023-01-01 22:22:53 | 0
23659 | 搁置 | 00:03:00 | 388:48:37 | 0 | 3.5265 | 0 | 0 | 2023-01-01 22:23:53 | 0
23660 | 搁置 | 00:04:00 | 388:49:37 | 0 | 3.5373 | 0 | 0 | 2023-01-01 22:24:53 | 0
23661 | 搁置 | 00:05:00 | 388:50:37 | 0 | 3.5513 | 0 | 0 | 2023-01-01 22:25:53 | 0
23662 | 搁置 | 00:06:00 | 388:51:37 | 0 | 3.5676 | 0 | 0 | 2023-01-01 22:26:53 | 0
23663 | 搁置 | 00:07:00 | 388:52:37 | 0 | 3.585 | 0 | 0 | 2023-01-01 22:27:53 | 0
23664 | 搁置 | 00:08:00 | 388:53:37 | 0 | 3.6018 | 0 | 0 | 2023-01-01 22:28:53 | 0
23665 | 搁置 | 00:09:00 | 388:54:37 | 0 | 3.6157 | 0 | 0 | 2023-01-01 22:29:53 | 0
23666 | 搁置 | 00:10:00 | 388:55:37 | 0 | 3.6258 | 0 | 0 | 2023-01-01 22:30:53 | 0
23667 | 搁置 | 00:11:00 | 388:56:37 | 0 | 3.6331 | 0 | 0 | 2023-01-01 22:31:53 | 0
23668 | 搁置 | 00:12:00 | 388:57:37 | 0 | 3.6381 | 0 | 0 | 2023-01-01 22:32:53 | 0
23669 | 搁置 | 00:13:00 | 388:58:37 | 0 | 3.6418 | 0 | 0 | 2023-01-01 22:33:53 | 0
23670 | 搁置 | 00:14:00 | 388:59:37 | 0 | 3.6445 | 0 | 0 | 2023-01-01 22:34:53 | 0
23671 | 搁置 | 00:15:00 | 389:00:37 | 0 | 3.6466 | 0 | 0 | 2023-01-01 22:35:53 | 0
23672 | 恒流恒压充电 | 00:00:00 | 389:00:37 | 2.8501 | 3.6658 | 0 | 0 | 2023-01-01 22:35:53 | 10.4477
23673 | 恒流恒压充电 | 00:01:00 | 389:01:37 | 2.8505 | 3.7174 | 0.0475 | 0.1761 | 2023-01-01 22:36:53 | 10.5963
23674 | 恒流恒压充电 | 00:02:00 | 389:02:37 | 2.8505 | 3.7232 | 0.095 | 0.3529 | 2023-01-01 22:37:53 | 10.6128
23675 | 恒流恒压充电 | 00:03:00 | 389:03:37 | 2.8505 | 3.7265 | 0.1425 | 0.5299 | 2023-01-01 22:38:53 | 10.6222
23676 | 恒流恒压充电 | 00:04:00 | 389:04:37 | 2.8505 | 3.729 | 0.19 | 0.707 | 2023-01-01 22:39:53 | 10.6294
23677 | 恒流恒压充电 | 00:05:00 | 389:05:37 | 2.8505 | 3.7313 | 0.2375 | 0.8842 | 2023-01-01 22:40:53 | 10.6359
23678 | 恒流恒压充电 | 00:06:00 | 389:06:37 | 2.8505 | 3.7331 | 0.285 | 1.0615 | 2023-01-01 22:41:53 | 10.6411
23679 | 恒流恒压充电 | 00:07:00 | 389:07:37 | 2.8507 | 3.7348 | 0.3326 | 1.2389 | 2023-01-01 22:42:53 | 10.6466
23680 | 恒流恒压充电 | 00:08:00 | 389:08:37 | 2.8505 | 3.7366 | 0.3801 | 1.4163 | 2023-01-01 22:43:53 | 10.651
23681 | 恒流恒压充电 | 00:09:00 | 389:09:37 | 2.8505 | 3.7382 | 0.4276 | 1.5939 | 2023-01-01 22:44:53 | 10.6556
23682 | 恒流恒压充电 | 00:10:00 | 389:10:37 | 2.8505 | 3.7398 | 0.4751 | 1.7715 | 2023-01-01 22:45:53 | 10.6602
23683 | 恒流恒压充电 | 00:11:00 | 389:11:37 | 2.8505 | 3.7415 | 0.5226 | 1.9492 | 2023-01-01 22:46:53 | 10.665
23684 | 恒流恒压充电 | 00:12:00 | 389:12:37 | 2.8505 | 3.7429 | 0.5701 | 2.127 | 2023-01-01 22:47:53 | 10.669
23685 | 恒流恒压充电 | 00:13:00 | 389:13:37 | 2.8503 | 3.7445 | 0.6176 | 2.3049 | 2023-01-01 22:48:53 | 10.6728
23686 | 恒流恒压充电 | 00:14:00 | 389:14:37 | 2.8505 | 3.7461 | 0.6651 | 2.4828 | 2023-01-01 22:49:53 | 10.6781
23687 | 恒流恒压充电 | 00:15:00 | 389:15:37 | 2.8505 | 3.7476 | 0.7126 | 2.6608 | 2023-01-01 22:50:53 | 10.6824
23688 | 恒流恒压充电 | 00:16:00 | 389:16:37 | 2.8505 | 3.7492 | 0.7601 | 2.8389 | 2023-01-01 22:51:53 | 10.6869
23689 | 恒流恒压充电 | 00:17:00 | 389:17:37 | 2.8505 | 3.7507 | 0.8076 | 3.017 | 2023-01-01 22:52:53 | 10.6912
23690 | 恒流恒压充电 | 00:18:00 | 389:18:37 | 2.8505 | 3.7523 | 0.8551 | 3.1953 | 2023-01-01 22:53:53 | 10.6958
23691 | 恒流恒压充电 | 00:19:00 | 389:19:37 | 2.8505 | 3.7539 | 0.9026 | 3.3736 | 2023-01-01 22:54:53 | 10.7003
23692 | 恒流恒压充电 | 00:20:00 | 389:20:37 | 2.8505 | 3.7552 | 0.9502 | 3.5519 | 2023-01-01 22:55:53 | 10.704
23693 | 恒流恒压充电 | 00:21:00 | 389:21:37 | 2.8505 | 3.7568 | 0.9977 | 3.7304 | 2023-01-01 22:56:53 | 10.7086
23694 | 恒流恒压充电 | 00:22:00 | 389:22:37 | 2.8505 | 3.7584 | 1.0452 | 3.9089 | 2023-01-01 22:57:53 | 10.7132
23695 | 恒流恒压充电 | 00:23:00 | 389:23:37 | 2.8505 | 3.7599 | 1.0927 | 4.0875 | 2023-01-01 22:58:53 | 10.7174
23696 | 恒流恒压充电 | 00:24:00 | 389:24:37 | 2.8505 | 3.7613 | 1.1402 | 4.2661 | 2023-01-01 22:59:53 | 10.7214
23697 | 恒流恒压充电 | 00:25:00 | 389:25:37 | 2.8505 | 3.7629 | 1.1877 | 4.4449 | 2023-01-01 23:00:53 | 10.726
23698 | 恒流恒压充电 | 00:26:00 | 389:26:37 | 2.8505 | 3.7644 | 1.2352 | 4.6237 | 2023-01-01 23:01:53 | 10.7303
23699 | 恒流恒压充电 | 00:27:00 | 389:27:37 | 2.8505 | 3.7658 | 1.2827 | 4.8025 | 2023-01-01 23:02:53 | 10.7343
23700 | 恒流恒压充电 | 00:28:00 | 389:28:37 | 2.8505 | 3.7674 | 1.3302 | 4.9815 | 2023-01-01 23:03:53 | 10.7388
23701 | 恒流恒压充电 | 00:29:00 | 389:29:37 | 2.8505 | 3.7689 | 1.3777 | 5.1605 | 2023-01-01 23:04:53 | 10.7431
23702 | 恒流恒压充电 | 00:30:00 | 389:30:37 | 2.8505 | 3.7703 | 1.4252 | 5.3396 | 2023-01-01 23:05:53 | 10.7471
23703 | 恒流恒压充电 | 00:31:00 | 389:31:37 | 2.8505 | 3.7718 | 1.4727 | 5.5187 | 2023-01-01 23:06:53 | 10.7514
23704 | 恒流恒压充电 | 00:32:00 | 389:32:37 | 2.8505 | 3.7733 | 1.5202 | 5.6979 | 2023-01-01 23:07:53 | 10.7556
23705 | 恒流恒压充电 | 00:33:00 | 389:33:37 | 2.8505 | 3.7749 | 1.5677 | 5.8772 | 2023-01-01 23:08:53 | 10.7602
23706 | 恒流恒压充电 | 00:34:00 | 389:34:37 | 2.8505 | 3.7762 | 1.6153 | 6.0566 | 2023-01-01 23:09:53 | 10.7639
23707 | 恒流恒压充电 | 00:35:00 | 389:35:37 | 2.8505 | 3.7778 | 1.6628 | 6.236 | 2023-01-01 23:10:53 | 10.7685
23708 | 恒流恒压充电 | 00:36:00 | 389:36:37 | 2.8505 | 3.7791 | 1.7103 | 6.4155 | 2023-01-01 23:11:53 | 10.7722
23709 | 恒流恒压充电 | 00:37:00 | 389:37:37 | 2.8505 | 3.7805 | 1.7578 | 6.5951 | 2023-01-01 23:12:53 | 10.7762
23710 | 恒流恒压充电 | 00:38:00 | 389:38:37 | 2.8505 | 3.7821 | 1.8053 | 6.7747 | 2023-01-01 23:13:53 | 10.7807
23711 | 恒流恒压充电 | 00:39:00 | 389:39:37 | 2.8505 | 3.7836 | 1.8528 | 6.9545 | 2023-01-01 23:14:53 | 10.785
23712 | 恒流恒压充电 | 00:40:00 | 389:40:37 | 2.8505 | 3.785 | 1.9003 | 7.1342 | 2023-01-01 23:15:53 | 10.789
23713 | 恒流恒压充电 | 00:41:00 | 389:41:37 | 2.8505 | 3.7865 | 1.9478 | 7.3141 | 2023-01-01 23:16:53 | 10.7933
23714 | 恒流恒压充电 | 00:42:00 | 389:42:37 | 2.8505 | 3.7879 | 1.9953 | 7.494 | 2023-01-01 23:17:53 | 10.7973
23715 | 恒流恒压充电 | 00:43:00 | 389:43:37 | 2.8505 | 3.7894 | 2.0428 | 7.674 | 2023-01-01 23:18:53 | 10.8015
23716 | 恒流恒压充电 | 00:44:00 | 389:44:37 | 2.8503 | 3.7908 | 2.0903 | 7.854 | 2023-01-01 23:19:53 | 10.8047
23717 | 恒流恒压充电 | 00:45:00 | 389:45:37 | 2.8503 | 3.7923 | 2.1378 | 8.0342 | 2023-01-01 23:20:53 | 10.809
23718 | 恒流恒压充电 | 00:46:00 | 389:46:37 | 2.8505 | 3.7937 | 2.1853 | 8.2144 | 2023-01-01 23:21:53 | 10.8138
23719 | 恒流恒压充电 | 00:47:00 | 389:47:37 | 2.8505 | 3.7954 | 2.2329 | 8.3946 | 2023-01-01 23:22:53 | 10.8186
23720 | 恒流恒压充电 | 00:48:00 | 389:48:37 | 2.8505 | 3.7968 | 2.2804 | 8.575 | 2023-01-01 23:23:53 | 10.8226
23721 | 恒流恒压充电 | 00:49:00 | 389:49:37 | 2.8505 | 3.7983 | 2.3279 | 8.7554 | 2023-01-01 23:24:53 | 10.8269
23722 | 恒流恒压充电 | 00:50:00 | 389:50:37 | 2.8505 | 3.7997 | 2.3754 | 8.9359 | 2023-01-01 23:25:53 | 10.8309
23723 | 恒流恒压充电 | 00:51:00 | 389:51:37 | 2.8505 | 3.8013 | 2.4229 | 9.1164 | 2023-01-01 23:26:53 | 10.8355
23724 | 恒流恒压充电 | 00:52:00 | 389:52:37 | 2.8505 | 3.8028 | 2.4704 | 9.2971 | 2023-01-01 23:27:53 | 10.8397
23725 | 恒流恒压充电 | 00:53:00 | 389:53:37 | 2.8505 | 3.8044 | 2.5179 | 9.4778 | 2023-01-01 23:28:53 | 10.8443
23726 | 恒流恒压充电 | 00:54:00 | 389:54:37 | 2.8503 | 3.8059 | 2.5654 | 9.6585 | 2023-01-01 23:29:53 | 10.8478
23727 | 恒流恒压充电 | 00:55:00 | 389:55:37 | 2.8505 | 3.8075 | 2.6129 | 9.8394 | 2023-01-01 23:30:53 | 10.8531
23728 | 恒流恒压充电 | 00:56:00 | 389:56:37 | 2.8505 | 3.8091 | 2.6604 | 10.0203 | 2023-01-01 23:31:53 | 10.8577
23729 | 恒流恒压充电 | 00:57:00 | 389:57:37 | 2.8505 | 3.8107 | 2.7079 | 10.2013 | 2023-01-01 23:32:53 | 10.8622
23730 | 恒流恒压充电 | 00:58:00 | 389:58:37 | 2.8505 | 3.8121 | 2.7554 | 10.3824 | 2023-01-01 23:33:53 | 10.8662
23731 | 恒流恒压充电 | 00:59:00 | 389:59:37 | 2.8505 | 3.8138 | 2.8029 | 10.5635 | 2023-01-01 23:34:53 | 10.8711
23732 | 恒流恒压充电 | 01:00:00 | 390:00:37 | 2.8505 | 3.8155 | 2.8504 | 10.7447 | 2023-01-01 23:35:53 | 10.8759
23733 | 恒流恒压充电 | 01:01:00 | 390:01:37 | 2.8505 | 3.8171 | 2.898 | 10.926 | 2023-01-01 23:36:53 | 10.8805
23734 | 恒流恒压充电 | 01:02:00 | 390:02:37 | 2.8505 | 3.8189 | 2.9455 | 11.1074 | 2023-01-01 23:37:53 | 10.8856
23735 | 恒流恒压充电 | 01:03:00 | 390:03:37 | 2.8505 | 3.8205 | 2.993 | 11.2889 | 2023-01-01 23:38:53 | 10.8902
23736 | 恒流恒压充电 | 01:04:00 | 390:04:37 | 2.8505 | 3.8223 | 3.0405 | 11.4704 | 2023-01-01 23:39:53 | 10.8953
23737 | 恒流恒压充电 | 01:05:00 | 390:05:37 | 2.8505 | 3.8241 | 3.088 | 11.652 | 2023-01-01 23:40:53 | 10.9004
23738 | 恒流恒压充电 | 01:06:00 | 390:06:37 | 2.8505 | 3.8259 | 3.1355 | 11.8338 | 2023-01-01 23:41:53 | 10.9056
23739 | 恒流恒压充电 | 01:07:00 | 390:07:37 | 2.8503 | 3.8276 | 3.183 | 12.0156 | 2023-01-01 23:42:53 | 10.9096
23740 | 恒流恒压充电 | 01:08:00 | 390:08:37 | 2.8503 | 3.8296 | 3.2305 | 12.1974 | 2023-01-01 23:43:53 | 10.9153
23741 | 恒流恒压充电 | 01:09:00 | 390:09:37 | 2.8503 | 3.8315 | 3.278 | 12.3794 | 2023-01-01 23:44:53 | 10.9207
23742 | 恒流恒压充电 | 01:10:00 | 390:10:37 | 2.8505 | 3.8334 | 3.3255 | 12.5615 | 2023-01-01 23:45:53 | 10.927
23743 | 恒流恒压充电 | 01:11:00 | 390:11:37 | 2.8505 | 3.8354 | 3.373 | 12.7436 | 2023-01-01 23:46:53 | 10.9327
23744 | 恒流恒压充电 | 01:12:00 | 390:12:37 | 2.8505 | 3.8375 | 3.4205 | 12.9259 | 2023-01-01 23:47:53 | 10.9386
23745 | 恒流恒压充电 | 01:13:00 | 390:13:37 | 2.8505 | 3.8396 | 3.468 | 13.1083 | 2023-01-01 23:48:53 | 10.9446
23746 | 恒流恒压充电 | 01:14:00 | 390:14:37 | 2.8505 | 3.8417 | 3.5155 | 13.2907 | 2023-01-01 23:49:53 | 10.9506
23747 | 恒流恒压充电 | 01:15:00 | 390:15:37 | 2.8505 | 3.8439 | 3.563 | 13.4733 | 2023-01-01 23:50:53 | 10.9569
23748 | 恒流恒压充电 | 01:16:00 | 390:16:37 | 2.8505 | 3.846 | 3.6106 | 13.6559 | 2023-01-01 23:51:53 | 10.9629
23749 | 恒流恒压充电 | 01:17:00 | 390:17:37 | 2.8505 | 3.8485 | 3.6581 | 13.8387 | 2023-01-01 23:52:53 | 10.97
23750 | 恒流恒压充电 | 01:18:00 | 390:18:37 | 2.8505 | 3.8509 | 3.7056 | 14.0216 | 2023-01-01 23:53:53 | 10.9768
23751 | 恒流恒压充电 | 01:19:00 | 390:19:37 | 2.8505 | 3.8533 | 3.7531 | 14.2046 | 2023-01-01 23:54:53 | 10.9837
23752 | 恒流恒压充电 | 01:20:00 | 390:20:37 | 2.8503 | 3.8559 | 3.8006 | 14.3877 | 2023-01-01 23:55:53 | 10.9903
23753 | 恒流恒压充电 | 01:21:00 | 390:21:37 | 2.8505 | 3.8585 | 3.8481 | 14.571 | 2023-01-01 23:56:53 | 10.9985
23754 | 恒流恒压充电 | 01:22:00 | 390:22:37 | 2.8503 | 3.8612 | 3.8956 | 14.7543 | 2023-01-01 23:57:53 | 11.0054
23755 | 恒流恒压充电 | 01:23:00 | 390:23:37 | 2.8505 | 3.864 | 3.9431 | 14.9378 | 2023-01-01 23:58:53 | 11.0142
23756 | 恒流恒压充电 | 01:24:00 | 390:24:37 | 2.8503 | 3.8669 | 3.9906 | 15.1215 | 2023-01-01 23:59:53 | 11.0216
23757 | 恒流恒压充电 | 01:25:00 | 390:25:37 | 2.8503 | 3.8698 | 4.0381 | 15.3052 | 2023-01-02 00:00:52 | 11.0299
23758 | 恒流恒压充电 | 01:26:00 | 390:26:37 | 2.8505 | 3.8728 | 4.0856 | 15.4891 | 2023-01-02 00:01:52 | 11.0393
23759 | 恒流恒压充电 | 01:27:00 | 390:27:37 | 2.8505 | 3.8759 | 4.1331 | 15.6732 | 2023-01-02 00:02:52 | 11.0481
23760 | 恒流恒压充电 | 01:28:00 | 390:28:37 | 2.8505 | 3.8791 | 4.1806 | 15.8574 | 2023-01-02 00:03:52 | 11.0572
23761 | 恒流恒压充电 | 01:29:00 | 390:29:37 | 2.8505 | 3.8825 | 4.2281 | 16.0418 | 2023-01-02 00:04:52 | 11.0669
23762 | 恒流恒压充电 | 01:30:00 | 390:30:37 | 2.8505 | 3.8859 | 4.2756 | 16.2263 | 2023-01-02 00:05:52 | 11.0766
23763 | 恒流恒压充电 | 01:31:00 | 390:31:37 | 2.8503 | 3.8896 | 4.3232 | 16.411 | 2023-01-02 00:06:52 | 11.0863
23764 | 恒流恒压充电 | 01:32:00 | 390:32:37 | 2.8505 | 3.8932 | 4.3707 | 16.5958 | 2023-01-02 00:07:52 | 11.0974
23765 | 恒流恒压充电 | 01:33:00 | 390:33:37 | 2.8503 | 3.8969 | 4.4182 | 16.7809 | 2023-01-02 00:08:52 | 11.1071
23766 | 恒流恒压充电 | 01:34:00 | 390:34:37 | 2.8503 | 3.9009 | 4.4657 | 16.9661 | 2023-01-02 00:09:52 | 11.1185
23767 | 恒流恒压充电 | 01:35:00 | 390:35:37 | 2.8505 | 3.9049 | 4.5132 | 17.1515 | 2023-01-02 00:10:52 | 11.1308
23768 | 恒流恒压充电 | 01:36:00 | 390:36:37 | 2.8505 | 3.9091 | 4.5607 | 17.3371 | 2023-01-02 00:11:52 | 11.1427
23769 | 恒流恒压充电 | 01:37:00 | 390:37:37 | 2.8505 | 3.9133 | 4.6082 | 17.5229 | 2023-01-02 00:12:52 | 11.1547
23770 | 恒流恒压充电 | 01:38:00 | 390:38:37 | 2.8505 | 3.9177 | 4.6557 | 17.7089 | 2023-01-02 00:13:52 | 11.1672
23771 | 恒流恒压充电 | 01:39:00 | 390:39:37 | 2.8503 | 3.9222 | 4.7032 | 17.8952 | 2023-01-02 00:14:52 | 11.1793
23772 | 恒流恒压充电 | 01:40:00 | 390:40:37 | 2.8505 | 3.9267 | 4.7507 | 18.0816 | 2023-01-02 00:15:52 | 11.1929
23773 | 恒流恒压充电 | 01:41:00 | 390:41:37 | 2.8505 | 3.9314 | 4.7982 | 18.2683 | 2023-01-02 00:16:52 | 11.2063
23774 | 恒流恒压充电 | 01:42:00 | 390:42:37 | 2.8503 | 3.9361 | 4.8457 | 18.4551 | 2023-01-02 00:17:52 | 11.2189
23775 | 恒流恒压充电 | 01:43:00 | 390:43:37 | 2.8505 | 3.9411 | 4.8932 | 18.6422 | 2023-01-02 00:18:52 | 11.2339
23776 | 恒流恒压充电 | 01:44:00 | 390:44:37 | 2.8503 | 3.9461 | 4.9407 | 18.8296 | 2023-01-02 00:19:52 | 11.2474
23777 | 恒流恒压充电 | 01:45:00 | 390:45:37 | 2.8505 | 3.9511 | 4.9882 | 19.0172 | 2023-01-02 00:20:52 | 11.2625
23778 | 恒流恒压充电 | 01:46:00 | 390:46:37 | 2.8505 | 3.9563 | 5.0358 | 19.205 | 2023-01-02 00:21:52 | 11.2773
23779 | 恒流恒压充电 | 01:47:00 | 390:47:37 | 2.8505 | 3.9614 | 5.0833 | 19.3931 | 2023-01-02 00:22:52 | 11.2918
23780 | 恒流恒压充电 | 01:48:00 | 390:48:37 | 2.8503 | 3.9668 | 5.1308 | 19.5814 | 2023-01-02 00:23:52 | 11.3064
23781 | 恒流恒压充电 | 01:49:00 | 390:49:37 | 2.8505 | 3.9721 | 5.1783 | 19.77 | 2023-01-02 00:24:52 | 11.3223
23782 | 恒流恒压充电 | 01:50:00 | 390:50:37 | 2.8503 | 3.9776 | 5.2258 | 19.9588 | 2023-01-02 00:25:52 | 11.3372
23783 | 恒流恒压充电 | 01:51:00 | 390:51:37 | 2.8505 | 3.9829 | 5.2733 | 20.1479 | 2023-01-02 00:26:52 | 11.3531
23784 | 恒流恒压充电 | 01:52:00 | 390:52:37 | 2.8505 | 3.9885 | 5.3208 | 20.3372 | 2023-01-02 00:27:52 | 11.3691
23785 | 恒流恒压充电 | 01:53:00 | 390:53:37 | 2.8503 | 3.9939 | 5.3683 | 20.5268 | 2023-01-02 00:28:52 | 11.3836
23786 | 恒流恒压充电 | 01:54:00 | 390:54:37 | 2.8505 | 3.9995 | 5.4158 | 20.7167 | 2023-01-02 00:29:52 | 11.4004
23787 | 恒流恒压充电 | 01:55:00 | 390:55:37 | 2.8503 | 4.005 | 5.4633 | 20.9068 | 2023-01-02 00:30:52 | 11.4153
23788 | 恒流恒压充电 | 01:56:00 | 390:56:37 | 2.8505 | 4.0106 | 5.5108 | 21.0972 | 2023-01-02 00:31:52 | 11.4321
23789 | 恒流恒压充电 | 01:57:00 | 390:57:37 | 2.8505 | 4.0165 | 5.5583 | 21.2879 | 2023-01-02 00:32:52 | 11.4489
23790 | 恒流恒压充电 | 01:58:00 | 390:58:37 | 2.8505 | 4.0219 | 5.6058 | 21.4788 | 2023-01-02 00:33:52 | 11.4643
23791 | 恒流恒压充电 | 01:59:00 | 390:59:37 | 2.8505 | 4.0276 | 5.6533 | 21.6701 | 2023-01-02 00:34:52 | 11.4805
23792 | 恒流恒压充电 | 02:00:00 | 391:00:37 | 2.8505 | 4.0332 | 5.7008 | 21.8615 | 2023-01-02 00:35:52 | 11.4965
23793 | 恒流恒压充电 | 02:01:00 | 391:01:37 | 2.8503 | 4.0389 | 5.7483 | 22.0533 | 2023-01-02 00:36:52 | 11.5119
23794 | 恒流恒压充电 | 02:02:00 | 391:02:37 | 2.8505 | 4.0445 | 5.7959 | 22.2453 | 2023-01-02 00:37:52 | 11.5287
23795 | 恒流恒压充电 | 02:03:00 | 391:03:37 | 2.8505 | 4.0502 | 5.8434 | 22.4376 | 2023-01-02 00:38:52 | 11.5449
23796 | 恒流恒压充电 | 02:04:00 | 391:04:37 | 2.8505 | 4.0558 | 5.8909 | 22.6301 | 2023-01-02 00:39:52 | 11.5609
23797 | 恒流恒压充电 | 02:05:00 | 391:05:37 | 2.8505 | 4.0615 | 5.9384 | 22.8229 | 2023-01-02 00:40:52 | 11.5771
23798 | 恒流恒压充电 | 02:06:00 | 391:06:37 | 2.8505 | 4.0671 | 5.9859 | 23.016 | 2023-01-02 00:41:52 | 11.5931
23799 | 恒流恒压充电 | 02:07:00 | 391:07:37 | 2.8505 | 4.0728 | 6.0334 | 23.2094 | 2023-01-02 00:42:52 | 11.6094
23800 | 恒流恒压充电 | 02:08:00 | 391:08:37 | 2.8505 | 4.0783 | 6.0809 | 23.403 | 2023-01-02 00:43:52 | 11.625
23801 | 恒流恒压充电 | 02:09:00 | 391:09:37 | 2.8505 | 4.0838 | 6.1284 | 23.5968 | 2023-01-02 00:44:52 | 11.6407
23802 | 恒流恒压充电 | 02:10:00 | 391:10:37 | 2.8505 | 4.0894 | 6.1759 | 23.791 | 2023-01-02 00:45:52 | 11.6567
23803 | 恒流恒压充电 | 02:11:00 | 391:11:37 | 2.8505 | 4.0949 | 6.2234 | 23.9854 | 2023-01-02 00:46:52 | 11.6723
23804 | 恒流恒压充电 | 02:12:00 | 391:12:37 | 2.8505 | 4.1004 | 6.2709 | 24.1801 | 2023-01-02 00:47:52 | 11.688
23805 | 恒流恒压充电 | 02:13:00 | 391:13:37 | 2.8503 | 4.1057 | 6.3184 | 24.375 | 2023-01-02 00:48:52 | 11.7023
23806 | 恒流恒压充电 | 02:14:00 | 391:14:37 | 2.8505 | 4.111 | 6.3659 | 24.5702 | 2023-01-02 00:49:52 | 11.7182
23807 | 恒流恒压充电 | 02:15:00 | 391:15:37 | 2.8503 | 4.1164 | 6.4134 | 24.7656 | 2023-01-02 00:50:52 | 11.7328
23808 | 恒流恒压充电 | 02:16:00 | 391:16:37 | 2.8503 | 4.1215 | 6.4609 | 24.9612 | 2023-01-02 00:51:52 | 11.7473
23809 | 恒流恒压充电 | 02:17:00 | 391:17:37 | 2.8505 | 4.1265 | 6.5085 | 25.1572 | 2023-01-02 00:52:52 | 11.7624
23810 | 恒流恒压充电 | 02:18:00 | 391:18:37 | 2.8505 | 4.1314 | 6.556 | 25.3533 | 2023-01-02 00:53:52 | 11.7764
23811 | 恒流恒压充电 | 02:19:00 | 391:19:37 | 2.8505 | 4.1362 | 6.6035 | 25.5497 | 2023-01-02 00:54:52 | 11.7901
23812 | 恒流恒压充电 | 02:20:00 | 391:20:37 | 2.8505 | 4.1409 | 6.651 | 25.7463 | 2023-01-02 00:55:52 | 11.8035
23813 | 恒流恒压充电 | 02:21:00 | 391:21:37 | 2.8505 | 4.1454 | 6.6985 | 25.9431 | 2023-01-02 00:56:52 | 11.8163
23814 | 恒流恒压充电 | 02:22:00 | 391:22:37 | 2.8505 | 4.1501 | 6.746 | 26.1402 | 2023-01-02 00:57:52 | 11.8297
23815 | 恒流恒压充电 | 02:23:00 | 391:23:37 | 2.8505 | 4.1548 | 6.7935 | 26.3375 | 2023-01-02 00:58:52 | 11.8431
23816 | 恒流恒压充电 | 02:24:00 | 391:24:37 | 2.8505 | 4.1596 | 6.841 | 26.535 | 2023-01-02 00:59:52 | 11.8568
23817 | 恒流恒压充电 | 02:25:00 | 391:25:37 | 2.8505 | 4.1644 | 6.8885 | 26.7327 | 2023-01-02 01:00:52 | 11.8705
23818 | 恒流恒压充电 | 02:26:00 | 391:26:37 | 2.8505 | 4.1693 | 6.936 | 26.9306 | 2023-01-02 01:01:52 | 11.8844
23819 | 恒流恒压充电 | 02:27:00 | 391:27:37 | 2.8505 | 4.1744 | 6.9835 | 27.1288 | 2023-01-02 01:02:52 | 11.899
23820 | 恒流恒压充电 | 02:28:00 | 391:28:37 | 2.8505 | 4.1795 | 7.031 | 27.3273 | 2023-01-02 01:03:52 | 11.9135
23821 | 恒流恒压充电 | 02:29:00 | 391:29:37 | 2.8505 | 4.1848 | 7.0785 | 27.5259 | 2023-01-02 01:04:52 | 11.9286
23822 | 恒流恒压充电 | 02:30:00 | 391:30:37 | 2.8505 | 4.1901 | 7.126 | 27.7249 | 2023-01-02 01:05:52 | 11.9437
23823 | 恒流恒压充电 | 02:31:00 | 391:31:37 | 2.8505 | 4.1954 | 7.1736 | 27.924 | 2023-01-02 01:06:52 | 11.9588
23824 | 恒流恒压充电 | 02:32:00 | 391:32:37 | 2.8505 | 4.2008 | 7.2211 | 28.1235 | 2023-01-02 01:07:52 | 11.9742
23825 | 恒流恒压充电 | 02:33:00 | 391:33:37 | 2.8505 | 4.2062 | 7.2686 | 28.3232 | 2023-01-02 01:08:52 | 11.9896
23826 | 恒流恒压充电 | 02:34:00 | 391:34:37 | 2.8505 | 4.2119 | 7.3161 | 28.5231 | 2023-01-02 01:09:52 | 12.0059
23827 | 恒流恒压充电 | 02:35:00 | 391:35:37 | 2.8505 | 4.2174 | 7.3636 | 28.7234 | 2023-01-02 01:10:52 | 12.0215
23828 | 恒流恒压充电 | 02:36:00 | 391:36:37 | 2.8505 | 4.2229 | 7.4111 | 28.9238 | 2023-01-02 01:11:52 | 12.0372
23829 | 恒流恒压充电 | 02:37:00 | 391:37:37 | 2.8503 | 4.2285 | 7.4586 | 29.1246 | 2023-01-02 01:12:52 | 12.0523
23830 | 恒流恒压充电 | 02:38:00 | 391:38:37 | 2.8505 | 4.2342 | 7.5061 | 29.3256 | 2023-01-02 01:13:52 | 12.0694
23831 | 恒流恒压充电 | 02:39:00 | 391:39:37 | 2.8505 | 4.2398 | 7.5536 | 29.5269 | 2023-01-02 01:14:52 | 12.0854
23832 | 恒流恒压充电 | 02:40:00 | 391:40:37 | 2.8505 | 4.2453 | 7.6011 | 29.7284 | 2023-01-02 01:15:52 | 12.1011
23833 | 恒流恒压充电 | 02:41:00 | 391:41:37 | 2.8503 | 4.2509 | 7.6486 | 29.9303 | 2023-01-02 01:16:52 | 12.1161
23834 | 恒流恒压充电 | 02:42:00 | 391:42:37 | 2.8505 | 4.2564 | 7.6961 | 30.1323 | 2023-01-02 01:17:52 | 12.1327
23835 | 恒流恒压充电 | 02:43:00 | 391:43:37 | 2.8505 | 4.2621 | 7.7436 | 30.3347 | 2023-01-02 01:18:52 | 12.1489
23836 | 恒流恒压充电 | 02:44:00 | 391:44:37 | 2.8503 | 4.2676 | 7.7911 | 30.5373 | 2023-01-02 01:19:52 | 12.1637
23837 | 恒流恒压充电 | 02:45:00 | 391:45:37 | 2.8505 | 4.2731 | 7.8386 | 30.7401 | 2023-01-02 01:20:52 | 12.1803
23838 | 恒流恒压充电 | 02:46:00 | 391:46:37 | 2.8505 | 4.2785 | 7.8861 | 30.9433 | 2023-01-02 01:21:52 | 12.1957
23839 | 恒流恒压充电 | 02:47:00 | 391:47:37 | 2.8505 | 4.2839 | 7.9337 | 31.1467 | 2023-01-02 01:22:52 | 12.2111
23840 | 恒流恒压充电 | 02:48:00 | 391:48:37 | 2.8505 | 4.2894 | 7.9812 | 31.3503 | 2023-01-02 01:23:52 | 12.2268
23841 | 恒流恒压充电 | 02:49:00 | 391:49:37 | 2.8505 | 4.2948 | 8.0287 | 31.5542 | 2023-01-02 01:24:52 | 12.2422
23842 | 恒流恒压充电 | 02:50:00 | 391:50:37 | 2.8505 | 4.3 | 8.0762 | 31.7584 | 2023-01-02 01:25:52 | 12.257
23843 | 恒流恒压充电 | 02:51:00 | 391:51:37 | 2.8505 | 4.3055 | 8.1237 | 31.9628 | 2023-01-02 01:26:52 | 12.2727
23844 | 恒流恒压充电 | 02:52:00 | 391:52:37 | 2.8505 | 4.3108 | 8.1712 | 32.1674 | 2023-01-02 01:27:52 | 12.2878
23845 | 恒流恒压充电 | 02:53:00 | 391:53:37 | 2.8503 | 4.3161 | 8.2187 | 32.3723 | 2023-01-02 01:28:52 | 12.302
23846 | 恒流恒压充电 | 02:54:00 | 391:54:37 | 2.8505 | 4.3216 | 8.2662 | 32.5775 | 2023-01-02 01:29:52 | 12.3185
23847 | 恒流恒压充电 | 02:55:00 | 391:55:37 | 2.8503 | 4.3268 | 8.3137 | 32.7829 | 2023-01-02 01:30:52 | 12.3325
23848 | 恒流恒压充电 | 02:56:00 | 391:56:37 | 2.8503 | 4.3323 | 8.3612 | 32.9886 | 2023-01-02 01:31:52 | 12.3481
23849 | 恒流恒压充电 | 02:57:00 | 391:57:37 | 2.8505 | 4.3378 | 8.4087 | 33.1946 | 2023-01-02 01:32:52 | 12.3647
23850 | 恒流恒压充电 | 02:58:00 | 391:58:37 | 2.8503 | 4.3433 | 8.4562 | 33.4007 | 2023-01-02 01:33:52 | 12.3795
23851 | 恒流恒压充电 | 02:59:00 | 391:59:37 | 2.8503 | 4.3487 | 8.5037 | 33.6072 | 2023-01-02 01:34:52 | 12.3949
23852 | 恒流恒压充电 | 03:00:00 | 392:00:37 | 2.612 | 4.3499 | 8.5495 | 33.8064 | 2023-01-02 01:35:52 | 11.3618
23853 | 恒流恒压充电 | 03:01:00 | 392:01:37 | 2.3842 | 4.3499 | 8.5911 | 33.9872 | 2023-01-02 01:36:52 | 10.3712
23854 | 恒流恒压充电 | 03:02:00 | 392:02:37 | 2.19 | 4.3499 | 8.6291 | 34.1526 | 2023-01-02 01:37:52 | 9.5264
23855 | 恒流恒压充电 | 03:03:00 | 392:03:37 | 2.0169 | 4.3499 | 8.6641 | 34.3048 | 2023-01-02 01:38:52 | 8.7734
23856 | 恒流恒压充电 | 03:04:00 | 392:04:37 | 1.8641 | 4.3499 | 8.6964 | 34.4453 | 2023-01-02 01:39:52 | 8.1087
23857 | 恒流恒压充电 | 03:05:00 | 392:05:37 | 1.7278 | 4.3499 | 8.7263 | 34.5753 | 2023-01-02 01:40:52 | 7.5157
23858 | 恒流恒压充电 | 03:06:00 | 392:06:37 | 1.6041 | 4.3499 | 8.754 | 34.696 | 2023-01-02 01:41:52 | 6.9775
23859 | 恒流恒压充电 | 03:07:00 | 392:07:37 | 1.4929 | 4.3499 | 8.7798 | 34.8082 | 2023-01-02 01:42:52 | 6.494
23860 | 恒流恒压充电 | 03:08:00 | 392:08:37 | 1.3976 | 4.35 | 8.8039 | 34.913 | 2023-01-02 01:43:52 | 6.0796
23861 | 恒流恒压充电 | 03:09:00 | 392:09:37 | 1.3066 | 4.3499 | 8.8264 | 35.0109 | 2023-01-02 01:44:52 | 5.6836
23862 | 恒流恒压充电 | 03:10:00 | 392:10:37 | 1.2263 | 4.35 | 8.8475 | 35.1025 | 2023-01-02 01:45:52 | 5.3346
23863 | 恒流恒压充电 | 03:11:00 | 392:11:37 | 1.1477 | 4.3499 | 8.8672 | 35.1884 | 2023-01-02 01:46:52 | 4.9924
23864 | 恒流恒压充电 | 03:12:00 | 392:12:37 | 1.0792 | 4.35 | 8.8858 | 35.2692 | 2023-01-02 01:47:52 | 4.6947
23865 | 恒流恒压充电 | 03:13:00 | 392:13:37 | 1.014 | 4.3499 | 8.9032 | 35.345 | 2023-01-02 01:48:52 | 4.4109
23866 | 恒流恒压充电 | 03:14:00 | 392:14:37 | 0.9572 | 4.3499 | 8.9196 | 35.4164 | 2023-01-02 01:49:52 | 4.1636
23867 | 恒流恒压充电 | 03:15:00 | 392:15:37 | 0.9022 | 4.3499 | 8.9351 | 35.4837 | 2023-01-02 01:50:52 | 3.9245
23868 | 恒流恒压充电 | 03:16:00 | 392:16:37 | 0.8545 | 4.3499 | 8.9497 | 35.5473 | 2023-01-02 01:51:52 | 3.7172
23869 | 恒流恒压充电 | 03:17:00 | 392:17:37 | 0.8066 | 4.3499 | 8.9636 | 35.6075 | 2023-01-02 01:52:52 | 3.5088
23870 | 恒流恒压充电 | 03:18:00 | 392:18:37 | 0.7643 | 4.3499 | 8.9767 | 35.6644 | 2023-01-02 01:53:52 | 3.3244
23871 | 恒流恒压充电 | 03:19:00 | 392:19:37 | 0.7246 | 4.35 | 8.9891 | 35.7183 | 2023-01-02 01:54:52 | 3.1521
23872 | 恒流恒压充电 | 03:20:00 | 392:20:37 | 0.6896 | 4.3499 | 9.0008 | 35.7696 | 2023-01-02 01:55:52 | 2.9997
23873 | 恒流恒压充电 | 03:21:00 | 392:21:37 | 0.6547 | 4.3499 | 9.012 | 35.8182 | 2023-01-02 01:56:52 | 2.8478
23874 | 恒流恒压充电 | 03:22:00 | 392:22:37 | 0.6225 | 4.3499 | 9.0227 | 35.8645 | 2023-01-02 01:57:52 | 2.7078
23875 | 恒流恒压充电 | 03:23:00 | 392:23:37 | 0.596 | 4.3499 | 9.0328 | 35.9086 | 2023-01-02 01:58:52 | 2.5923
23876 | 恒流恒压充电 | 03:24:00 | 392:24:37 | 0.5685 | 4.3499 | 9.0425 | 35.9507 | 2023-01-02 01:59:52 | 2.4727
23877 | 恒流恒压充电 | 03:25:00 | 392:25:37 | 0.541 | 4.3499 | 9.0517 | 35.9908 | 2023-01-02 02:00:52 | 2.3533
23878 | 恒流恒压充电 | 03:26:00 | 392:26:37 | 0.5167 | 4.3499 | 9.0605 | 36.0291 | 2023-01-02 02:01:52 | 2.2478
23879 | 恒流恒压充电 | 03:27:00 | 392:27:37 | 0.4941 | 4.3499 | 9.0689 | 36.0657 | 2023-01-02 02:02:52 | 2.1493
23880 | 恒流恒压充电 | 03:27:51 | 392:28:28 | 0.4749 | 4.3499 | 9.0758 | 36.0956 | 2023-01-02 02:03:43 | 2.0657
23881 | 搁置 | 00:00:00 | 392:28:28 | 0 | 4.3466 | 0 | 0 | 2023-01-02 02:03:43 | 0
23882 | 搁置 | 00:01:00 | 392:29:28 | 0 | 4.3384 | 0 | 0 | 2023-01-02 02:04:43 | 0
23883 | 搁置 | 00:02:00 | 392:30:28 | 0 | 4.337 | 0 | 0 | 2023-01-02 02:05:43 | 0
23884 | 搁置 | 00:03:00 | 392:31:28 | 0 | 4.3358 | 0 | 0 | 2023-01-02 02:06:43 | 0
23885 | 搁置 | 00:04:00 | 392:32:28 | 0 | 4.335 | 0 | 0 | 2023-01-02 02:07:43 | 0
23886 | 搁置 | 00:05:00 | 392:33:28 | 0 | 4.3342 | 0 | 0 | 2023-01-02 02:08:43 | 0
23887 | 搁置 | 00:06:00 | 392:34:28 | 0 | 4.3332 | 0 | 0 | 2023-01-02 02:09:43 | 0
23888 | 搁置 | 00:07:00 | 392:35:28 | 0 | 4.3328 | 0 | 0 | 2023-01-02 02:10:43 | 0
23889 | 搁置 | 00:08:00 | 392:36:28 | 0 | 4.332 | 0 | 0 | 2023-01-02 02:11:43 | 0
23890 | 搁置 | 00:09:00 | 392:37:28 | 0 | 4.3315 | 0 | 0 | 2023-01-02 02:12:43 | 0
23891 | 搁置 | 00:10:00 | 392:38:28 | 0 | 4.331 | 0 | 0 | 2023-01-02 02:13:43 | 0
23892 | 搁置 | 00:11:00 | 392:39:28 | 0 | 4.3303 | 0 | 0 | 2023-01-02 02:14:43 | 0
23893 | 搁置 | 00:12:00 | 392:40:28 | 0 | 4.3299 | 0 | 0 | 2023-01-02 02:15:43 | 0
23894 | 搁置 | 00:13:00 | 392:41:28 | 0 | 4.3297 | 0 | 0 | 2023-01-02 02:16:43 | 0
23895 | 搁置 | 00:14:00 | 392:42:28 | 0 | 4.3291 | 0 | 0 | 2023-01-02 02:17:43 | 0
23896 | 搁置 | 00:15:00 | 392:43:28 | 0 | 4.3287 | 0 | 0 | 2023-01-02 02:18:43 | 0
23897 | 恒流放电 | 00:00:00 | 392:43:28 | -4.7495 | 4.2966 | 0 | 0 | 2023-01-02 02:18:43 | -20.4066
23898 | 恒流放电 | 00:01:00 | 392:44:28 | -4.7501 | 4.2277 | 0.0792 | 0.3357 | 2023-01-02 02:19:43 | -20.082
23899 | 恒流放电 | 00:02:00 | 392:45:28 | -4.7501 | 4.2153 | 0.1583 | 0.6698 | 2023-01-02 02:20:43 | -20.0231
23900 | 恒流放电 | 00:03:00 | 392:46:28 | -4.7501 | 4.2049 | 0.2375 | 1.0032 | 2023-01-02 02:21:43 | -19.9737
23901 | 恒流放电 | 00:04:00 | 392:47:28 | -4.7501 | 4.1954 | 0.3167 | 1.3357 | 2023-01-02 02:22:43 | -19.9285
23902 | 恒流放电 | 00:05:00 | 392:48:28 | -4.7501 | 4.1864 | 0.3958 | 1.6675 | 2023-01-02 02:23:43 | -19.8858
23903 | 恒流放电 | 00:06:00 | 392:49:28 | -4.7501 | 4.1774 | 0.475 | 1.9985 | 2023-01-02 02:24:43 | -19.843
23904 | 恒流放电 | 00:07:00 | 392:50:28 | -4.7503 | 4.1685 | 0.5542 | 2.3289 | 2023-01-02 02:25:43 | -19.8016
23905 | 恒流放电 | 00:08:00 | 392:51:28 | -4.7501 | 4.1596 | 0.6334 | 2.6586 | 2023-01-02 02:26:43 | -19.7585
23906 | 恒流放电 | 00:09:00 | 392:52:28 | -4.7503 | 4.1506 | 0.7125 | 2.9875 | 2023-01-02 02:27:43 | -19.7166
23907 | 恒流放电 | 00:10:00 | 392:53:28 | -4.7501 | 4.1417 | 0.7917 | 3.3158 | 2023-01-02 02:28:43 | -19.6734
23908 | 恒流放电 | 00:11:00 | 392:54:28 | -4.7501 | 4.1325 | 0.8709 | 3.6433 | 2023-01-02 02:29:43 | -19.6297
23909 | 恒流放电 | 00:12:00 | 392:55:28 | -4.7501 | 4.1232 | 0.95 | 3.9701 | 2023-01-02 02:30:43 | -19.5856
23910 | 恒流放电 | 00:13:00 | 392:56:28 | -4.7501 | 4.1138 | 1.0292 | 4.2961 | 2023-01-02 02:31:43 | -19.5409
23911 | 恒流放电 | 00:14:00 | 392:57:28 | -4.7501 | 4.1043 | 1.1084 | 4.6214 | 2023-01-02 02:32:43 | -19.4958
23912 | 恒流放电 | 00:15:00 | 392:58:28 | -4.7501 | 4.0948 | 1.1875 | 4.946 | 2023-01-02 02:33:43 | -19.4507
23913 | 恒流放电 | 00:16:00 | 392:59:28 | -4.7501 | 4.0851 | 1.2667 | 5.2698 | 2023-01-02 02:34:43 | -19.4046
23914 | 恒流放电 | 00:17:00 | 393:00:28 | -4.7503 | 4.0754 | 1.3459 | 5.5928 | 2023-01-02 02:35:43 | -19.3593
23915 | 恒流放电 | 00:18:00 | 393:01:28 | -4.7501 | 4.0657 | 1.425 | 5.9151 | 2023-01-02 02:36:43 | -19.3124
23916 | 恒流放电 | 00:19:00 | 393:02:28 | -4.7503 | 4.0559 | 1.5042 | 6.2366 | 2023-01-02 02:37:43 | -19.2667
23917 | 恒流放电 | 00:20:00 | 393:03:28 | -4.7501 | 4.0462 | 1.5834 | 6.5573 | 2023-01-02 02:38:43 | -19.2198
23918 | 恒流放电 | 00:21:00 | 393:04:28 | -4.7501 | 4.0365 | 1.6626 | 6.8772 | 2023-01-02 02:39:43 | -19.1737
23919 | 恒流放电 | 00:22:00 | 393:05:28 | -4.7501 | 4.0269 | 1.7417 | 7.1964 | 2023-01-02 02:40:43 | -19.1281
23920 | 恒流放电 | 00:23:00 | 393:06:28 | -4.7503 | 4.0173 | 1.8209 | 7.5148 | 2023-01-02 02:41:43 | -19.0833
23921 | 恒流放电 | 00:24:00 | 393:07:28 | -4.7501 | 4.008 | 1.9001 | 7.8325 | 2023-01-02 02:42:43 | -19.0384
23922 | 恒流放电 | 00:25:00 | 393:08:28 | -4.7501 | 3.9986 | 1.9792 | 8.1495 | 2023-01-02 02:43:43 | -18.9937
23923 | 恒流放电 | 00:26:00 | 393:09:28 | -4.7503 | 3.9896 | 2.0584 | 8.4657 | 2023-01-02 02:44:43 | -18.9518
23924 | 恒流放电 | 00:27:00 | 393:10:28 | -4.7501 | 3.9806 | 2.1376 | 8.7812 | 2023-01-02 02:45:43 | -18.9082
23925 | 恒流放电 | 00:28:00 | 393:11:28 | -4.7501 | 3.9717 | 2.2167 | 9.096 | 2023-01-02 02:46:43 | -18.8659
23926 | 恒流放电 | 00:29:00 | 393:12:28 | -4.7501 | 3.9631 | 2.2959 | 9.4101 | 2023-01-02 02:47:43 | -18.8251
23927 | 恒流放电 | 00:30:00 | 393:13:28 | -4.7503 | 3.9549 | 2.3751 | 9.7235 | 2023-01-02 02:48:43 | -18.7869
23928 | 恒流放电 | 00:31:00 | 393:14:28 | -4.7503 | 3.9468 | 2.4542 | 10.0363 | 2023-01-02 02:49:43 | -18.7484
23929 | 恒流放电 | 00:32:00 | 393:15:28 | -4.7501 | 3.9393 | 2.5334 | 10.3484 | 2023-01-02 02:50:43 | -18.712
23930 | 恒流放电 | 00:33:00 | 393:16:28 | -4.7501 | 3.932 | 2.6126 | 10.66 | 2023-01-02 02:51:43 | -18.6774
23931 | 恒流放电 | 00:34:00 | 393:17:28 | -4.7501 | 3.9251 | 2.6917 | 10.971 | 2023-01-02 02:52:43 | -18.6446
23932 | 恒流放电 | 00:35:00 | 393:18:28 | -4.7501 | 3.9183 | 2.7709 | 11.2815 | 2023-01-02 02:53:43 | -18.6123
23933 | 恒流放电 | 00:36:00 | 393:19:28 | -4.7501 | 3.9118 | 2.8501 | 11.5915 | 2023-01-02 02:54:43 | -18.5814
23934 | 恒流放电 | 00:37:00 | 393:20:28 | -4.7501 | 3.9055 | 2.9293 | 11.9009 | 2023-01-02 02:55:43 | -18.5515
23935 | 恒流放电 | 00:38:00 | 393:21:28 | -4.7501 | 3.8991 | 3.0084 | 12.2098 | 2023-01-02 02:56:43 | -18.5211
23936 | 恒流放电 | 00:39:00 | 393:22:28 | -4.7501 | 3.8926 | 3.0876 | 12.5183 | 2023-01-02 02:57:43 | -18.4902
23937 | 恒流放电 | 00:40:00 | 393:23:28 | -4.7501 | 3.8863 | 3.1668 | 12.8262 | 2023-01-02 02:58:43 | -18.4603
23938 | 恒流放电 | 00:41:00 | 393:24:28 | -4.7501 | 3.8797 | 3.2459 | 13.1336 | 2023-01-02 02:59:43 | -18.4289
23939 | 恒流放电 | 00:42:00 | 393:25:28 | -4.7501 | 3.8731 | 3.3251 | 13.4405 | 2023-01-02 03:00:43 | -18.3976
23940 | 恒流放电 | 00:43:00 | 393:26:28 | -4.7501 | 3.8665 | 3.4043 | 13.7469 | 2023-01-02 03:01:43 | -18.3662
23941 | 恒流放电 | 00:44:00 | 393:27:28 | -4.7501 | 3.8597 | 3.4834 | 14.0527 | 2023-01-02 03:02:43 | -18.3339
23942 | 恒流放电 | 00:45:00 | 393:28:28 | -4.7501 | 3.8528 | 3.5626 | 14.358 | 2023-01-02 03:03:43 | -18.3011
23943 | 恒流放电 | 00:46:00 | 393:29:28 | -4.7501 | 3.8459 | 3.6418 | 14.6628 | 2023-01-02 03:04:43 | -18.2684
23944 | 恒流放电 | 00:47:00 | 393:30:28 | -4.7501 | 3.8391 | 3.7209 | 14.967 | 2023-01-02 03:05:43 | -18.2361
23945 | 恒流放电 | 00:48:00 | 393:31:28 | -4.7501 | 3.8321 | 3.8001 | 15.2706 | 2023-01-02 03:06:43 | -18.2028
23946 | 恒流放电 | 00:49:00 | 393:32:28 | -4.7503 | 3.8252 | 3.8793 | 15.5737 | 2023-01-02 03:07:43 | -18.1708
23947 | 恒流放电 | 00:50:00 | 393:33:28 | -4.7501 | 3.8186 | 3.9585 | 15.8763 | 2023-01-02 03:08:43 | -18.1387
23948 | 恒流放电 | 00:51:00 | 393:34:28 | -4.7501 | 3.812 | 4.0376 | 16.1784 | 2023-01-02 03:09:43 | -18.1073
23949 | 恒流放电 | 00:52:00 | 393:35:28 | -4.7501 | 3.8055 | 4.1168 | 16.4799 | 2023-01-02 03:10:43 | -18.0765
23950 | 恒流放电 | 00:53:00 | 393:36:28 | -4.7501 | 3.7991 | 4.196 | 16.7809 | 2023-01-02 03:11:43 | -18.0461
23951 | 恒流放电 | 00:54:00 | 393:37:28 | -4.7501 | 3.7929 | 4.2751 | 17.0814 | 2023-01-02 03:12:43 | -18.0166
23952 | 恒流放电 | 00:55:00 | 393:38:28 | -4.7501 | 3.7871 | 4.3543 | 17.3815 | 2023-01-02 03:13:43 | -17.9891
23953 | 恒流放电 | 00:56:00 | 393:39:28 | -4.7501 | 3.7813 | 4.4335 | 17.6811 | 2023-01-02 03:14:43 | -17.9615
23954 | 恒流放电 | 00:57:00 | 393:40:28 | -4.7501 | 3.7759 | 4.5126 | 17.9802 | 2023-01-02 03:15:43 | -17.9359
23955 | 恒流放电 | 00:58:00 | 393:41:28 | -4.7501 | 3.7707 | 4.5918 | 18.279 | 2023-01-02 03:16:43 | -17.9112
23956 | 恒流放电 | 00:59:00 | 393:42:28 | -4.7501 | 3.7655 | 4.671 | 18.5773 | 2023-01-02 03:17:43 | -17.8865
23957 | 恒流放电 | 01:00:00 | 393:43:28 | -4.7501 | 3.7608 | 4.7501 | 18.8752 | 2023-01-02 03:18:43 | -17.8641
23958 | 恒流放电 | 01:01:00 | 393:44:28 | -4.7501 | 3.756 | 4.8293 | 19.1727 | 2023-01-02 03:19:43 | -17.8413
23959 | 恒流放电 | 01:02:00 | 393:45:28 | -4.7501 | 3.7517 | 4.9085 | 19.4699 | 2023-01-02 03:20:43 | -17.8209
23960 | 恒流放电 | 01:03:00 | 393:46:28 | -4.7501 | 3.7475 | 4.9876 | 19.7668 | 2023-01-02 03:21:43 | -17.801
23961 | 恒流放电 | 01:04:00 | 393:47:28 | -4.7501 | 3.7433 | 5.0668 | 20.0633 | 2023-01-02 03:22:43 | -17.781
23962 | 恒流放电 | 01:05:00 | 393:48:28 | -4.7503 | 3.7394 | 5.146 | 20.3595 | 2023-01-02 03:23:43 | -17.7632
23963 | 恒流放电 | 01:06:00 | 393:49:28 | -4.7501 | 3.7357 | 5.2251 | 20.6554 | 2023-01-02 03:24:43 | -17.7449
23964 | 恒流放电 | 01:07:00 | 393:50:28 | -4.7501 | 3.7321 | 5.3043 | 20.951 | 2023-01-02 03:25:43 | -17.7278
23965 | 恒流放电 | 01:08:00 | 393:51:28 | -4.7501 | 3.7286 | 5.3835 | 21.2463 | 2023-01-02 03:26:43 | -17.7112
23966 | 恒流放电 | 01:09:00 | 393:52:28 | -4.7501 | 3.7252 | 5.4627 | 21.5414 | 2023-01-02 03:27:43 | -17.695
23967 | 恒流放电 | 01:10:00 | 393:53:28 | -4.7501 | 3.7218 | 5.5418 | 21.8362 | 2023-01-02 03:28:43 | -17.6789
23968 | 恒流放电 | 01:11:00 | 393:54:28 | -4.7501 | 3.7187 | 5.621 | 22.1307 | 2023-01-02 03:29:43 | -17.6642
23969 | 恒流放电 | 01:12:00 | 393:55:28 | -4.7501 | 3.7155 | 5.7002 | 22.425 | 2023-01-02 03:30:43 | -17.649
23970 | 恒流放电 | 01:13:00 | 393:56:28 | -4.7501 | 3.7123 | 5.7793 | 22.719 | 2023-01-02 03:31:43 | -17.6338
23971 | 恒流放电 | 01:14:00 | 393:57:28 | -4.7503 | 3.7092 | 5.8585 | 23.0128 | 2023-01-02 03:32:43 | -17.6198
23972 | 恒流放电 | 01:15:00 | 393:58:28 | -4.7501 | 3.7062 | 5.9377 | 23.3063 | 2023-01-02 03:33:43 | -17.6048
23973 | 恒流放电 | 01:16:00 | 393:59:28 | -4.7501 | 3.7033 | 6.0168 | 23.5996 | 2023-01-02 03:34:43 | -17.591
23974 | 恒流放电 | 01:17:00 | 394:00:28 | -4.7501 | 3.7004 | 6.096 | 23.8927 | 2023-01-02 03:35:43 | -17.5772
23975 | 恒流放电 | 01:18:00 | 394:01:28 | -4.7501 | 3.6973 | 6.1752 | 24.1855 | 2023-01-02 03:36:43 | -17.5625
23976 | 恒流放电 | 01:19:00 | 394:02:28 | -4.7501 | 3.6944 | 6.2543 | 24.4781 | 2023-01-02 03:37:43 | -17.5487
23977 | 恒流放电 | 01:20:00 | 394:03:28 | -4.7501 | 3.6913 | 6.3335 | 24.7704 | 2023-01-02 03:38:43 | -17.534
23978 | 恒流放电 | 01:21:00 | 394:04:28 | -4.7503 | 3.6883 | 6.4127 | 25.0626 | 2023-01-02 03:39:43 | -17.5205
23979 | 恒流放电 | 01:22:00 | 394:05:28 | -4.7501 | 3.6854 | 6.4918 | 25.3544 | 2023-01-02 03:40:43 | -17.506
23980 | 恒流放电 | 01:23:00 | 394:06:28 | -4.7501 | 3.6823 | 6.571 | 25.6461 | 2023-01-02 03:41:43 | -17.4913
23981 | 恒流放电 | 01:24:00 | 394:07:28 | -4.7501 | 3.6792 | 6.6502 | 25.9375 | 2023-01-02 03:42:43 | -17.4765
23982 | 恒流放电 | 01:25:00 | 394:08:28 | -4.7501 | 3.676 | 6.7294 | 26.2286 | 2023-01-02 03:43:43 | -17.4613
23983 | 恒流放电 | 01:26:00 | 394:09:28 | -4.7501 | 3.6728 | 6.8085 | 26.5195 | 2023-01-02 03:44:43 | -17.4461
23984 | 恒流放电 | 01:27:00 | 394:10:28 | -4.7501 | 3.6695 | 6.8877 | 26.8102 | 2023-01-02 03:45:43 | -17.4305
23985 | 恒流放电 | 01:28:00 | 394:11:28 | -4.7503 | 3.6662 | 6.9669 | 27.1006 | 2023-01-02 03:46:43 | -17.4155
23986 | 恒流放电 | 01:29:00 | 394:12:28 | -4.7501 | 3.6626 | 7.046 | 27.3907 | 2023-01-02 03:47:43 | -17.3977
23987 | 恒流放电 | 01:30:00 | 394:13:28 | -4.7501 | 3.6591 | 7.1252 | 27.6805 | 2023-01-02 03:48:43 | -17.3811
23988 | 恒流放电 | 01:31:00 | 394:14:28 | -4.7501 | 3.6554 | 7.2044 | 27.97 | 2023-01-02 03:49:43 | -17.3635
23989 | 恒流放电 | 01:32:00 | 394:15:28 | -4.7501 | 3.6515 | 7.2835 | 28.2593 | 2023-01-02 03:50:43 | -17.345
23990 | 恒流放电 | 01:33:00 | 394:16:28 | -4.7501 | 3.6473 | 7.3627 | 28.5482 | 2023-01-02 03:51:43 | -17.325
23991 | 恒流放电 | 01:34:00 | 394:17:28 | -4.7501 | 3.6431 | 7.4419 | 28.8368 | 2023-01-02 03:52:43 | -17.3051
23992 | 恒流放电 | 01:35:00 | 394:18:28 | -4.7501 | 3.6384 | 7.521 | 29.125 | 2023-01-02 03:53:43 | -17.2827
23993 | 恒流放电 | 01:36:00 | 394:19:28 | -4.7501 | 3.6334 | 7.6002 | 29.4128 | 2023-01-02 03:54:43 | -17.259
23994 | 恒流放电 | 01:37:00 | 394:20:28 | -4.7501 | 3.6283 | 7.6794 | 29.7003 | 2023-01-02 03:55:43 | -17.2348
23995 | 恒流放电 | 01:38:00 | 394:21:28 | -4.7503 | 3.6224 | 7.7585 | 29.9873 | 2023-01-02 03:56:43 | -17.2075
23996 | 恒流放电 | 01:39:00 | 394:22:28 | -4.7503 | 3.616 | 7.8377 | 30.2739 | 2023-01-02 03:57:43 | -17.177
23997 | 恒流放电 | 01:40:00 | 394:23:28 | -4.7501 | 3.6089 | 7.9169 | 30.5599 | 2023-01-02 03:58:43 | -17.1426
23998 | 恒流放电 | 01:41:00 | 394:24:28 | -4.7501 | 3.6007 | 7.996 | 30.8452 | 2023-01-02 03:59:43 | -17.1036
23999 | 恒流放电 | 01:42:00 | 394:25:28 | -4.7503 | 3.591 | 8.0752 | 31.1299 | 2023-01-02 04:00:43 | -17.0583
24000 | 恒流放电 | 01:43:00 | 394:26:28 | -4.7501 | 3.5797 | 8.1544 | 31.4138 | 2023-01-02 04:01:43 | -17.0039
24001 | 恒流放电 | 01:44:00 | 394:27:28 | -4.7503 | 3.5657 | 8.2336 | 31.6967 | 2023-01-02 04:02:43 | -16.9381
24002 | 恒流放电 | 01:45:00 | 394:28:28 | -4.7501 | 3.5482 | 8.3127 | 31.9783 | 2023-01-02 04:03:43 | -16.8543
24003 | 恒流放电 | 01:46:00 | 394:29:28 | -4.7501 | 3.5269 | 8.3919 | 32.2584 | 2023-01-02 04:04:43 | -16.7531
24004 | 恒流放电 | 01:47:00 | 394:30:28 | -4.7503 | 3.5021 | 8.4711 | 32.5366 | 2023-01-02 04:05:43 | -16.636
24005 | 恒流放电 | 01:48:00 | 394:31:28 | -4.7501 | 3.476 | 8.5502 | 32.8128 | 2023-01-02 04:06:43 | -16.5113
24006 | 恒流放电 | 01:49:00 | 394:32:28 | -4.7501 | 3.451 | 8.6294 | 33.087 | 2023-01-02 04:07:43 | -16.3926
24007 | 恒流放电 | 01:50:00 | 394:33:28 | -4.7501 | 3.4281 | 8.7086 | 33.3593 | 2023-01-02 04:08:43 | -16.2838
24008 | 恒流放电 | 01:51:00 | 394:34:28 | -4.7501 | 3.4024 | 8.7877 | 33.6298 | 2023-01-02 04:09:43 | -16.1617
24009 | 恒流放电 | 01:52:00 | 394:35:28 | -4.7501 | 3.345 | 8.8669 | 33.8972 | 2023-01-02 04:10:43 | -15.8891
24010 | 恒流放电 | 01:53:00 | 394:36:28 | -4.7501 | 3.2203 | 8.9461 | 34.1575 | 2023-01-02 04:11:43 | -15.2967
24011 | 恒流放电 | 01:54:00 | 394:37:28 | -4.7501 | 3.0288 | 9.0252 | 34.4053 | 2023-01-02 04:12:43 | -14.3871
24012 | 恒流放电 | 01:54:07 | 394:37:36 | -4.7501 | 2.9999 | 9.0353 | 34.4356 | 2023-01-02 04:12:51 | -14.2498
24013 | 搁置 | 00:00:00 | 394:37:36 | 0 | 3.0298 | 0 | 0 | 2023-01-02 04:12:51 | 0
24014 | 搁置 | 00:01:00 | 394:38:36 | 0 | 3.5142 | 0 | 0 | 2023-01-02 04:13:51 | 0
24015 | 搁置 | 00:02:00 | 394:39:36 | 0 | 3.5195 | 0 | 0 | 2023-01-02 04:14:51 | 0
24016 | 搁置 | 00:03:00 | 394:40:36 | 0 | 3.5261 | 0 | 0 | 2023-01-02 04:15:51 | 0
24017 | 搁置 | 00:04:00 | 394:41:36 | 0 | 3.5368 | 0 | 0 | 2023-01-02 04:16:51 | 0
24018 | 搁置 | 00:05:00 | 394:42:36 | 0 | 3.5507 | 0 | 0 | 2023-01-02 04:17:51 | 0
24019 | 搁置 | 00:06:00 | 394:43:36 | 0 | 3.5668 | 0 | 0 | 2023-01-02 04:18:51 | 0
24020 | 搁置 | 00:07:00 | 394:44:36 | 0 | 3.5842 | 0 | 0 | 2023-01-02 04:19:51 | 0
24021 | 搁置 | 00:08:00 | 394:45:36 | 0 | 3.601 | 0 | 0 | 2023-01-02 04:20:51 | 0
24022 | 搁置 | 00:09:00 | 394:46:36 | 0 | 3.6149 | 0 | 0 | 2023-01-02 04:21:51 | 0
24023 | 搁置 | 00:10:00 | 394:47:36 | 0 | 3.6252 | 0 | 0 | 2023-01-02 04:22:51 | 0
24024 | 搁置 | 00:11:00 | 394:48:36 | 0 | 3.6326 | 0 | 0 | 2023-01-02 04:23:51 | 0
24025 | 搁置 | 00:12:00 | 394:49:36 | 0 | 3.6376 | 0 | 0 | 2023-01-02 04:24:51 | 0
24026 | 搁置 | 00:13:00 | 394:50:36 | 0 | 3.6413 | 0 | 0 | 2023-01-02 04:25:51 | 0
24027 | 搁置 | 00:14:00 | 394:51:36 | 0 | 3.6442 | 0 | 0 | 2023-01-02 04:26:51 | 0
24028 | 搁置 | 00:15:00 | 394:52:36 | 0 | 3.6463 | 0 | 0 | 2023-01-02 04:27:51 | 0
24029 | 恒流恒压充电 | 00:00:00 | 394:52:36 | 2.8496 | 3.6642 | 0 | 0 | 2023-01-02 04:27:51 | 10.4417
24030 | 恒流恒压充电 | 00:01:00 | 394:53:36 | 2.8505 | 3.7179 | 0.0475 | 0.1761 | 2023-01-02 04:28:51 | 10.5977
24031 | 恒流恒压充电 | 00:02:00 | 394:54:36 | 2.8505 | 3.7237 | 0.095 | 0.3529 | 2023-01-02 04:29:51 | 10.6143
24032 | 恒流恒压充电 | 00:03:00 | 394:55:36 | 2.8505 | 3.7271 | 0.1425 | 0.5299 | 2023-01-02 04:30:51 | 10.6239
24033 | 恒流恒压充电 | 00:04:00 | 394:56:36 | 2.8505 | 3.7295 | 0.19 | 0.707 | 2023-01-02 04:31:51 | 10.6308
24034 | 恒流恒压充电 | 00:05:00 | 394:57:36 | 2.8505 | 3.7316 | 0.2375 | 0.8843 | 2023-01-02 04:32:51 | 10.6368
24035 | 恒流恒压充电 | 00:06:00 | 394:58:36 | 2.8505 | 3.7337 | 0.285 | 1.0616 | 2023-01-02 04:33:51 | 10.6428
24036 | 恒流恒压充电 | 00:07:00 | 394:59:36 | 2.8505 | 3.7353 | 0.3326 | 1.239 | 2023-01-02 04:34:51 | 10.6473
24037 | 恒流恒压充电 | 00:08:00 | 395:00:36 | 2.8505 | 3.7371 | 0.3801 | 1.4165 | 2023-01-02 04:35:51 | 10.6525
24038 | 恒流恒压充电 | 00:09:00 | 395:01:36 | 2.8505 | 3.7389 | 0.4276 | 1.5941 | 2023-01-02 04:36:51 | 10.6576
24039 | 恒流恒压充电 | 00:10:00 | 395:02:36 | 2.8505 | 3.7405 | 0.4751 | 1.7718 | 2023-01-02 04:37:51 | 10.6621
24040 | 恒流恒压充电 | 00:11:00 | 395:03:36 | 2.8503 | 3.7421 | 0.5226 | 1.9495 | 2023-01-02 04:38:51 | 10.6659
24041 | 恒流恒压充电 | 00:12:00 | 395:04:36 | 2.8505 | 3.7436 | 0.5701 | 2.1273 | 2023-01-02 04:39:51 | 10.671
24042 | 恒流恒压充电 | 00:13:00 | 395:05:36 | 2.8505 | 3.7452 | 0.6176 | 2.3052 | 2023-01-02 04:40:51 | 10.6755
24043 | 恒流恒压充电 | 00:14:00 | 395:06:36 | 2.8503 | 3.7466 | 0.6651 | 2.4832 | 2023-01-02 04:41:51 | 10.6787
24044 | 恒流恒压充电 | 00:15:00 | 395:07:36 | 2.8503 | 3.7481 | 0.7126 | 2.6612 | 2023-01-02 04:42:51 | 10.683
24045 | 恒流恒压充电 | 00:16:00 | 395:08:36 | 2.8505 | 3.7499 | 0.7601 | 2.8393 | 2023-01-02 04:43:51 | 10.6889
24046 | 恒流恒压充电 | 00:17:00 | 395:09:36 | 2.8505 | 3.7513 | 0.8076 | 3.0175 | 2023-01-02 04:44:51 | 10.6929
24047 | 恒流恒压充电 | 00:18:00 | 395:10:36 | 2.8505 | 3.7528 | 0.8551 | 3.1957 | 2023-01-02 04:45:51 | 10.6972
24048 | 恒流恒压充电 | 00:19:00 | 395:11:36 | 2.8505 | 3.7544 | 0.9026 | 3.374 | 2023-01-02 04:46:51 | 10.7018
24049 | 恒流恒压充电 | 00:20:00 | 395:12:36 | 2.8505 | 3.7558 | 0.9501 | 3.5524 | 2023-01-02 04:47:51 | 10.7058
24050 | 恒流恒压充电 | 00:21:00 | 395:13:36 | 2.8505 | 3.7573 | 0.9977 | 3.7309 | 2023-01-02 04:48:51 | 10.71
24051 | 恒流恒压充电 | 00:22:00 | 395:14:36 | 2.8505 | 3.7589 | 1.0452 | 3.9094 | 2023-01-02 04:49:51 | 10.7146
24052 | 恒流恒压充电 | 00:23:00 | 395:15:36 | 2.8505 | 3.7605 | 1.0927 | 4.0881 | 2023-01-02 04:50:51 | 10.7192
24053 | 恒流恒压充电 | 00:24:00 | 395:16:36 | 2.8505 | 3.7618 | 1.1402 | 4.2667 | 2023-01-02 04:51:51 | 10.7229
24054 | 恒流恒压充电 | 00:25:00 | 395:17:36 | 2.8505 | 3.7634 | 1.1877 | 4.4455 | 2023-01-02 04:52:51 | 10.7274
24055 | 恒流恒压充电 | 00:26:00 | 395:18:36 | 2.8505 | 3.7649 | 1.2352 | 4.6243 | 2023-01-02 04:53:51 | 10.7317
24056 | 恒流恒压充电 | 00:27:00 | 395:19:36 | 2.8505 | 3.7665 | 1.2827 | 4.8032 | 2023-01-02 04:54:51 | 10.7363
24057 | 恒流恒压充电 | 00:28:00 | 395:20:36 | 2.8505 | 3.7679 | 1.3302 | 4.9822 | 2023-01-02 04:55:51 | 10.7402
24058 | 恒流恒压充电 | 00:29:00 | 395:21:36 | 2.8505 | 3.7694 | 1.3777 | 5.1612 | 2023-01-02 04:56:51 | 10.7445
24059 | 恒流恒压充电 | 00:30:00 | 395:22:36 | 2.8505 | 3.771 | 1.4252 | 5.3403 | 2023-01-02 04:57:51 | 10.7491
24060 | 恒流恒压充电 | 00:31:00 | 395:23:36 | 2.8505 | 3.7724 | 1.4727 | 5.5195 | 2023-01-02 04:58:51 | 10.7531
24061 | 恒流恒压充电 | 00:32:00 | 395:24:36 | 2.8505 | 3.7739 | 1.5202 | 5.6988 | 2023-01-02 04:59:51 | 10.7574
24062 | 恒流恒压充电 | 00:33:00 | 395:25:36 | 2.8505 | 3.7752 | 1.5677 | 5.8781 | 2023-01-02 05:00:51 | 10.7611
24063 | 恒流恒压充电 | 00:34:00 | 395:26:36 | 2.8503 | 3.7768 | 1.6153 | 6.0575 | 2023-01-02 05:01:51 | 10.7648
24064 | 恒流恒压充电 | 00:35:00 | 395:27:36 | 2.8505 | 3.7783 | 1.6628 | 6.2369 | 2023-01-02 05:02:51 | 10.7699
24065 | 恒流恒压充电 | 00:36:00 | 395:28:36 | 2.8505 | 3.7797 | 1.7103 | 6.4165 | 2023-01-02 05:03:51 | 10.7739
24066 | 恒流恒压充电 | 00:37:00 | 395:29:36 | 2.8505 | 3.7813 | 1.7578 | 6.5961 | 2023-01-02 05:04:51 | 10.7784
24067 | 恒流恒压充电 | 00:38:00 | 395:30:36 | 2.8503 | 3.7828 | 1.8053 | 6.7757 | 2023-01-02 05:05:51 | 10.7819
24068 | 恒流恒压充电 | 00:39:00 | 395:31:36 | 2.8505 | 3.7841 | 1.8528 | 6.9555 | 2023-01-02 05:06:51 | 10.7864
24069 | 恒流恒压充电 | 00:40:00 | 395:32:36 | 2.8505 | 3.7857 | 1.9003 | 7.1353 | 2023-01-02 05:07:51 | 10.791
24070 | 恒流恒压充电 | 00:41:00 | 395:33:36 | 2.8505 | 3.787 | 1.9478 | 7.3152 | 2023-01-02 05:08:51 | 10.7947
24071 | 恒流恒压充电 | 00:42:00 | 395:34:36 | 2.8505 | 3.7886 | 1.9953 | 7.4951 | 2023-01-02 05:09:51 | 10.7993
24072 | 恒流恒压充电 | 00:43:00 | 395:35:36 | 2.8505 | 3.7899 | 2.0428 | 7.6751 | 2023-01-02 05:10:51 | 10.803
24073 | 恒流恒压充电 | 00:44:00 | 395:36:36 | 2.8505 | 3.7915 | 2.0903 | 7.8552 | 2023-01-02 05:11:51 | 10.8075
24074 | 恒流恒压充电 | 00:45:00 | 395:37:36 | 2.8505 | 3.7929 | 2.1378 | 8.0354 | 2023-01-02 05:12:51 | 10.8115
24075 | 恒流恒压充电 | 00:46:00 | 395:38:36 | 2.8505 | 3.7944 | 2.1853 | 8.2156 | 2023-01-02 05:13:51 | 10.8158
24076 | 恒流恒压充电 | 00:47:00 | 395:39:36 | 2.8505 | 3.796 | 2.2328 | 8.3959 | 2023-01-02 05:14:51 | 10.8203
24077 | 恒流恒压充电 | 00:48:00 | 395:40:36 | 2.8505 | 3.7975 | 2.2804 | 8.5763 | 2023-01-02 05:15:51 | 10.8246
24078 | 恒流恒压充电 | 00:49:00 | 395:41:36 | 2.8505 | 3.7991 | 2.3279 | 8.7567 | 2023-01-02 05:16:51 | 10.8292
24079 | 恒流恒压充电 | 00:50:00 | 395:42:36 | 2.8505 | 3.8005 | 2.3754 | 8.9372 | 2023-01-02 05:17:51 | 10.8332
24080 | 恒流恒压充电 | 00:51:00 | 395:43:36 | 2.8503 | 3.802 | 2.4229 | 9.1178 | 2023-01-02 05:18:51 | 10.8367
24081 | 恒流恒压充电 | 00:52:00 | 395:44:36 | 2.8505 | 3.8034 | 2.4704 | 9.2985 | 2023-01-02 05:19:51 | 10.8414
24082 | 恒流恒压充电 | 00:53:00 | 395:45:36 | 2.8503 | 3.805 | 2.5179 | 9.4792 | 2023-01-02 05:20:51 | 10.8452
24083 | 恒流恒压充电 | 00:54:00 | 395:46:36 | 2.8503 | 3.8065 | 2.5654 | 9.66 | 2023-01-02 05:21:51 | 10.8495
24084 | 恒流恒压充电 | 00:55:00 | 395:47:36 | 2.8505 | 3.8081 | 2.6129 | 9.8409 | 2023-01-02 05:22:51 | 10.8548
24085 | 恒流恒压充电 | 00:56:00 | 395:48:36 | 2.8505 | 3.8097 | 2.6604 | 10.0218 | 2023-01-02 05:23:51 | 10.8594
24086 | 恒流恒压充电 | 00:57:00 | 395:49:36 | 2.8505 | 3.8113 | 2.7079 | 10.2028 | 2023-01-02 05:24:51 | 10.864
24087 | 恒流恒压充电 | 00:58:00 | 395:50:36 | 2.8505 | 3.813 | 2.7554 | 10.3839 | 2023-01-02 05:25:51 | 10.8688
24088 | 恒流恒压充电 | 00:59:00 | 395:51:36 | 2.8505 | 3.8146 | 2.8029 | 10.5651 | 2023-01-02 05:26:51 | 10.8734
24089 | 恒流恒压充电 | 01:00:00 | 395:52:36 | 2.8505 | 3.8162 | 2.8504 | 10.7464 | 2023-01-02 05:27:51 | 10.8779
24090 | 恒流恒压充电 | 01:01:00 | 395:53:36 | 2.8505 | 3.8178 | 2.8979 | 10.9277 | 2023-01-02 05:28:51 | 10.8825
24091 | 恒流恒压充电 | 01:02:00 | 395:54:36 | 2.8505 | 3.8196 | 2.9454 | 11.1091 | 2023-01-02 05:29:51 | 10.8876
24092 | 恒流恒压充电 | 01:03:00 | 395:55:36 | 2.8505 | 3.8212 | 2.993 | 11.2906 | 2023-01-02 05:30:51 | 10.8922
24093 | 恒流恒压充电 | 01:04:00 | 395:56:36 | 2.8505 | 3.823 | 3.0405 | 11.4722 | 2023-01-02 05:31:51 | 10.8973
24094 | 恒流恒压充电 | 01:05:00 | 395:57:36 | 2.8505 | 3.8247 | 3.088 | 11.6539 | 2023-01-02 05:32:51 | 10.9022
24095 | 恒流恒压充电 | 01:06:00 | 395:58:36 | 2.8505 | 3.8267 | 3.1355 | 11.8356 | 2023-01-02 05:33:51 | 10.9079
24096 | 恒流恒压充电 | 01:07:00 | 395:59:36 | 2.8503 | 3.8284 | 3.183 | 12.0174 | 2023-01-02 05:34:51 | 10.9119
24097 | 恒流恒压充电 | 01:08:00 | 396:00:36 | 2.8505 | 3.8302 | 3.2305 | 12.1994 | 2023-01-02 05:35:51 | 10.9178
24098 | 恒流恒压充电 | 01:09:00 | 396:01:36 | 2.8505 | 3.8322 | 3.278 | 12.3814 | 2023-01-02 05:36:51 | 10.9235
24099 | 恒流恒压充电 | 01:10:00 | 396:02:36 | 2.8505 | 3.8343 | 3.3255 | 12.5635 | 2023-01-02 05:37:51 | 10.9295
24100 | 恒流恒压充电 | 01:11:00 | 396:03:36 | 2.8503 | 3.8362 | 3.373 | 12.7457 | 2023-01-02 05:38:51 | 10.9341
24101 | 恒流恒压充电 | 01:12:00 | 396:04:36 | 2.8505 | 3.8381 | 3.4205 | 12.928 | 2023-01-02 05:39:51 | 10.9404
24102 | 恒流恒压充电 | 01:13:00 | 396:05:36 | 2.8505 | 3.8404 | 3.468 | 13.1104 | 2023-01-02 05:40:51 | 10.9469
24103 | 恒流恒压充电 | 01:14:00 | 396:06:36 | 2.8505 | 3.8425 | 3.5155 | 13.2929 | 2023-01-02 05:41:51 | 10.9529
24104 | 恒流恒压充电 | 01:15:00 | 396:07:36 | 2.8505 | 3.8447 | 3.563 | 13.4755 | 2023-01-02 05:42:51 | 10.9592
24105 | 恒流恒压充电 | 01:16:00 | 396:08:36 | 2.8503 | 3.847 | 3.6106 | 13.6582 | 2023-01-02 05:43:51 | 10.9649
24106 | 恒流恒压充电 | 01:17:00 | 396:09:36 | 2.8505 | 3.8493 | 3.6581 | 13.841 | 2023-01-02 05:44:51 | 10.9723
24107 | 恒流恒压充电 | 01:18:00 | 396:10:36 | 2.8505 | 3.8517 | 3.7056 | 14.0239 | 2023-01-02 05:45:51 | 10.9791
24108 | 恒流恒压充电 | 01:19:00 | 396:11:36 | 2.8503 | 3.8541 | 3.7531 | 14.2069 | 2023-01-02 05:46:51 | 10.9851
24109 | 恒流恒压充电 | 01:20:00 | 396:12:36 | 2.8505 | 3.8567 | 3.8006 | 14.3901 | 2023-01-02 05:47:51 | 10.9934
24110 | 恒流恒压充电 | 01:21:00 | 396:13:36 | 2.8503 | 3.8593 | 3.8481 | 14.5734 | 2023-01-02 05:48:51 | 11
24111 | 恒流恒压充电 | 01:22:00 | 396:14:36 | 2.8505 | 3.8622 | 3.8956 | 14.7568 | 2023-01-02 05:49:51 | 11.009
24112 | 恒流恒压充电 | 01:23:00 | 396:15:36 | 2.8503 | 3.8648 | 3.9431 | 14.9403 | 2023-01-02 05:50:51 | 11.0156
24113 | 恒流恒压充电 | 01:24:00 | 396:16:36 | 2.8505 | 3.8677 | 3.9906 | 15.124 | 2023-01-02 05:51:51 | 11.0247
24114 | 恒流恒压充电 | 01:25:00 | 396:17:36 | 2.8505 | 3.8707 | 4.0381 | 15.3078 | 2023-01-02 05:52:51 | 11.0333
24115 | 恒流恒压充电 | 01:26:00 | 396:18:36 | 2.8505 | 3.8736 | 4.0856 | 15.4918 | 2023-01-02 05:53:51 | 11.0415
24116 | 恒流恒压充电 | 01:27:00 | 396:19:36 | 2.8505 | 3.877 | 4.1331 | 15.6759 | 2023-01-02 05:54:51 | 11.0512
24117 | 恒流恒压充电 | 01:28:00 | 396:20:36 | 2.8503 | 3.8801 | 4.1806 | 15.8601 | 2023-01-02 05:55:51 | 11.0593
24118 | 恒流恒压充电 | 01:29:00 | 396:21:36 | 2.8503 | 3.8836 | 4.2281 | 16.0446 | 2023-01-02 05:56:51 | 11.0692
24119 | 恒流恒压充电 | 01:30:00 | 396:22:36 | 2.8505 | 3.887 | 4.2756 | 16.2291 | 2023-01-02 05:57:51 | 11.0797
24120 | 恒流恒压充电 | 01:31:00 | 396:23:36 | 2.8505 | 3.8907 | 4.3232 | 16.4139 | 2023-01-02 05:58:51 | 11.0903
24121 | 恒流恒压充电 | 01:32:00 | 396:24:36 | 2.8503 | 3.8945 | 4.3707 | 16.5988 | 2023-01-02 05:59:51 | 11.1003
24122 | 恒流恒压充电 | 01:33:00 | 396:25:36 | 2.8505 | 3.8982 | 4.4182 | 16.7839 | 2023-01-02 06:00:51 | 11.1117
24123 | 恒流恒压充电 | 01:34:00 | 396:26:36 | 2.8505 | 3.9022 | 4.4657 | 16.9692 | 2023-01-02 06:01:51 | 11.1231
24124 | 恒流恒压充电 | 01:35:00 | 396:27:36 | 2.8505 | 3.9062 | 4.5132 | 17.1547 | 2023-01-02 06:02:51 | 11.1345
24125 | 恒流恒压充电 | 01:36:00 | 396:28:36 | 2.8505 | 3.9103 | 4.5607 | 17.3403 | 2023-01-02 06:03:51 | 11.1462
24126 | 恒流恒压充电 | 01:37:00 | 396:29:36 | 2.8505 | 3.9146 | 4.6082 | 17.5262 | 2023-01-02 06:04:51 | 11.1584
24127 | 恒流恒压充电 | 01:38:00 | 396:30:36 | 2.8503 | 3.919 | 4.6557 | 17.7123 | 2023-01-02 06:05:51 | 11.1701
24128 | 恒流恒压充电 | 01:39:00 | 396:31:36 | 2.8505 | 3.9235 | 4.7032 | 17.8986 | 2023-01-02 06:06:51 | 11.1838
24129 | 恒流恒压充电 | 01:40:00 | 396:32:36 | 2.8505 | 3.928 | 4.7507 | 18.0851 | 2023-01-02 06:07:51 | 11.1966
24130 | 恒流恒压充电 | 01:41:00 | 396:33:36 | 2.8505 | 3.9327 | 4.7982 | 18.2718 | 2023-01-02 06:08:51 | 11.21
24131 | 恒流恒压充电 | 01:42:00 | 396:34:36 | 2.8505 | 3.9375 | 4.8457 | 18.4587 | 2023-01-02 06:09:51 | 11.2237
24132 | 恒流恒压充电 | 01:43:00 | 396:35:36 | 2.8503 | 3.9425 | 4.8932 | 18.6459 | 2023-01-02 06:10:51 | 11.2371
24133 | 恒流恒压充电 | 01:44:00 | 396:36:36 | 2.8505 | 3.9474 | 4.9407 | 18.8333 | 2023-01-02 06:11:51 | 11.2519
24134 | 恒流恒压充电 | 01:45:00 | 396:37:36 | 2.8505 | 3.9525 | 4.9883 | 19.021 | 2023-01-02 06:12:51 | 11.2664
24135 | 恒流恒压充电 | 01:46:00 | 396:38:36 | 2.8505 | 3.9577 | 5.0358 | 19.2089 | 2023-01-02 06:13:51 | 11.2813
24136 | 恒流恒压充电 | 01:47:00 | 396:39:36 | 2.8505 | 3.9629 | 5.0833 | 19.397 | 2023-01-02 06:14:51 | 11.2961
24137 | 恒流恒压充电 | 01:48:00 | 396:40:36 | 2.8503 | 3.9682 | 5.1308 | 19.5854 | 2023-01-02 06:15:51 | 11.3104
24138 | 恒流恒压充电 | 01:49:00 | 396:41:36 | 2.8505 | 3.9735 | 5.1783 | 19.7741 | 2023-01-02 06:16:51 | 11.3263
24139 | 恒流恒压充电 | 01:50:00 | 396:42:36 | 2.8503 | 3.979 | 5.2258 | 19.963 | 2023-01-02 06:17:51 | 11.3411
24140 | 恒流恒压充电 | 01:51:00 | 396:43:36 | 2.8505 | 3.9845 | 5.2733 | 20.1521 | 2023-01-02 06:18:51 | 11.3577
24141 | 恒流恒压充电 | 01:52:00 | 396:44:36 | 2.8505 | 3.99 | 5.3208 | 20.3415 | 2023-01-02 06:19:51 | 11.3733
24142 | 恒流恒压充电 | 01:53:00 | 396:45:36 | 2.8505 | 3.9956 | 5.3683 | 20.5312 | 2023-01-02 06:20:51 | 11.3893
24143 | 恒流恒压充电 | 01:54:00 | 396:46:36 | 2.8503 | 4.0011 | 5.4158 | 20.7212 | 2023-01-02 06:21:51 | 11.4041
24144 | 恒流恒压充电 | 01:55:00 | 396:47:36 | 2.8503 | 4.0066 | 5.4633 | 20.9114 | 2023-01-02 06:22:51 | 11.4198
24145 | 恒流恒压充电 | 01:56:00 | 396:48:36 | 2.8503 | 4.0124 | 5.5108 | 21.1019 | 2023-01-02 06:23:51 | 11.4363
24146 | 恒流恒压充电 | 01:57:00 | 396:49:36 | 2.8503 | 4.0181 | 5.5583 | 21.2926 | 2023-01-02 06:24:51 | 11.4526
24147 | 恒流恒压充电 | 01:58:00 | 396:50:36 | 2.8505 | 4.0237 | 5.6058 | 21.4836 | 2023-01-02 06:25:51 | 11.4694
24148 | 恒流恒压充电 | 01:59:00 | 396:51:36 | 2.8505 | 4.0294 | 5.6533 | 21.6749 | 2023-01-02 06:26:51 | 11.4856
24149 | 恒流恒压充电 | 02:00:00 | 396:52:36 | 2.8503 | 4.0349 | 5.7009 | 21.8665 | 2023-01-02 06:27:51 | 11.5005
24150 | 恒流恒压充电 | 02:01:00 | 396:53:36 | 2.8505 | 4.0407 | 5.7484 | 22.0583 | 2023-01-02 06:28:51 | 11.5179
24151 | 恒流恒压充电 | 02:02:00 | 396:54:36 | 2.8503 | 4.0463 | 5.7959 | 22.2504 | 2023-01-02 06:29:51 | 11.533
24152 | 恒流恒压充电 | 02:03:00 | 396:55:36 | 2.8505 | 4.052 | 5.8434 | 22.4428 | 2023-01-02 06:30:51 | 11.5501
24153 | 恒流恒压充电 | 02:04:00 | 396:56:36 | 2.8505 | 4.0576 | 5.8909 | 22.6354 | 2023-01-02 06:31:51 | 11.566
24154 | 恒流恒压充电 | 02:05:00 | 396:57:36 | 2.8505 | 4.0633 | 5.9384 | 22.8283 | 2023-01-02 06:32:51 | 11.5823
24155 | 恒流恒压充电 | 02:06:00 | 396:58:36 | 2.8503 | 4.0689 | 5.9859 | 23.0215 | 2023-01-02 06:33:51 | 11.5974
24156 | 恒流恒压充电 | 02:07:00 | 396:59:36 | 2.8505 | 4.0746 | 6.0334 | 23.2149 | 2023-01-02 06:34:51 | 11.6145
24157 | 恒流恒压充电 | 02:08:00 | 397:00:36 | 2.8503 | 4.08 | 6.0809 | 23.4086 | 2023-01-02 06:35:51 | 11.629
24158 | 恒流恒压充电 | 02:09:00 | 397:01:36 | 2.8505 | 4.0857 | 6.1284 | 23.6025 | 2023-01-02 06:36:51 | 11.6461
24159 | 恒流恒压充电 | 02:10:00 | 397:02:36 | 2.8505 | 4.0912 | 6.1759 | 23.7968 | 2023-01-02 06:37:51 | 11.6618
24160 | 恒流恒压充电 | 02:11:00 | 397:03:36 | 2.8505 | 4.0967 | 6.2234 | 23.9913 | 2023-01-02 06:38:51 | 11.6775
24161 | 恒流恒压充电 | 02:12:00 | 397:04:36 | 2.8505 | 4.1022 | 6.2709 | 24.186 | 2023-01-02 06:39:51 | 11.6932
24162 | 恒流恒压充电 | 02:13:00 | 397:05:36 | 2.8505 | 4.1075 | 6.3184 | 24.381 | 2023-01-02 06:40:51 | 11.7083
24163 | 恒流恒压充电 | 02:14:00 | 397:06:36 | 2.8503 | 4.113 | 6.3659 | 24.5763 | 2023-01-02 06:41:51 | 11.7231
24164 | 恒流恒压充电 | 02:15:00 | 397:07:36 | 2.8505 | 4.1181 | 6.4135 | 24.7718 | 2023-01-02 06:42:51 | 11.7385
24165 | 恒流恒压充电 | 02:16:00 | 397:08:36 | 2.8505 | 4.1233 | 6.461 | 24.9676 | 2023-01-02 06:43:51 | 11.7533
24166 | 恒流恒压充电 | 02:17:00 | 397:09:36 | 2.8505 | 4.1283 | 6.5085 | 25.1636 | 2023-01-02 06:44:51 | 11.7676
24167 | 恒流恒压充电 | 02:18:00 | 397:10:36 | 2.8505 | 4.1333 | 6.556 | 25.3598 | 2023-01-02 06:45:51 | 11.7818
24168 | 恒流恒压充电 | 02:19:00 | 397:11:36 | 2.8503 | 4.1381 | 6.6035 | 25.5563 | 2023-01-02 06:46:51 | 11.7946
24169 | 恒流恒压充电 | 02:20:00 | 397:12:36 | 2.8503 | 4.1427 | 6.651 | 25.753 | 2023-01-02 06:47:51 | 11.8077
24170 | 恒流恒压充电 | 02:21:00 | 397:13:36 | 2.8505 | 4.1475 | 6.6985 | 25.9499 | 2023-01-02 06:48:51 | 11.8223
24171 | 恒流恒压充电 | 02:22:00 | 397:14:36 | 2.8503 | 4.152 | 6.746 | 26.147 | 2023-01-02 06:49:51 | 11.8342
24172 | 恒流恒压充电 | 02:23:00 | 397:15:36 | 2.8503 | 4.1569 | 6.7935 | 26.3444 | 2023-01-02 06:50:51 | 11.8482
24173 | 恒流恒压充电 | 02:24:00 | 397:16:36 | 2.8505 | 4.1615 | 6.841 | 26.542 | 2023-01-02 06:51:51 | 11.8622
24174 | 恒流恒压充电 | 02:25:00 | 397:17:36 | 2.8505 | 4.1665 | 6.8885 | 26.7398 | 2023-01-02 06:52:51 | 11.8764
24175 | 恒流恒压充电 | 02:26:00 | 397:18:36 | 2.8505 | 4.1715 | 6.936 | 26.9379 | 2023-01-02 06:53:51 | 11.8907
24176 | 恒流恒压充电 | 02:27:00 | 397:19:36 | 2.8505 | 4.1765 | 6.9835 | 27.1361 | 2023-01-02 06:54:51 | 11.9049
24177 | 恒流恒压充电 | 02:28:00 | 397:20:36 | 2.8503 | 4.1817 | 7.031 | 27.3347 | 2023-01-02 06:55:51 | 11.9189
24178 | 恒流恒压充电 | 02:29:00 | 397:21:36 | 2.8505 | 4.187 | 7.0785 | 27.5335 | 2023-01-02 06:56:51 | 11.9349
24179 | 恒流恒压充电 | 02:30:00 | 397:22:36 | 2.8503 | 4.1924 | 7.1261 | 27.7325 | 2023-01-02 06:57:51 | 11.9494
24180 | 恒流恒压充电 | 02:31:00 | 397:23:36 | 2.8505 | 4.1977 | 7.1736 | 27.9318 | 2023-01-02 06:58:51 | 11.9654
24181 | 恒流恒压充电 | 02:32:00 | 397:24:36 | 2.8505 | 4.2032 | 7.2211 | 28.1313 | 2023-01-02 06:59:51 | 11.9811
24182 | 恒流恒压充电 | 02:33:00 | 397:25:36 | 2.8505 | 4.2087 | 7.2686 | 28.3312 | 2023-01-02 07:00:51 | 11.9967
24183 | 恒流恒压充电 | 02:34:00 | 397:26:36 | 2.8505 | 4.2143 | 7.3161 | 28.5312 | 2023-01-02 07:01:51 | 12.0127
24184 | 恒流恒压充电 | 02:35:00 | 397:27:36 | 2.8505 | 4.2198 | 7.3636 | 28.7316 | 2023-01-02 07:02:51 | 12.0284
24185 | 恒流恒压充电 | 02:36:00 | 397:28:36 | 2.8505 | 4.2254 | 7.4111 | 28.9322 | 2023-01-02 07:03:51 | 12.0443
24186 | 恒流恒压充电 | 02:37:00 | 397:29:36 | 2.8503 | 4.2311 | 7.4586 | 29.133 | 2023-01-02 07:04:51 | 12.0597
24187 | 恒流恒压充电 | 02:38:00 | 397:30:36 | 2.8505 | 4.2366 | 7.5061 | 29.3342 | 2023-01-02 07:05:51 | 12.0763
24188 | 恒流恒压充电 | 02:39:00 | 397:31:36 | 2.8505 | 4.2422 | 7.5536 | 29.5356 | 2023-01-02 07:06:51 | 12.0922
24189 | 恒流恒压充电 | 02:40:00 | 397:32:36 | 2.8503 | 4.2479 | 7.6011 | 29.7372 | 2023-01-02 07:07:51 | 12.1076
24190 | 恒流恒压充电 | 02:41:00 | 397:33:36 | 2.8505 | 4.2534 | 7.6486 | 29.9392 | 2023-01-02 07:08:51 | 12.1241
24191 | 恒流恒压充电 | 02:42:00 | 397:34:36 | 2.8505 | 4.259 | 7.6961 | 30.1414 | 2023-01-02 07:09:51 | 12.1401
24192 | 恒流恒压充电 | 02:43:00 | 397:35:36 | 2.8505 | 4.2647 | 7.7436 | 30.3438 | 2023-01-02 07:10:51 | 12.1564
24193 | 恒流恒压充电 | 02:44:00 | 397:36:36 | 2.8503 | 4.2701 | 7.7911 | 30.5466 | 2023-01-02 07:11:51 | 12.1709
24194 | 恒流恒压充电 | 02:45:00 | 397:37:36 | 2.8505 | 4.2756 | 7.8386 | 30.7496 | 2023-01-02 07:12:51 | 12.1874
24195 | 恒流恒压充电 | 02:46:00 | 397:38:36 | 2.8505 | 4.2811 | 7.8862 | 30.9528 | 2023-01-02 07:13:51 | 12.2031
24196 | 恒流恒压充电 | 02:47:00 | 397:39:36 | 2.8503 | 4.2866 | 7.9337 | 31.1563 | 2023-01-02 07:14:51 | 12.2179
24197 | 恒流恒压充电 | 02:48:00 | 397:40:36 | 2.8503 | 4.2921 | 7.9812 | 31.3601 | 2023-01-02 07:15:51 | 12.2336
24198 | 恒流恒压充电 | 02:49:00 | 397:41:36 | 2.8503 | 4.2974 | 8.0287 | 31.5641 | 2023-01-02 07:16:51 | 12.2487
24199 | 恒流恒压充电 | 02:50:00 | 397:42:36 | 2.8505 | 4.3029 | 8.0762 | 31.7684 | 2023-01-02 07:17:51 | 12.2652
24200 | 恒流恒压充电 | 02:51:00 | 397:43:36 | 2.8503 | 4.3082 | 8.1237 | 31.973 | 2023-01-02 07:18:51 | 12.2794
24201 | 恒流恒压充电 | 02:52:00 | 397:44:36 | 2.8505 | 4.3137 | 8.1712 | 32.1777 | 2023-01-02 07:19:51 | 12.296
24202 | 恒流恒压充电 | 02:53:00 | 397:45:36 | 2.8503 | 4.319 | 8.2187 | 32.3828 | 2023-01-02 07:20:51 | 12.3102
24203 | 恒流恒压充电 | 02:54:00 | 397:46:36 | 2.8505 | 4.3244 | 8.2662 | 32.5881 | 2023-01-02 07:21:51 | 12.3265
24204 | 恒流恒压充电 | 02:55:00 | 397:47:36 | 2.8503 | 4.3299 | 8.3137 | 32.7937 | 2023-01-02 07:22:51 | 12.3413
24205 | 恒流恒压充电 | 02:56:00 | 397:48:36 | 2.8503 | 4.3352 | 8.3612 | 32.9995 | 2023-01-02 07:23:51 | 12.3564
24206 | 恒流恒压充电 | 02:57:00 | 397:49:36 | 2.8503 | 4.3407 | 8.4087 | 33.2055 | 2023-01-02 07:24:51 | 12.3721
24207 | 恒流恒压充电 | 02:58:00 | 397:50:36 | 2.8503 | 4.3462 | 8.4562 | 33.4119 | 2023-01-02 07:25:51 | 12.3878
24208 | 恒流恒压充电 | 02:59:00 | 397:51:36 | 2.7377 | 4.3499 | 8.5034 | 33.617 | 2023-01-02 07:26:51 | 11.9088
24209 | 恒流恒压充电 | 03:00:00 | 397:52:36 | 2.4895 | 4.3499 | 8.5469 | 33.8062 | 2023-01-02 07:27:51 | 10.8289
24210 | 恒流恒压充电 | 03:01:00 | 397:53:36 | 2.2855 | 4.3499 | 8.5866 | 33.9791 | 2023-01-02 07:28:51 | 9.9417
24211 | 恒流恒压充电 | 03:02:00 | 397:54:36 | 2.1073 | 4.3499 | 8.6232 | 34.1383 | 2023-01-02 07:29:51 | 9.1666
24212 | 恒流恒压充电 | 03:03:00 | 397:55:36 | 1.9507 | 4.3499 | 8.657 | 34.2852 | 2023-01-02 07:30:51 | 8.4852
24213 | 恒流恒压充电 | 03:04:00 | 397:56:36 | 1.8095 | 4.35 | 8.6883 | 34.4214 | 2023-01-02 07:31:51 | 7.8712
24214 | 恒流恒压充电 | 03:05:00 | 397:57:36 | 1.6813 | 4.3499 | 8.7174 | 34.5478 | 2023-01-02 07:32:51 | 7.3133
24215 | 恒流恒压充电 | 03:06:00 | 397:58:36 | 1.5667 | 4.3499 | 8.7444 | 34.6654 | 2023-01-02 07:33:51 | 6.8149
24216 | 恒流恒压充电 | 03:07:00 | 397:59:36 | 1.459 | 4.3499 | 8.7696 | 34.7751 | 2023-01-02 07:34:51 | 6.3464
24217 | 恒流恒压充电 | 03:08:00 | 398:00:36 | 1.3665 | 4.35 | 8.7932 | 34.8775 | 2023-01-02 07:35:51 | 5.9444
24218 | 恒流恒压充电 | 03:09:00 | 398:01:36 | 1.2798 | 4.3499 | 8.8152 | 34.9735 | 2023-01-02 07:36:51 | 5.5669
24219 | 恒流恒压充电 | 03:10:00 | 398:02:36 | 1.204 | 4.3499 | 8.8359 | 35.0633 | 2023-01-02 07:37:51 | 5.2372
24220 | 恒流恒压充电 | 03:11:00 | 398:03:36 | 1.1313 | 4.35 | 8.8553 | 35.1478 | 2023-01-02 07:38:51 | 4.921
24221 | 恒流恒压充电 | 03:12:00 | 398:04:36 | 1.0638 | 4.3499 | 8.8736 | 35.2272 | 2023-01-02 07:39:51 | 4.6274
24222 | 恒流恒压充电 | 03:13:00 | 398:05:36 | 1.0026 | 4.35 | 8.8908 | 35.302 | 2023-01-02 07:40:51 | 4.3615
24223 | 恒流恒压充电 | 03:14:00 | 398:06:36 | 0.9472 | 4.3499 | 8.907 | 35.3727 | 2023-01-02 07:41:51 | 4.12
24224 | 恒流恒压充电 | 03:15:00 | 398:07:36 | 0.8944 | 4.3499 | 8.9223 | 35.4393 | 2023-01-02 07:42:51 | 3.8906
24225 | 恒流恒压充电 | 03:16:00 | 398:08:36 | 0.8442 | 4.3499 | 8.9368 | 35.5023 | 2023-01-02 07:43:51 | 3.6723
24226 | 恒流恒压充电 | 03:17:00 | 398:09:36 | 0.8003 | 4.3499 | 8.9505 | 35.5619 | 2023-01-02 07:44:51 | 3.4811
24227 | 恒流恒压充电 | 03:18:00 | 398:10:36 | 0.7556 | 4.3497 | 8.9635 | 35.6184 | 2023-01-02 07:45:51 | 3.2866
24228 | 恒流恒压充电 | 03:19:00 | 398:11:36 | 0.7227 | 4.3499 | 8.9758 | 35.6719 | 2023-01-02 07:46:51 | 3.1435
24229 | 恒流恒压充电 | 03:20:00 | 398:12:36 | 0.6881 | 4.3499 | 8.9875 | 35.723 | 2023-01-02 07:47:51 | 2.9931
24230 | 恒流恒压充电 | 03:21:00 | 398:13:36 | 0.6527 | 4.3499 | 8.9987 | 35.7715 | 2023-01-02 07:48:51 | 2.8391
24231 | 恒流恒压充电 | 03:22:00 | 398:14:36 | 0.6205 | 4.3499 | 9.0093 | 35.8177 | 2023-01-02 07:49:51 | 2.699
24232 | 恒流恒压充电 | 03:23:00 | 398:15:36 | 0.5937 | 4.3499 | 9.0194 | 35.8617 | 2023-01-02 07:50:51 | 2.5825
24233 | 恒流恒压充电 | 03:24:00 | 398:16:36 | 0.5655 | 4.3499 | 9.0291 | 35.9037 | 2023-01-02 07:51:51 | 2.4601
24234 | 恒流恒压充电 | 03:25:00 | 398:17:36 | 0.5407 | 4.3499 | 9.0383 | 35.9437 | 2023-01-02 07:52:51 | 2.3521
24235 | 恒流恒压充电 | 03:26:00 | 398:18:36 | 0.5175 | 4.3499 | 9.0471 | 35.9821 | 2023-01-02 07:53:51 | 2.2509
24236 | 恒流恒压充电 | 03:27:00 | 398:19:36 | 0.495 | 4.3499 | 9.0555 | 36.0188 | 2023-01-02 07:54:51 | 2.153
24237 | 恒流恒压充电 | 03:27:59 | 398:20:35 | 0.4749 | 4.3499 | 9.0635 | 36.0535 | 2023-01-02 07:55:50 | 2.0656
24238 | 搁置 | 00:00:00 | 398:20:35 | 0 | 4.3463 | 0 | 0 | 2023-01-02 07:55:50 | 0
24239 | 搁置 | 00:01:00 | 398:21:35 | 0 | 4.3381 | 0 | 0 | 2023-01-02 07:56:50 | 0
24240 | 搁置 | 00:02:00 | 398:22:35 | 0 | 4.3366 | 0 | 0 | 2023-01-02 07:57:50 | 0
24241 | 搁置 | 00:03:00 | 398:23:35 | 0 | 4.3355 | 0 | 0 | 2023-01-02 07:58:50 | 0
24242 | 搁置 | 00:04:00 | 398:24:35 | 0 | 4.3345 | 0 | 0 | 2023-01-02 07:59:50 | 0
24243 | 搁置 | 00:05:00 | 398:25:35 | 0 | 4.3337 | 0 | 0 | 2023-01-02 08:00:50 | 0
24244 | 搁置 | 00:06:00 | 398:26:35 | 0 | 4.3329 | 0 | 0 | 2023-01-02 08:01:50 | 0
24245 | 搁置 | 00:07:00 | 398:27:35 | 0 | 4.3323 | 0 | 0 | 2023-01-02 08:02:50 | 0
24246 | 搁置 | 00:08:00 | 398:28:35 | 0 | 4.3318 | 0 | 0 | 2023-01-02 08:03:50 | 0
24247 | 搁置 | 00:09:00 | 398:29:35 | 0 | 4.3312 | 0 | 0 | 2023-01-02 08:04:50 | 0
24248 | 搁置 | 00:10:00 | 398:30:35 | 0 | 4.3307 | 0 | 0 | 2023-01-02 08:05:50 | 0
24249 | 搁置 | 00:11:00 | 398:31:35 | 0 | 4.33 | 0 | 0 | 2023-01-02 08:06:50 | 0
24250 | 搁置 | 00:12:00 | 398:32:35 | 0 | 4.3297 | 0 | 0 | 2023-01-02 08:07:50 | 0
24251 | 搁置 | 00:13:00 | 398:33:35 | 0 | 4.3292 | 0 | 0 | 2023-01-02 08:08:50 | 0
24252 | 搁置 | 00:14:00 | 398:34:35 | 0 | 4.3287 | 0 | 0 | 2023-01-02 08:09:50 | 0
24253 | 搁置 | 00:15:00 | 398:35:35 | 0 | 4.3284 | 0 | 0 | 2023-01-02 08:10:50 | 0
24254 | 恒流放电 | 00:00:00 | 398:35:35 | -4.7497 | 4.2929 | 0 | 0 | 2023-01-02 08:10:50 | -20.3899
24255 | 恒流放电 | 00:01:00 | 398:36:35 | -4.7501 | 4.2249 | 0.0792 | 0.3355 | 2023-01-02 08:11:50 | -20.0687
24256 | 恒流放电 | 00:02:00 | 398:37:35 | -4.7501 | 4.2125 | 0.1583 | 0.6694 | 2023-01-02 08:12:50 | -20.0098
24257 | 恒流放电 | 00:03:00 | 398:38:35 | -4.7501 | 4.2022 | 0.2375 | 1.0025 | 2023-01-02 08:13:50 | -19.9608
24258 | 恒流放电 | 00:04:00 | 398:39:35 | -4.7501 | 4.1927 | 0.3167 | 1.3348 | 2023-01-02 08:14:50 | -19.9157
24259 | 恒流放电 | 00:05:00 | 398:40:35 | -4.7503 | 4.1835 | 0.3958 | 1.6664 | 2023-01-02 08:15:50 | -19.8728
24260 | 恒流放电 | 00:06:00 | 398:41:35 | -4.7501 | 4.1746 | 0.475 | 1.9972 | 2023-01-02 08:16:50 | -19.8297
24261 | 恒流放电 | 00:07:00 | 398:42:35 | -4.7501 | 4.1657 | 0.5542 | 2.3274 | 2023-01-02 08:17:50 | -19.7874
24262 | 恒流放电 | 00:08:00 | 398:43:35 | -4.7503 | 4.1567 | 0.6334 | 2.6568 | 2023-01-02 08:18:50 | -19.7455
24263 | 恒流放电 | 00:09:00 | 398:44:35 | -4.7501 | 4.1478 | 0.7125 | 2.9855 | 2023-01-02 08:19:50 | -19.7024
24264 | 恒流放电 | 00:10:00 | 398:45:35 | -4.7501 | 4.1386 | 0.7917 | 3.3136 | 2023-01-02 08:20:50 | -19.6587
24265 | 恒流放电 | 00:11:00 | 398:46:35 | -4.7503 | 4.1296 | 0.8709 | 3.6408 | 2023-01-02 08:21:50 | -19.6168
24266 | 恒流放电 | 00:12:00 | 398:47:35 | -4.7501 | 4.1202 | 0.95 | 3.9674 | 2023-01-02 08:22:50 | -19.5713
24267 | 恒流放电 | 00:13:00 | 398:48:35 | -4.7503 | 4.1109 | 1.0292 | 4.2932 | 2023-01-02 08:23:50 | -19.528
24268 | 恒流放电 | 00:14:00 | 398:49:35 | -4.7501 | 4.1014 | 1.1084 | 4.6183 | 2023-01-02 08:24:50 | -19.482
24269 | 恒流放电 | 00:15:00 | 398:50:35 | -4.7501 | 4.0917 | 1.1875 | 4.9426 | 2023-01-02 08:25:50 | -19.4359
24270 | 恒流放电 | 00:16:00 | 398:51:35 | -4.7501 | 4.0822 | 1.2667 | 5.2662 | 2023-01-02 08:26:50 | -19.3908
24271 | 恒流放电 | 00:17:00 | 398:52:35 | -4.7501 | 4.0723 | 1.3459 | 5.589 | 2023-01-02 08:27:50 | -19.3438
24272 | 恒流放电 | 00:18:00 | 398:53:35 | -4.7501 | 4.0627 | 1.425 | 5.911 | 2023-01-02 08:28:50 | -19.2982
24273 | 恒流放电 | 00:19:00 | 398:54:35 | -4.7503 | 4.053 | 1.5042 | 6.2322 | 2023-01-02 08:29:50 | -19.2529
24274 | 恒流放电 | 00:20:00 | 398:55:35 | -4.7503 | 4.0433 | 1.5834 | 6.5527 | 2023-01-02 08:30:50 | -19.2068
24275 | 恒流放电 | 00:21:00 | 398:56:35 | -4.7501 | 4.0336 | 1.6625 | 6.8724 | 2023-01-02 08:31:50 | -19.16
24276 | 恒流放电 | 00:22:00 | 398:57:35 | -4.7503 | 4.0239 | 1.7417 | 7.1914 | 2023-01-02 08:32:50 | -19.1147
24277 | 恒流放电 | 00:23:00 | 398:58:35 | -4.7501 | 4.0146 | 1.8209 | 7.5096 | 2023-01-02 08:33:50 | -19.0697
24278 | 恒流放电 | 00:24:00 | 398:59:35 | -4.7503 | 4.0051 | 1.9001 | 7.827 | 2023-01-02 08:34:50 | -19.0254
24279 | 恒流放电 | 00:25:00 | 399:00:35 | -4.7501 | 3.9959 | 1.9792 | 8.1438 | 2023-01-02 08:35:50 | -18.9809
24280 | 恒流放电 | 00:26:00 | 399:01:35 | -4.7501 | 3.9867 | 2.0584 | 8.4597 | 2023-01-02 08:36:50 | -18.9372
24281 | 恒流放电 | 00:27:00 | 399:02:35 | -4.7501 | 3.9778 | 2.1376 | 8.775 | 2023-01-02 08:37:50 | -18.8949
24282 | 恒流放电 | 00:28:00 | 399:03:35 | -4.7501 | 3.9689 | 2.2167 | 9.0896 | 2023-01-02 08:38:50 | -18.8526
24283 | 恒流放电 | 00:29:00 | 399:04:35 | -4.7503 | 3.9606 | 2.2959 | 9.4035 | 2023-01-02 08:39:50 | -18.814
24284 | 恒流放电 | 00:30:00 | 399:05:35 | -4.7501 | 3.9523 | 2.3751 | 9.7167 | 2023-01-02 08:40:50 | -18.7738
24285 | 恒流放电 | 00:31:00 | 399:06:35 | -4.7501 | 3.9443 | 2.4542 | 10.0293 | 2023-01-02 08:41:50 | -18.7358
24286 | 恒流放电 | 00:32:00 | 399:07:35 | -4.7503 | 3.9368 | 2.5334 | 10.3412 | 2023-01-02 08:42:50 | -18.7009
24287 | 恒流放电 | 00:33:00 | 399:08:35 | -4.7501 | 3.9296 | 2.6126 | 10.6526 | 2023-01-02 08:43:50 | -18.666
24288 | 恒流放电 | 00:34:00 | 399:09:35 | -4.7501 | 3.9228 | 2.6917 | 10.9635 | 2023-01-02 08:44:50 | -18.6337
24289 | 恒流放电 | 00:35:00 | 399:10:35 | -4.7503 | 3.916 | 2.7709 | 11.2737 | 2023-01-02 08:45:50 | -18.6021
24290 | 恒流放电 | 00:36:00 | 399:11:35 | -4.7501 | 3.9096 | 2.8501 | 11.5835 | 2023-01-02 08:46:50 | -18.571
24291 | 恒流放电 | 00:37:00 | 399:12:35 | -4.7501 | 3.9031 | 2.9293 | 11.8928 | 2023-01-02 08:47:50 | -18.5401
24292 | 恒流放电 | 00:38:00 | 399:13:35 | -4.7501 | 3.8968 | 3.0084 | 12.2015 | 2023-01-02 08:48:50 | -18.5102
24293 | 恒流放电 | 00:39:00 | 399:14:35 | -4.7501 | 3.8904 | 3.0876 | 12.5098 | 2023-01-02 08:49:50 | -18.4798
24294 | 恒流放电 | 00:40:00 | 399:15:35 | -4.7503 | 3.8839 | 3.1668 | 12.8175 | 2023-01-02 08:50:50 | -18.4497
24295 | 恒流放电 | 00:41:00 | 399:16:35 | -4.7503 | 3.8773 | 3.2459 | 13.1248 | 2023-01-02 08:51:50 | -18.4183
24296 | 恒流放电 | 00:42:00 | 399:17:35 | -4.7501 | 3.8707 | 3.3251 | 13.4315 | 2023-01-02 08:52:50 | -18.3862
24297 | 恒流放电 | 00:43:00 | 399:18:35 | -4.7501 | 3.8639 | 3.4043 | 13.7377 | 2023-01-02 08:53:50 | -18.3539
24298 | 恒流放电 | 00:44:00 | 399:19:35 | -4.7501 | 3.8573 | 3.4834 | 14.0433 | 2023-01-02 08:54:50 | -18.3225
24299 | 恒流放电 | 00:45:00 | 399:20:35 | -4.7501 | 3.8504 | 3.5626 | 14.3484 | 2023-01-02 08:55:50 | -18.2897
24300 | 恒流放电 | 00:46:00 | 399:21:35 | -4.7501 | 3.8434 | 3.6418 | 14.653 | 2023-01-02 08:56:50 | -18.2565
24301 | 恒流放电 | 00:47:00 | 399:22:35 | -4.7501 | 3.8365 | 3.7209 | 14.957 | 2023-01-02 08:57:50 | -18.2237
24302 | 恒流放电 | 00:48:00 | 399:23:35 | -4.7501 | 3.8296 | 3.8001 | 15.2604 | 2023-01-02 08:58:50 | -18.1909
24303 | 恒流放电 | 00:49:00 | 399:24:35 | -4.7501 | 3.8228 | 3.8793 | 15.5633 | 2023-01-02 08:59:50 | -18.1586
24304 | 恒流放电 | 00:50:00 | 399:25:35 | -4.7503 | 3.816 | 3.9585 | 15.8657 | 2023-01-02 09:00:49 | -18.1271
24305 | 恒流放电 | 00:51:00 | 399:26:35 | -4.7501 | 3.8094 | 4.0376 | 16.1676 | 2023-01-02 09:01:49 | -18.095
24306 | 恒流放电 | 00:52:00 | 399:27:35 | -4.7503 | 3.8031 | 4.1168 | 16.4689 | 2023-01-02 09:02:49 | -18.0658
24307 | 恒流放电 | 00:53:00 | 399:28:35 | -4.7501 | 3.7968 | 4.196 | 16.7697 | 2023-01-02 09:03:49 | -18.0351
24308 | 恒流放电 | 00:54:00 | 399:29:35 | -4.7503 | 3.7907 | 4.2751 | 17.0701 | 2023-01-02 09:04:49 | -18.0069
24309 | 恒流放电 | 00:55:00 | 399:30:35 | -4.7501 | 3.7847 | 4.3543 | 17.37 | 2023-01-02 09:05:49 | -17.9777
24310 | 恒流放电 | 00:56:00 | 399:31:35 | -4.7501 | 3.7791 | 4.4335 | 17.6694 | 2023-01-02 09:06:49 | -17.9511
24311 | 恒流放电 | 00:57:00 | 399:32:35 | -4.7501 | 3.7736 | 4.5126 | 17.9683 | 2023-01-02 09:07:49 | -17.9249
24312 | 恒流放电 | 00:58:00 | 399:33:35 | -4.7503 | 3.7684 | 4.5918 | 18.2669 | 2023-01-02 09:08:49 | -17.901
24313 | 恒流放电 | 00:59:00 | 399:34:35 | -4.7501 | 3.7634 | 4.671 | 18.565 | 2023-01-02 09:09:49 | -17.8765
24314 | 恒流放电 | 01:00:00 | 399:35:35 | -4.7503 | 3.7586 | 4.7501 | 18.8628 | 2023-01-02 09:10:49 | -17.8544
24315 | 恒流放电 | 01:01:00 | 399:36:35 | -4.7501 | 3.7541 | 4.8293 | 19.1602 | 2023-01-02 09:11:49 | -17.8323
24316 | 恒流放电 | 01:02:00 | 399:37:35 | -4.7501 | 3.7496 | 4.9085 | 19.4572 | 2023-01-02 09:12:49 | -17.8109
24317 | 恒流放电 | 01:03:00 | 399:38:35 | -4.7503 | 3.7454 | 4.9877 | 19.7539 | 2023-01-02 09:13:49 | -17.7917
24318 | 恒流放电 | 01:04:00 | 399:39:35 | -4.7501 | 3.7413 | 5.0668 | 20.0502 | 2023-01-02 09:14:49 | -17.7715
24319 | 恒流放电 | 01:05:00 | 399:40:35 | -4.7501 | 3.7375 | 5.146 | 20.3463 | 2023-01-02 09:15:49 | -17.7535
24320 | 恒流放电 | 01:06:00 | 399:41:35 | -4.7501 | 3.7337 | 5.2252 | 20.642 | 2023-01-02 09:16:49 | -17.7354
24321 | 恒流放电 | 01:07:00 | 399:42:35 | -4.7503 | 3.73 | 5.3043 | 20.9375 | 2023-01-02 09:17:49 | -17.7186
24322 | 恒流放电 | 01:08:00 | 399:43:35 | -4.7501 | 3.7267 | 5.3835 | 21.2326 | 2023-01-02 09:18:49 | -17.7022
24323 | 恒流放电 | 01:09:00 | 399:44:35 | -4.7501 | 3.7233 | 5.4627 | 21.5275 | 2023-01-02 09:19:49 | -17.686
24324 | 恒流放电 | 01:10:00 | 399:45:35 | -4.7501 | 3.7199 | 5.5418 | 21.8222 | 2023-01-02 09:20:49 | -17.6699
24325 | 恒流放电 | 01:11:00 | 399:46:35 | -4.7503 | 3.7166 | 5.621 | 22.1165 | 2023-01-02 09:21:49 | -17.6549
24326 | 恒流放电 | 01:12:00 | 399:47:35 | -4.7501 | 3.7136 | 5.7002 | 22.4107 | 2023-01-02 09:22:49 | -17.6399
24327 | 恒流放电 | 01:13:00 | 399:48:35 | -4.7503 | 3.7104 | 5.7793 | 22.7045 | 2023-01-02 09:23:49 | -17.6255
24328 | 恒流放电 | 01:14:00 | 399:49:35 | -4.7503 | 3.7073 | 5.8585 | 22.9981 | 2023-01-02 09:24:49 | -17.6108
24329 | 恒流放电 | 01:15:00 | 399:50:35 | -4.7501 | 3.7042 | 5.9377 | 23.2915 | 2023-01-02 09:25:49 | -17.5953
24330 | 恒流放电 | 01:16:00 | 399:51:35 | -4.7501 | 3.7013 | 6.0169 | 23.5847 | 2023-01-02 09:26:49 | -17.5815
24331 | 恒流放电 | 01:17:00 | 399:52:35 | -4.7501 | 3.6983 | 6.096 | 23.8776 | 2023-01-02 09:27:49 | -17.5673
24332 | 恒流放电 | 01:18:00 | 399:53:35 | -4.7501 | 3.6954 | 6.1752 | 24.1703 | 2023-01-02 09:28:49 | -17.5535
24333 | 恒流放电 | 01:19:00 | 399:54:35 | -4.7501 | 3.6923 | 6.2544 | 24.4627 | 2023-01-02 09:29:49 | -17.5388
24334 | 恒流放电 | 01:20:00 | 399:55:35 | -4.7503 | 3.6894 | 6.3335 | 24.7549 | 2023-01-02 09:30:49 | -17.5257
24335 | 恒流放电 | 01:21:00 | 399:56:35 | -4.7501 | 3.6863 | 6.4127 | 25.0469 | 2023-01-02 09:31:49 | -17.5103
24336 | 恒流放电 | 01:22:00 | 399:57:35 | -4.7501 | 3.6833 | 6.4919 | 25.3386 | 2023-01-02 09:32:49 | -17.496
24337 | 恒流放电 | 01:23:00 | 399:58:35 | -4.7501 | 3.6802 | 6.571 | 25.6301 | 2023-01-02 09:33:49 | -17.4813
24338 | 恒流放电 | 01:24:00 | 399:59:35 | -4.7501 | 3.677 | 6.6502 | 25.9213 | 2023-01-02 09:34:49 | -17.4661
24339 | 恒流放电 | 01:25:00 | 400:00:35 | -4.7503 | 3.6739 | 6.7294 | 26.2123 | 2023-01-02 09:35:49 | -17.4521
24340 | 恒流放电 | 01:26:00 | 400:01:35 | -4.7501 | 3.6707 | 6.8085 | 26.503 | 2023-01-02 09:36:49 | -17.4362
24341 | 恒流放电 | 01:27:00 | 400:02:35 | -4.7501 | 3.6674 | 6.8877 | 26.7935 | 2023-01-02 09:37:49 | -17.4205
24342 | 恒流放电 | 01:28:00 | 400:03:35 | -4.7503 | 3.6639 | 6.9669 | 27.0837 | 2023-01-02 09:38:49 | -17.4046
24343 | 恒流放电 | 01:29:00 | 400:04:35 | -4.7501 | 3.6605 | 7.0461 | 27.3736 | 2023-01-02 09:39:49 | -17.3877
24344 | 恒流放电 | 01:30:00 | 400:05:35 | -4.7501 | 3.6568 | 7.1252 | 27.6633 | 2023-01-02 09:40:49 | -17.3701
24345 | 恒流放电 | 01:31:00 | 400:06:35 | -4.7501 | 3.6529 | 7.2044 | 27.9526 | 2023-01-02 09:41:49 | -17.3516
24346 | 恒流放电 | 01:32:00 | 400:07:35 | -4.7503 | 3.6491 | 7.2836 | 28.2417 | 2023-01-02 09:42:49 | -17.3343
24347 | 恒流放电 | 01:33:00 | 400:08:35 | -4.7501 | 3.6449 | 7.3627 | 28.5304 | 2023-01-02 09:43:49 | -17.3136
24348 | 恒流放电 | 01:34:00 | 400:09:35 | -4.7503 | 3.6403 | 7.4419 | 28.8188 | 2023-01-02 09:44:49 | -17.2925
24349 | 恒流放电 | 01:35:00 | 400:10:35 | -4.7501 | 3.6357 | 7.5211 | 29.1068 | 2023-01-02 09:45:49 | -17.2699
24350 | 恒流放电 | 01:36:00 | 400:11:35 | -4.7501 | 3.6307 | 7.6002 | 29.3944 | 2023-01-02 09:46:49 | -17.2462
24351 | 恒流放电 | 01:37:00 | 400:12:35 | -4.7501 | 3.6252 | 7.6794 | 29.6817 | 2023-01-02 09:47:49 | -17.22
24352 | 恒流放电 | 01:38:00 | 400:13:35 | -4.7501 | 3.6192 | 7.7586 | 29.9684 | 2023-01-02 09:48:49 | -17.1915
24353 | 恒流放电 | 01:39:00 | 400:14:35 | -4.7501 | 3.6126 | 7.8377 | 30.2547 | 2023-01-02 09:49:49 | -17.1602
24354 | 恒流放电 | 01:40:00 | 400:15:35 | -4.7501 | 3.605 | 7.9169 | 30.5404 | 2023-01-02 09:50:49 | -17.1241
24355 | 恒流放电 | 01:41:00 | 400:16:35 | -4.7503 | 3.5963 | 7.9961 | 30.8255 | 2023-01-02 09:51:49 | -17.0835
24356 | 恒流放电 | 01:42:00 | 400:17:35 | -4.7503 | 3.5861 | 8.0752 | 31.1098 | 2023-01-02 09:52:49 | -17.035
24357 | 恒流放电 | 01:43:00 | 400:18:35 | -4.7501 | 3.5741 | 8.1544 | 31.3932 | 2023-01-02 09:53:49 | -16.9773
24358 | 恒流放电 | 01:44:00 | 400:19:35 | -4.7503 | 3.5589 | 8.2336 | 31.6756 | 2023-01-02 09:54:49 | -16.9058
24359 | 恒流放电 | 01:45:00 | 400:20:35 | -4.7501 | 3.5403 | 8.3128 | 31.9567 | 2023-01-02 09:55:49 | -16.8167
24360 | 恒流放电 | 01:46:00 | 400:21:35 | -4.7503 | 3.5179 | 8.3919 | 32.2361 | 2023-01-02 09:56:49 | -16.711
24361 | 恒流放电 | 01:47:00 | 400:22:35 | -4.7501 | 3.4926 | 8.4711 | 32.5136 | 2023-01-02 09:57:49 | -16.5902
24362 | 恒流放电 | 01:48:00 | 400:23:35 | -4.7501 | 3.4668 | 8.5503 | 32.7891 | 2023-01-02 09:58:49 | -16.4676
24363 | 恒流放电 | 01:49:00 | 400:24:35 | -4.7501 | 3.4427 | 8.6294 | 33.0626 | 2023-01-02 09:59:49 | -16.3531
24364 | 恒流放电 | 01:50:00 | 400:25:35 | -4.7501 | 3.4203 | 8.7086 | 33.3343 | 2023-01-02 10:00:49 | -16.2467
24365 | 恒流放电 | 01:51:00 | 400:26:35 | -4.7501 | 3.3897 | 8.7878 | 33.604 | 2023-01-02 10:01:49 | -16.1014
24366 | 恒流放电 | 01:52:00 | 400:27:35 | -4.7501 | 3.3145 | 8.8669 | 33.8698 | 2023-01-02 10:02:49 | -15.7442
24367 | 恒流放电 | 01:53:00 | 400:28:35 | -4.7503 | 3.1716 | 8.9461 | 34.1269 | 2023-01-02 10:03:49 | -15.066
24368 | 恒流放电 | 01:53:50 | 400:29:26 | -4.7501 | 2.9997 | 9.0129 | 34.3332 | 2023-01-02 10:04:40 | -14.2488
24369 | 搁置 | 00:00:00 | 400:29:26 | 0 | 3.0307 | 0 | 0 | 2023-01-02 10:04:40 | 0
24370 | 搁置 | 00:01:00 | 400:30:26 | 0 | 3.5145 | 0 | 0 | 2023-01-02 10:05:40 | 0
24371 | 搁置 | 00:02:00 | 400:31:26 | 0 | 3.52 | 0 | 0 | 2023-01-02 10:06:40 | 0
24372 | 搁置 | 00:03:00 | 400:32:26 | 0 | 3.5268 | 0 | 0 | 2023-01-02 10:07:40 | 0
24373 | 搁置 | 00:04:00 | 400:33:26 | 0 | 3.5378 | 0 | 0 | 2023-01-02 10:08:40 | 0
24374 | 搁置 | 00:05:00 | 400:34:26 | 0 | 3.5518 | 0 | 0 | 2023-01-02 10:09:40 | 0
24375 | 搁置 | 00:06:00 | 400:35:26 | 0 | 3.5684 | 0 | 0 | 2023-01-02 10:10:40 | 0
24376 | 搁置 | 00:07:00 | 400:36:26 | 0 | 3.586 | 0 | 0 | 2023-01-02 10:11:40 | 0
24377 | 搁置 | 00:08:00 | 400:37:26 | 0 | 3.6028 | 0 | 0 | 2023-01-02 10:12:40 | 0
24378 | 搁置 | 00:09:00 | 400:38:26 | 0 | 3.6166 | 0 | 0 | 2023-01-02 10:13:40 | 0
24379 | 搁置 | 00:10:00 | 400:39:26 | 0 | 3.6268 | 0 | 0 | 2023-01-02 10:14:40 | 0
24380 | 搁置 | 00:11:00 | 400:40:26 | 0 | 3.6337 | 0 | 0 | 2023-01-02 10:15:40 | 0
24381 | 搁置 | 00:12:00 | 400:41:26 | 0 | 3.6387 | 0 | 0 | 2023-01-02 10:16:40 | 0
24382 | 搁置 | 00:13:00 | 400:42:26 | 0 | 3.6424 | 0 | 0 | 2023-01-02 10:17:40 | 0
24383 | 搁置 | 00:14:00 | 400:43:26 | 0 | 3.645 | 0 | 0 | 2023-01-02 10:18:40 | 0
24384 | 搁置 | 00:15:00 | 400:44:26 | 0 | 3.6471 | 0 | 0 | 2023-01-02 10:19:40 | 0
24385 | 恒流恒压充电 | 00:00:00 | 400:44:26 | 2.8499 | 3.6664 | 0 | 0 | 2023-01-02 10:19:40 | 10.4487
24386 | 恒流恒压充电 | 00:01:00 | 400:45:26 | 2.8505 | 3.7192 | 0.0475 | 0.1762 | 2023-01-02 10:20:40 | 10.6014
24387 | 恒流恒压充电 | 00:02:00 | 400:46:26 | 2.8505 | 3.725 | 0.095 | 0.3531 | 2023-01-02 10:21:40 | 10.618
24388 | 恒流恒压充电 | 00:03:00 | 400:47:26 | 2.8505 | 3.7284 | 0.1425 | 0.5301 | 2023-01-02 10:22:40 | 10.6277
24389 | 恒流恒压充电 | 00:04:00 | 400:48:26 | 2.8505 | 3.731 | 0.19 | 0.7073 | 2023-01-02 10:23:40 | 10.6351
24390 | 恒流恒压充电 | 00:05:00 | 400:49:26 | 2.8507 | 3.7329 | 0.2375 | 0.8846 | 2023-01-02 10:24:40 | 10.6412
24391 | 恒流恒压充电 | 00:06:00 | 400:50:26 | 2.8505 | 3.735 | 0.285 | 1.062 | 2023-01-02 10:25:40 | 10.6465
24392 | 恒流恒压充电 | 00:07:00 | 400:51:26 | 2.8505 | 3.7366 | 0.3326 | 1.2395 | 2023-01-02 10:26:40 | 10.651
24393 | 恒流恒压充电 | 00:08:00 | 400:52:26 | 2.8505 | 3.7384 | 0.3801 | 1.417 | 2023-01-02 10:27:40 | 10.6562
24394 | 恒流恒压充电 | 00:09:00 | 400:53:26 | 2.8505 | 3.74 | 0.4276 | 1.5947 | 2023-01-02 10:28:40 | 10.6607
24395 | 恒流恒压充电 | 00:10:00 | 400:54:26 | 2.8505 | 3.7416 | 0.4751 | 1.7724 | 2023-01-02 10:29:40 | 10.6653
24396 | 恒流恒压充电 | 00:11:00 | 400:55:26 | 2.8505 | 3.7431 | 0.5226 | 1.9502 | 2023-01-02 10:30:40 | 10.6696
24397 | 恒流恒压充电 | 00:12:00 | 400:56:26 | 2.8505 | 3.7447 | 0.5701 | 2.128 | 2023-01-02 10:31:40 | 10.6741
24398 | 恒流恒压充电 | 00:13:00 | 400:57:26 | 2.8503 | 3.7463 | 0.6176 | 2.306 | 2023-01-02 10:32:40 | 10.6779
24399 | 恒流恒压充电 | 00:14:00 | 400:58:26 | 2.8505 | 3.7479 | 0.6651 | 2.484 | 2023-01-02 10:33:40 | 10.6832
24400 | 恒流恒压充电 | 00:15:00 | 400:59:26 | 2.8505 | 3.7494 | 0.7126 | 2.6621 | 2023-01-02 10:34:40 | 10.6875
24401 | 恒流恒压充电 | 00:16:00 | 401:00:26 | 2.8505 | 3.7508 | 0.7601 | 2.8402 | 2023-01-02 10:35:40 | 10.6915
24402 | 恒流恒压充电 | 00:17:00 | 401:01:26 | 2.8503 | 3.7524 | 0.8076 | 3.0184 | 2023-01-02 10:36:40 | 10.6953
24403 | 恒流恒压充电 | 00:18:00 | 401:02:26 | 2.8505 | 3.754 | 0.8551 | 3.1967 | 2023-01-02 10:37:40 | 10.7006
24404 | 恒流恒压充电 | 00:19:00 | 401:03:26 | 2.8505 | 3.7555 | 0.9026 | 3.3751 | 2023-01-02 10:38:40 | 10.7049
24405 | 恒流恒压充电 | 00:20:00 | 401:04:26 | 2.8505 | 3.757 | 0.9501 | 3.5536 | 2023-01-02 10:39:40 | 10.7092
24406 | 恒流恒压充电 | 00:21:00 | 401:05:26 | 2.8505 | 3.7584 | 0.9977 | 3.7321 | 2023-01-02 10:40:40 | 10.7132
24407 | 恒流恒压充电 | 00:22:00 | 401:06:26 | 2.8505 | 3.7599 | 1.0452 | 3.9107 | 2023-01-02 10:41:40 | 10.7174
24408 | 恒流恒压充电 | 00:23:00 | 401:07:26 | 2.8503 | 3.7615 | 1.0927 | 4.0893 | 2023-01-02 10:42:40 | 10.7212
24409 | 恒流恒压充电 | 00:24:00 | 401:08:26 | 2.8505 | 3.7629 | 1.1402 | 4.2681 | 2023-01-02 10:43:40 | 10.726
24410 | 恒流恒压充电 | 00:25:00 | 401:09:26 | 2.8503 | 3.7644 | 1.1877 | 4.4469 | 2023-01-02 10:44:40 | 10.7295
24411 | 恒流恒压充电 | 00:26:00 | 401:10:26 | 2.8503 | 3.766 | 1.2352 | 4.6257 | 2023-01-02 10:45:40 | 10.734
24412 | 恒流恒压充电 | 00:27:00 | 401:11:26 | 2.8505 | 3.7674 | 1.2827 | 4.8047 | 2023-01-02 10:46:40 | 10.7388
24413 | 恒流恒压充电 | 00:28:00 | 401:12:26 | 2.8503 | 3.7689 | 1.3302 | 4.9837 | 2023-01-02 10:47:40 | 10.7423
24414 | 恒流恒压充电 | 00:29:00 | 401:13:26 | 2.8505 | 3.7703 | 1.3777 | 5.1628 | 2023-01-02 10:48:40 | 10.7471
24415 | 恒流恒压充电 | 00:30:00 | 401:14:26 | 2.8505 | 3.7718 | 1.4252 | 5.3419 | 2023-01-02 10:49:40 | 10.7514
24416 | 恒流恒压充电 | 00:31:00 | 401:15:26 | 2.8505 | 3.7734 | 1.4727 | 5.5211 | 2023-01-02 10:50:40 | 10.7559
24417 | 恒流恒压充电 | 00:32:00 | 401:16:26 | 2.8503 | 3.7749 | 1.5202 | 5.7004 | 2023-01-02 10:51:40 | 10.7594
24418 | 恒流恒压充电 | 00:33:00 | 401:17:26 | 2.8505 | 3.7763 | 1.5677 | 5.8798 | 2023-01-02 10:52:40 | 10.7642
24419 | 恒流恒压充电 | 00:34:00 | 401:18:26 | 2.8503 | 3.7778 | 1.6152 | 6.0592 | 2023-01-02 10:53:40 | 10.7677
24420 | 恒流恒压充电 | 00:35:00 | 401:19:26 | 2.8503 | 3.7791 | 1.6627 | 6.2387 | 2023-01-02 10:54:40 | 10.7714
24421 | 恒流恒压充电 | 00:36:00 | 401:20:26 | 2.8505 | 3.7807 | 1.7103 | 6.4183 | 2023-01-02 10:55:40 | 10.7767
24422 | 恒流恒压充电 | 00:37:00 | 401:21:26 | 2.8505 | 3.7821 | 1.7578 | 6.598 | 2023-01-02 10:56:40 | 10.7807
24423 | 恒流恒压充电 | 00:38:00 | 401:22:26 | 2.8505 | 3.7836 | 1.8053 | 6.7777 | 2023-01-02 10:57:40 | 10.785
24424 | 恒流恒压充电 | 00:39:00 | 401:23:26 | 2.8505 | 3.785 | 1.8528 | 6.9575 | 2023-01-02 10:58:40 | 10.789
24425 | 恒流恒压充电 | 00:40:00 | 401:24:26 | 2.8505 | 3.7865 | 1.9003 | 7.1373 | 2023-01-02 10:59:40 | 10.7933
24426 | 恒流恒压充电 | 00:41:00 | 401:25:26 | 2.8505 | 3.7879 | 1.9478 | 7.3172 | 2023-01-02 11:00:40 | 10.7973
24427 | 恒流恒压充电 | 00:42:00 | 401:26:26 | 2.8505 | 3.7894 | 1.9953 | 7.4972 | 2023-01-02 11:01:40 | 10.8015
24428 | 恒流恒压充电 | 00:43:00 | 401:27:26 | 2.8505 | 3.7908 | 2.0428 | 7.6773 | 2023-01-02 11:02:40 | 10.8055
24429 | 恒流恒压充电 | 00:44:00 | 401:28:26 | 2.8505 | 3.7923 | 2.0903 | 7.8574 | 2023-01-02 11:03:40 | 10.8098
24430 | 恒流恒压充电 | 00:45:00 | 401:29:26 | 2.8505 | 3.7939 | 2.1378 | 8.0376 | 2023-01-02 11:04:40 | 10.8144
24431 | 恒流恒压充电 | 00:46:00 | 401:30:26 | 2.8505 | 3.7954 | 2.1853 | 8.2179 | 2023-01-02 11:05:40 | 10.8186
24432 | 恒流恒压充电 | 00:47:00 | 401:31:26 | 2.8505 | 3.7967 | 2.2328 | 8.3982 | 2023-01-02 11:06:40 | 10.8223
24433 | 恒流恒压充电 | 00:48:00 | 401:32:26 | 2.8505 | 3.7983 | 2.2803 | 8.5786 | 2023-01-02 11:07:40 | 10.8269
24434 | 恒流恒压充电 | 00:49:00 | 401:33:26 | 2.8503 | 3.7997 | 2.3278 | 8.7591 | 2023-01-02 11:08:40 | 10.8301
24435 | 恒流恒压充电 | 00:50:00 | 401:34:26 | 2.8505 | 3.8013 | 2.3754 | 8.9397 | 2023-01-02 11:09:40 | 10.8355
24436 | 恒流恒压充电 | 00:51:00 | 401:35:26 | 2.8505 | 3.8028 | 2.4229 | 9.1203 | 2023-01-02 11:10:40 | 10.8397
24437 | 恒流恒压充电 | 00:52:00 | 401:36:26 | 2.8505 | 3.8042 | 2.4704 | 9.301 | 2023-01-02 11:11:40 | 10.8437
24438 | 恒流恒压充电 | 00:53:00 | 401:37:26 | 2.8505 | 3.8059 | 2.5179 | 9.4817 | 2023-01-02 11:12:40 | 10.8486
24439 | 恒流恒压充电 | 00:54:00 | 401:38:26 | 2.8505 | 3.8075 | 2.5654 | 9.6626 | 2023-01-02 11:13:40 | 10.8531
24440 | 恒流恒压充电 | 00:55:00 | 401:39:26 | 2.8505 | 3.8089 | 2.6129 | 9.8435 | 2023-01-02 11:14:40 | 10.8571
24441 | 恒流恒压充电 | 00:56:00 | 401:40:26 | 2.8505 | 3.8105 | 2.6604 | 10.0245 | 2023-01-02 11:15:40 | 10.8617
24442 | 恒流恒压充电 | 00:57:00 | 401:41:26 | 2.8505 | 3.8121 | 2.7079 | 10.2056 | 2023-01-02 11:16:40 | 10.8662
24443 | 恒流恒压充电 | 00:58:00 | 401:42:26 | 2.8505 | 3.8138 | 2.7554 | 10.3867 | 2023-01-02 11:17:40 | 10.8711
24444 | 恒流恒压充电 | 00:59:00 | 401:43:26 | 2.8505 | 3.8152 | 2.8029 | 10.5679 | 2023-01-02 11:18:40 | 10.8751
24445 | 恒流恒压充电 | 01:00:00 | 401:44:26 | 2.8505 | 3.817 | 2.8504 | 10.7492 | 2023-01-02 11:19:40 | 10.8802
24446 | 恒流恒压充电 | 01:01:00 | 401:45:26 | 2.8507 | 3.8186 | 2.8979 | 10.9306 | 2023-01-02 11:20:40 | 10.8855
24447 | 恒流恒压充电 | 01:02:00 | 401:46:26 | 2.8505 | 3.8204 | 2.9454 | 11.112 | 2023-01-02 11:21:40 | 10.8899
24448 | 恒流恒压充电 | 01:03:00 | 401:47:26 | 2.8505 | 3.8222 | 2.993 | 11.2936 | 2023-01-02 11:22:40 | 10.895
24449 | 恒流恒压充电 | 01:04:00 | 401:48:26 | 2.8505 | 3.8239 | 3.0405 | 11.4752 | 2023-01-02 11:23:40 | 10.8999
24450 | 恒流恒压充电 | 01:05:00 | 401:49:26 | 2.8505 | 3.8257 | 3.088 | 11.6569 | 2023-01-02 11:24:40 | 10.905
24451 | 恒流恒压充电 | 01:06:00 | 401:50:26 | 2.8505 | 3.8275 | 3.1355 | 11.8387 | 2023-01-02 11:25:40 | 10.9101
24452 | 恒流恒压充电 | 01:07:00 | 401:51:26 | 2.8505 | 3.8293 | 3.183 | 12.0206 | 2023-01-02 11:26:40 | 10.9153
24453 | 恒流恒压充电 | 01:08:00 | 401:52:26 | 2.8505 | 3.8312 | 3.2305 | 12.2025 | 2023-01-02 11:27:40 | 10.9207
24454 | 恒流恒压充电 | 01:09:00 | 401:53:26 | 2.8505 | 3.8331 | 3.278 | 12.3846 | 2023-01-02 11:28:40 | 10.9261
24455 | 恒流恒压充电 | 01:10:00 | 401:54:26 | 2.8505 | 3.8351 | 3.3255 | 12.5667 | 2023-01-02 11:29:40 | 10.9318
24456 | 恒流恒压充电 | 01:11:00 | 401:55:26 | 2.8505 | 3.8372 | 3.373 | 12.749 | 2023-01-02 11:30:40 | 10.9378
24457 | 恒流恒压充电 | 01:12:00 | 401:56:26 | 2.8503 | 3.8391 | 3.4205 | 12.9313 | 2023-01-02 11:31:40 | 10.9424
24458 | 恒流恒压充电 | 01:13:00 | 401:57:26 | 2.8505 | 3.8412 | 3.468 | 13.1137 | 2023-01-02 11:32:40 | 10.9492
24459 | 恒流恒压充电 | 01:14:00 | 401:58:26 | 2.8505 | 3.8433 | 3.5155 | 13.2963 | 2023-01-02 11:33:40 | 10.9552
24460 | 恒流恒压充电 | 01:15:00 | 401:59:26 | 2.8503 | 3.8457 | 3.563 | 13.4789 | 2023-01-02 11:34:40 | 10.9612
24461 | 恒流恒压充电 | 01:16:00 | 402:00:26 | 2.8505 | 3.848 | 3.6105 | 13.6617 | 2023-01-02 11:35:40 | 10.9686
24462 | 恒流恒压充电 | 01:17:00 | 402:01:26 | 2.8505 | 3.8502 | 3.658 | 13.8445 | 2023-01-02 11:36:40 | 10.9748
24463 | 恒流恒压充电 | 01:18:00 | 402:02:26 | 2.8505 | 3.8527 | 3.7056 | 14.0275 | 2023-01-02 11:37:40 | 10.982
24464 | 恒流恒压充电 | 01:19:00 | 402:03:26 | 2.8505 | 3.8552 | 3.7531 | 14.2106 | 2023-01-02 11:38:40 | 10.9891
24465 | 恒流恒压充电 | 01:20:00 | 402:04:26 | 2.8503 | 3.8577 | 3.8006 | 14.3938 | 2023-01-02 11:39:40 | 10.9954
24466 | 恒流恒压充电 | 01:21:00 | 402:05:26 | 2.8503 | 3.8604 | 3.8481 | 14.5771 | 2023-01-02 11:40:40 | 11.0031
24467 | 恒流恒压充电 | 01:22:00 | 402:06:26 | 2.8505 | 3.8631 | 3.8956 | 14.7606 | 2023-01-02 11:41:40 | 11.0116
24468 | 恒流恒压充电 | 01:23:00 | 402:07:26 | 2.8505 | 3.8659 | 3.9431 | 14.9442 | 2023-01-02 11:42:40 | 11.0196
24469 | 恒流恒压充电 | 01:24:00 | 402:08:26 | 2.8505 | 3.8688 | 3.9906 | 15.1279 | 2023-01-02 11:43:40 | 11.0279
24470 | 恒流恒压充电 | 01:25:00 | 402:09:26 | 2.8505 | 3.8719 | 4.0381 | 15.3118 | 2023-01-02 11:44:40 | 11.0367
24471 | 恒流恒压充电 | 01:26:00 | 402:10:26 | 2.8505 | 3.8751 | 4.0856 | 15.4958 | 2023-01-02 11:45:40 | 11.0458
24472 | 恒流恒压充电 | 01:27:00 | 402:11:26 | 2.8503 | 3.8783 | 4.1331 | 15.68 | 2023-01-02 11:46:40 | 11.0541
24473 | 恒流恒压充电 | 01:28:00 | 402:12:26 | 2.8505 | 3.8815 | 4.1806 | 15.8643 | 2023-01-02 11:47:40 | 11.0641
24474 | 恒流恒压充电 | 01:29:00 | 402:13:26 | 2.8505 | 3.8849 | 4.2281 | 16.0488 | 2023-01-02 11:48:40 | 11.0738
24475 | 恒流恒压充电 | 01:30:00 | 402:14:26 | 2.8505 | 3.8885 | 4.2756 | 16.2334 | 2023-01-02 11:49:40 | 11.084
24476 | 恒流恒压充电 | 01:31:00 | 402:15:26 | 2.8505 | 3.892 | 4.3231 | 16.4182 | 2023-01-02 11:50:40 | 11.094
24477 | 恒流恒压充电 | 01:32:00 | 402:16:26 | 2.8505 | 3.8957 | 4.3707 | 16.6032 | 2023-01-02 11:51:40 | 11.1045
24478 | 恒流恒压充电 | 01:33:00 | 402:17:26 | 2.8505 | 3.8996 | 4.4182 | 16.7884 | 2023-01-02 11:52:40 | 11.1157
24479 | 恒流恒压充电 | 01:34:00 | 402:18:26 | 2.8505 | 3.9037 | 4.4657 | 16.9737 | 2023-01-02 11:53:40 | 11.1273
24480 | 恒流恒压充电 | 01:35:00 | 402:19:26 | 2.8505 | 3.9077 | 4.5132 | 17.1593 | 2023-01-02 11:54:40 | 11.1387
24481 | 恒流恒压充电 | 01:36:00 | 402:20:26 | 2.8505 | 3.9119 | 4.5607 | 17.345 | 2023-01-02 11:55:40 | 11.1507
24482 | 恒流恒压充电 | 01:37:00 | 402:21:26 | 2.8505 | 3.9162 | 4.6082 | 17.531 | 2023-01-02 11:56:40 | 11.163
24483 | 恒流恒压充电 | 01:38:00 | 402:22:26 | 2.8505 | 3.9206 | 4.6557 | 17.7171 | 2023-01-02 11:57:40 | 11.1755
24484 | 恒流恒压充电 | 01:39:00 | 402:23:26 | 2.8505 | 3.9251 | 4.7032 | 17.9035 | 2023-01-02 11:58:40 | 11.1883
24485 | 恒流恒压充电 | 01:40:00 | 402:24:26 | 2.8505 | 3.9298 | 4.7507 | 18.0901 | 2023-01-02 11:59:40 | 11.2017
24486 | 恒流恒压充电 | 01:41:00 | 402:25:26 | 2.8503 | 3.9345 | 4.7982 | 18.2769 | 2023-01-02 12:00:40 | 11.2143
24487 | 恒流恒压充电 | 01:42:00 | 402:26:26 | 2.8503 | 3.9393 | 4.8457 | 18.4639 | 2023-01-02 12:01:40 | 11.228
24488 | 恒流恒压充电 | 01:43:00 | 402:27:26 | 2.8503 | 3.9443 | 4.8932 | 18.6512 | 2023-01-02 12:02:40 | 11.2422
24489 | 恒流恒压充电 | 01:44:00 | 402:28:26 | 2.8505 | 3.9493 | 4.9407 | 18.8387 | 2023-01-02 12:03:40 | 11.2573
24490 | 恒流恒压充电 | 01:45:00 | 402:29:26 | 2.8505 | 3.9543 | 4.9882 | 19.0264 | 2023-01-02 12:04:40 | 11.2716
24491 | 恒流恒压充电 | 01:46:00 | 402:30:26 | 2.8505 | 3.9596 | 5.0358 | 19.2144 | 2023-01-02 12:05:40 | 11.2867
24492 | 恒流恒压充电 | 01:47:00 | 402:31:26 | 2.8505 | 3.9648 | 5.0833 | 19.4026 | 2023-01-02 12:06:40 | 11.3015
24493 | 恒流恒压充电 | 01:48:00 | 402:32:26 | 2.8505 | 3.9701 | 5.1308 | 19.5911 | 2023-01-02 12:07:40 | 11.3166
24494 | 恒流恒压充电 | 01:49:00 | 402:33:26 | 2.8503 | 3.9756 | 5.1783 | 19.7799 | 2023-01-02 12:08:40 | 11.3315
24495 | 恒流恒压充电 | 01:50:00 | 402:34:26 | 2.8505 | 3.9811 | 5.2258 | 19.9689 | 2023-01-02 12:09:40 | 11.348
24496 | 恒流恒压充电 | 01:51:00 | 402:35:26 | 2.8505 | 3.9866 | 5.2733 | 20.1581 | 2023-01-02 12:10:40 | 11.3636
24497 | 恒流恒压充电 | 01:52:00 | 402:36:26 | 2.8505 | 3.9921 | 5.3208 | 20.3476 | 2023-01-02 12:11:40 | 11.3793
24498 | 恒流恒压充电 | 01:53:00 | 402:37:26 | 2.8505 | 3.9976 | 5.3683 | 20.5374 | 2023-01-02 12:12:40 | 11.395
24499 | 恒流恒压充电 | 01:54:00 | 402:38:26 | 2.8505 | 4.0032 | 5.4158 | 20.7275 | 2023-01-02 12:13:40 | 11.411
24500 | 恒流恒压充电 | 01:55:00 | 402:39:26 | 2.8505 | 4.0089 | 5.4633 | 20.9178 | 2023-01-02 12:14:40 | 11.4272
24501 | 恒流恒压充电 | 01:56:00 | 402:40:26 | 2.8505 | 4.0145 | 5.5108 | 21.1084 | 2023-01-02 12:15:40 | 11.4432
24502 | 恒流恒压充电 | 01:57:00 | 402:41:26 | 2.8505 | 4.0202 | 5.5583 | 21.2992 | 2023-01-02 12:16:40 | 11.4594
24503 | 恒流恒压充电 | 01:58:00 | 402:42:26 | 2.8505 | 4.0258 | 5.6058 | 21.4903 | 2023-01-02 12:17:40 | 11.4754
24504 | 恒流恒压充电 | 01:59:00 | 402:43:26 | 2.8505 | 4.0315 | 5.6533 | 21.6817 | 2023-01-02 12:18:40 | 11.4916
24505 | 恒流恒压充电 | 02:00:00 | 402:44:26 | 2.8505 | 4.0371 | 5.7009 | 21.8734 | 2023-01-02 12:19:40 | 11.5076
24506 | 恒流恒压充电 | 02:01:00 | 402:45:26 | 2.8505 | 4.0428 | 5.7484 | 22.0653 | 2023-01-02 12:20:40 | 11.5238
24507 | 恒流恒压充电 | 02:02:00 | 402:46:26 | 2.8505 | 4.0484 | 5.7959 | 22.2575 | 2023-01-02 12:21:40 | 11.5398
24508 | 恒流恒压充电 | 02:03:00 | 402:47:26 | 2.8505 | 4.0541 | 5.8434 | 22.45 | 2023-01-02 12:22:40 | 11.556
24509 | 恒流恒压充电 | 02:04:00 | 402:48:26 | 2.8505 | 4.0597 | 5.8909 | 22.6427 | 2023-01-02 12:23:40 | 11.572
24510 | 恒流恒压充电 | 02:05:00 | 402:49:26 | 2.8505 | 4.0654 | 5.9384 | 22.8357 | 2023-01-02 12:24:40 | 11.5883
24511 | 恒流恒压充电 | 02:06:00 | 402:50:26 | 2.8505 | 4.071 | 5.9859 | 23.029 | 2023-01-02 12:25:40 | 11.6042
24512 | 恒流恒压充电 | 02:07:00 | 402:51:26 | 2.8505 | 4.0767 | 6.0334 | 23.2225 | 2023-01-02 12:26:40 | 11.6205
24513 | 恒流恒压充电 | 02:08:00 | 402:52:26 | 2.8505 | 4.0821 | 6.0809 | 23.4163 | 2023-01-02 12:27:40 | 11.6359
24514 | 恒流恒压充电 | 02:09:00 | 402:53:26 | 2.8505 | 4.0878 | 6.1284 | 23.6104 | 2023-01-02 12:28:40 | 11.6521
24515 | 恒流恒压充电 | 02:10:00 | 402:54:26 | 2.8503 | 4.0933 | 6.1759 | 23.8047 | 2023-01-02 12:29:40 | 11.6669
24516 | 恒流恒压充电 | 02:11:00 | 402:55:26 | 2.8505 | 4.0988 | 6.2234 | 23.9993 | 2023-01-02 12:30:40 | 11.6835
24517 | 恒流恒压充电 | 02:12:00 | 402:56:26 | 2.8505 | 4.1042 | 6.2709 | 24.1941 | 2023-01-02 12:31:40 | 11.6989
24518 | 恒流恒压充电 | 02:13:00 | 402:57:26 | 2.8505 | 4.1096 | 6.3184 | 24.3892 | 2023-01-02 12:32:40 | 11.7143
24519 | 恒流恒压充电 | 02:14:00 | 402:58:26 | 2.8505 | 4.1149 | 6.366 | 24.5846 | 2023-01-02 12:33:40 | 11.7294
24520 | 恒流恒压充电 | 02:15:00 | 402:59:26 | 2.8505 | 4.1201 | 6.4135 | 24.7802 | 2023-01-02 12:34:40 | 11.7442
24521 | 恒流恒压充电 | 02:16:00 | 403:00:26 | 2.8505 | 4.1252 | 6.461 | 24.9761 | 2023-01-02 12:35:40 | 11.7587
24522 | 恒流恒压充电 | 02:17:00 | 403:01:26 | 2.8505 | 4.1301 | 6.5085 | 25.1722 | 2023-01-02 12:36:40 | 11.7727
24523 | 恒流恒压充电 | 02:18:00 | 403:02:26 | 2.8505 | 4.1349 | 6.556 | 25.3685 | 2023-01-02 12:37:40 | 11.7864
24524 | 恒流恒压充电 | 02:19:00 | 403:03:26 | 2.8505 | 4.1396 | 6.6035 | 25.565 | 2023-01-02 12:38:40 | 11.7998
24525 | 恒流恒压充电 | 02:20:00 | 403:04:26 | 2.8505 | 4.1444 | 6.651 | 25.7618 | 2023-01-02 12:39:40 | 11.8134
24526 | 恒流恒压充电 | 02:21:00 | 403:05:26 | 2.8505 | 4.1491 | 6.6985 | 25.9588 | 2023-01-02 12:40:40 | 11.8268
24527 | 恒流恒压充电 | 02:22:00 | 403:06:26 | 2.8505 | 4.1538 | 6.746 | 26.156 | 2023-01-02 12:41:40 | 11.8402
24528 | 恒流恒压充电 | 02:23:00 | 403:07:26 | 2.8505 | 4.1585 | 6.7935 | 26.3535 | 2023-01-02 12:42:40 | 11.8536
24529 | 恒流恒压充电 | 02:24:00 | 403:08:26 | 2.8505 | 4.1633 | 6.841 | 26.5511 | 2023-01-02 12:43:40 | 11.8673
24530 | 恒流恒压充电 | 02:25:00 | 403:09:26 | 2.8505 | 4.1682 | 6.8885 | 26.749 | 2023-01-02 12:44:40 | 11.8813
24531 | 恒流恒压充电 | 02:26:00 | 403:10:26 | 2.8505 | 4.1732 | 6.936 | 26.9472 | 2023-01-02 12:45:40 | 11.8955
24532 | 恒流恒压充电 | 02:27:00 | 403:11:26 | 2.8505 | 4.1783 | 6.9836 | 27.1456 | 2023-01-02 12:46:40 | 11.9101
24533 | 恒流恒压充电 | 02:28:00 | 403:12:26 | 2.8505 | 4.1835 | 7.0311 | 27.3442 | 2023-01-02 12:47:40 | 11.9249
24534 | 恒流恒压充电 | 02:29:00 | 403:13:26 | 2.8503 | 4.1888 | 7.0786 | 27.5431 | 2023-01-02 12:48:40 | 11.9391
24535 | 恒流恒压充电 | 02:30:00 | 403:14:26 | 2.8505 | 4.1941 | 7.1261 | 27.7422 | 2023-01-02 12:49:40 | 11.9551
24536 | 恒流恒压充电 | 02:31:00 | 403:15:26 | 2.8505 | 4.1996 | 7.1736 | 27.9416 | 2023-01-02 12:50:40 | 11.9708
24537 | 恒流恒压充电 | 02:32:00 | 403:16:26 | 2.8505 | 4.2051 | 7.2211 | 28.1412 | 2023-01-02 12:51:40 | 11.9865
24538 | 恒流恒压充电 | 02:33:00 | 403:17:26 | 2.8505 | 4.2106 | 7.2686 | 28.3411 | 2023-01-02 12:52:40 | 12.0021
24539 | 恒流恒压充电 | 02:34:00 | 403:18:26 | 2.8505 | 4.2162 | 7.3161 | 28.5413 | 2023-01-02 12:53:40 | 12.0181
24540 | 恒流恒压充电 | 02:35:00 | 403:19:26 | 2.8503 | 4.2219 | 7.3636 | 28.7417 | 2023-01-02 12:54:40 | 12.0335
24541 | 恒流恒压充电 | 02:36:00 | 403:20:26 | 2.8505 | 4.2274 | 7.4111 | 28.9424 | 2023-01-02 12:55:40 | 12.05
24542 | 恒流恒压充电 | 02:37:00 | 403:21:26 | 2.8503 | 4.233 | 7.4586 | 29.1434 | 2023-01-02 12:56:40 | 12.0651
24543 | 恒流恒压充电 | 02:38:00 | 403:22:26 | 2.8503 | 4.2387 | 7.5061 | 29.3446 | 2023-01-02 12:57:40 | 12.0814
24544 | 恒流恒压充电 | 02:39:00 | 403:23:26 | 2.8505 | 4.2443 | 7.5536 | 29.5461 | 2023-01-02 12:58:40 | 12.0982
24545 | 恒流恒压充电 | 02:40:00 | 403:24:26 | 2.8505 | 4.25 | 7.6011 | 29.7479 | 2023-01-02 12:59:40 | 12.1145
24546 | 恒流恒压充电 | 02:41:00 | 403:25:26 | 2.8505 | 4.2555 | 7.6486 | 29.9499 | 2023-01-02 13:00:40 | 12.1301
24547 | 恒流恒压充电 | 02:42:00 | 403:26:26 | 2.8505 | 4.2611 | 7.6962 | 30.1522 | 2023-01-02 13:01:40 | 12.1461
24548 | 恒流恒压充电 | 02:43:00 | 403:27:26 | 2.8505 | 4.2668 | 7.7437 | 30.3548 | 2023-01-02 13:02:40 | 12.1623
24549 | 恒流恒压充电 | 02:44:00 | 403:28:26 | 2.8505 | 4.2722 | 7.7912 | 30.5576 | 2023-01-02 13:03:40 | 12.1777
24550 | 恒流恒压充电 | 02:45:00 | 403:29:26 | 2.8505 | 4.2777 | 7.8387 | 30.7607 | 2023-01-02 13:04:40 | 12.1934
24551 | 恒流恒压充电 | 02:46:00 | 403:30:26 | 2.8505 | 4.2832 | 7.8862 | 30.9641 | 2023-01-02 13:05:40 | 12.2091
24552 | 恒流恒压充电 | 02:47:00 | 403:31:26 | 2.8505 | 4.2887 | 7.9337 | 31.1677 | 2023-01-02 13:06:40 | 12.2248
24553 | 恒流恒压充电 | 02:48:00 | 403:32:26 | 2.8505 | 4.2942 | 7.9812 | 31.3715 | 2023-01-02 13:07:40 | 12.2404
24554 | 恒流恒压充电 | 02:49:00 | 403:33:26 | 2.8505 | 4.2995 | 8.0287 | 31.5757 | 2023-01-02 13:08:40 | 12.2556
24555 | 恒流恒压充电 | 02:50:00 | 403:34:26 | 2.8505 | 4.305 | 8.0762 | 31.7801 | 2023-01-02 13:09:40 | 12.2712
24556 | 恒流恒压充电 | 02:51:00 | 403:35:26 | 2.8505 | 4.3103 | 8.1237 | 31.9847 | 2023-01-02 13:10:40 | 12.2863
24557 | 恒流恒压充电 | 02:52:00 | 403:36:26 | 2.8505 | 4.3157 | 8.1712 | 32.1896 | 2023-01-02 13:11:40 | 12.3017
24558 | 恒流恒压充电 | 02:53:00 | 403:37:26 | 2.8503 | 4.321 | 8.2187 | 32.3947 | 2023-01-02 13:12:40 | 12.3159
24559 | 恒流恒压充电 | 02:54:00 | 403:38:26 | 2.8503 | 4.3265 | 8.2662 | 32.6002 | 2023-01-02 13:13:40 | 12.3316
24560 | 恒流恒压充电 | 02:55:00 | 403:39:26 | 2.8505 | 4.332 | 8.3137 | 32.8058 | 2023-01-02 13:14:40 | 12.3482
24561 | 恒流恒压充电 | 02:56:00 | 403:40:26 | 2.8505 | 4.3373 | 8.3612 | 33.0117 | 2023-01-02 13:15:40 | 12.3633
24562 | 恒流恒压充电 | 02:57:00 | 403:41:26 | 2.8503 | 4.3429 | 8.4088 | 33.2179 | 2023-01-02 13:16:40 | 12.3784
24563 | 恒流恒压充电 | 02:58:00 | 403:42:26 | 2.8503 | 4.3484 | 8.4563 | 33.4243 | 2023-01-02 13:17:40 | 12.394
24564 | 恒流恒压充电 | 02:59:00 | 403:43:26 | 2.6367 | 4.35 | 8.5023 | 33.6247 | 2023-01-02 13:18:40 | 11.4698
24565 | 恒流恒压充电 | 03:00:00 | 403:44:26 | 2.41 | 4.3499 | 8.5443 | 33.8073 | 2023-01-02 13:19:40 | 10.4834
24566 | 恒流恒压充电 | 03:01:00 | 403:45:26 | 2.2111 | 4.3499 | 8.5828 | 33.9747 | 2023-01-02 13:20:40 | 9.6183
24567 | 恒流恒压充电 | 03:02:00 | 403:46:26 | 2.0441 | 4.3499 | 8.6182 | 34.1288 | 2023-01-02 13:21:40 | 8.8918
24568 | 恒流恒压充电 | 03:03:00 | 403:47:26 | 1.8932 | 4.3499 | 8.651 | 34.2713 | 2023-01-02 13:22:40 | 8.2351
24569 | 恒流恒压充电 | 03:04:00 | 403:48:26 | 1.7599 | 4.35 | 8.6814 | 34.4036 | 2023-01-02 13:23:40 | 7.6555
24570 | 恒流恒压充电 | 03:05:00 | 403:49:26 | 1.6366 | 4.35 | 8.7097 | 34.5266 | 2023-01-02 13:24:40 | 7.119
24571 | 恒流恒压充电 | 03:06:00 | 403:50:26 | 1.5281 | 4.35 | 8.736 | 34.6412 | 2023-01-02 13:25:40 | 6.6471
24572 | 恒流恒压充电 | 03:07:00 | 403:51:26 | 1.4255 | 4.3499 | 8.7606 | 34.7481 | 2023-01-02 13:26:40 | 6.2006
24573 | 恒流恒压充电 | 03:08:00 | 403:52:26 | 1.3342 | 4.3499 | 8.7836 | 34.8481 | 2023-01-02 13:27:40 | 5.8038
24574 | 恒流恒压充电 | 03:09:00 | 403:53:26 | 1.2554 | 4.3499 | 8.8051 | 34.9418 | 2023-01-02 13:28:40 | 5.4609
24575 | 恒流恒压充电 | 03:10:00 | 403:54:26 | 1.1756 | 4.3499 | 8.8253 | 35.0298 | 2023-01-02 13:29:40 | 5.1135
24576 | 恒流恒压充电 | 03:11:00 | 403:55:26 | 1.1054 | 4.3499 | 8.8443 | 35.1125 | 2023-01-02 13:30:40 | 4.8086
24577 | 恒流恒压充电 | 03:12:00 | 403:56:26 | 1.0413 | 4.3499 | 8.8622 | 35.1904 | 2023-01-02 13:31:40 | 4.5293
24578 | 恒流恒压充电 | 03:13:00 | 403:57:26 | 0.9839 | 4.3499 | 8.8791 | 35.2638 | 2023-01-02 13:32:40 | 4.2797
24579 | 恒流恒压充电 | 03:14:00 | 403:58:26 | 0.9297 | 4.3499 | 8.8951 | 35.3331 | 2023-01-02 13:33:40 | 4.0439
24580 | 恒流恒压充电 | 03:15:00 | 403:59:26 | 0.8775 | 4.35 | 8.9101 | 35.3987 | 2023-01-02 13:34:40 | 3.8169
24581 | 恒流恒压充电 | 03:16:00 | 404:00:26 | 0.8338 | 4.35 | 8.9244 | 35.4608 | 2023-01-02 13:35:40 | 3.6269
24582 | 恒流恒压充电 | 03:17:00 | 404:01:26 | 0.7912 | 4.3499 | 8.9379 | 35.5197 | 2023-01-02 13:36:40 | 3.4418
24583 | 恒流恒压充电 | 03:18:00 | 404:02:26 | 0.751 | 4.3499 | 8.9508 | 35.5755 | 2023-01-02 13:37:40 | 3.2668
24584 | 恒流恒压充电 | 03:19:00 | 404:03:26 | 0.7128 | 4.3499 | 8.963 | 35.6286 | 2023-01-02 13:38:40 | 3.1008
24585 | 恒流恒压充电 | 03:20:00 | 404:04:26 | 0.6786 | 4.35 | 8.9746 | 35.6789 | 2023-01-02 13:39:40 | 2.952
24586 | 恒流恒压充电 | 03:21:00 | 404:05:26 | 0.6468 | 4.35 | 8.9856 | 35.727 | 2023-01-02 13:40:40 | 2.8138
24587 | 恒流恒压充电 | 03:22:00 | 404:06:26 | 0.6174 | 4.3499 | 8.9962 | 35.7728 | 2023-01-02 13:41:40 | 2.6858
24588 | 恒流恒压充电 | 03:23:00 | 404:07:26 | 0.5876 | 4.3499 | 9.0062 | 35.8165 | 2023-01-02 13:42:40 | 2.5559
24589 | 恒流恒压充电 | 03:24:00 | 404:08:26 | 0.5617 | 4.3499 | 9.0158 | 35.8582 | 2023-01-02 13:43:40 | 2.4433
24590 | 恒流恒压充电 | 03:25:00 | 404:09:26 | 0.5385 | 4.3499 | 9.025 | 35.8982 | 2023-01-02 13:44:40 | 2.3426
24591 | 恒流恒压充电 | 03:26:00 | 404:10:26 | 0.5174 | 4.3499 | 9.0338 | 35.9364 | 2023-01-02 13:45:40 | 2.2506
24592 | 恒流恒压充电 | 03:27:00 | 404:11:26 | 0.4957 | 4.3499 | 9.0422 | 35.973 | 2023-01-02 13:46:40 | 2.1564
24593 | 恒流恒压充电 | 03:27:56 | 404:12:22 | 0.4748 | 4.3499 | 9.0498 | 36.006 | 2023-01-02 13:47:36 | 2.0655
24594 | 搁置 | 00:00:00 | 404:12:22 | 0 | 4.3462 | 0 | 0 | 2023-01-02 13:47:36 | 0
24595 | 搁置 | 00:01:00 | 404:13:22 | 0 | 4.3379 | 0 | 0 | 2023-01-02 13:48:36 | 0
24596 | 搁置 | 00:02:00 | 404:14:22 | 0 | 4.3365 | 0 | 0 | 2023-01-02 13:49:36 | 0
24597 | 搁置 | 00:03:00 | 404:15:22 | 0 | 4.3353 | 0 | 0 | 2023-01-02 13:50:36 | 0
24598 | 搁置 | 00:04:00 | 404:16:22 | 0 | 4.3344 | 0 | 0 | 2023-01-02 13:51:36 | 0
24599 | 搁置 | 00:05:00 | 404:17:22 | 0 | 4.3336 | 0 | 0 | 2023-01-02 13:52:36 | 0
24600 | 搁置 | 00:06:00 | 404:18:22 | 0 | 4.3328 | 0 | 0 | 2023-01-02 13:53:36 | 0
24601 | 搁置 | 00:07:00 | 404:19:22 | 0 | 4.3321 | 0 | 0 | 2023-01-02 13:54:36 | 0
24602 | 搁置 | 00:08:00 | 404:20:22 | 0 | 4.3315 | 0 | 0 | 2023-01-02 13:55:36 | 0
24603 | 搁置 | 00:09:00 | 404:21:22 | 0 | 4.3308 | 0 | 0 | 2023-01-02 13:56:36 | 0
24604 | 搁置 | 00:10:00 | 404:22:22 | 0 | 4.3303 | 0 | 0 | 2023-01-02 13:57:36 | 0
24605 | 搁置 | 00:11:00 | 404:23:22 | 0 | 4.3297 | 0 | 0 | 2023-01-02 13:58:36 | 0
24606 | 搁置 | 00:12:00 | 404:24:22 | 0 | 4.3292 | 0 | 0 | 2023-01-02 13:59:36 | 0
24607 | 搁置 | 00:13:00 | 404:25:22 | 0 | 4.3289 | 0 | 0 | 2023-01-02 14:00:36 | 0
24608 | 搁置 | 00:14:00 | 404:26:22 | 0 | 4.3284 | 0 | 0 | 2023-01-02 14:01:36 | 0
24609 | 搁置 | 00:15:00 | 404:27:22 | 0 | 4.3279 | 0 | 0 | 2023-01-02 14:02:36 | 0
24610 | 恒流放电 | 00:00:00 | 404:27:22 | -4.7499 | 4.2917 | 0 | 0 | 2023-01-02 14:02:36 | -20.3851
24611 | 恒流放电 | 00:01:00 | 404:28:22 | -4.7503 | 4.2241 | 0.0792 | 0.3354 | 2023-01-02 14:03:36 | -20.0657
24612 | 恒流放电 | 00:02:00 | 404:29:22 | -4.7503 | 4.2117 | 0.1583 | 0.6693 | 2023-01-02 14:04:36 | -20.0068
24613 | 恒流放电 | 00:03:00 | 404:30:22 | -4.7501 | 4.2014 | 0.2375 | 1.0023 | 2023-01-02 14:05:36 | -19.957
24614 | 恒流放电 | 00:04:00 | 404:31:22 | -4.7501 | 4.1919 | 0.3167 | 1.3346 | 2023-01-02 14:06:36 | -19.9119
24615 | 恒流放电 | 00:05:00 | 404:32:22 | -4.7501 | 4.1827 | 0.3959 | 1.6661 | 2023-01-02 14:07:36 | -19.8682
24616 | 恒流放电 | 00:06:00 | 404:33:22 | -4.7503 | 4.1736 | 0.475 | 1.9968 | 2023-01-02 14:08:36 | -19.8258
24617 | 恒流放电 | 00:07:00 | 404:34:22 | -4.7501 | 4.1648 | 0.5542 | 2.3269 | 2023-01-02 14:09:36 | -19.7832
24618 | 恒流放电 | 00:08:00 | 404:35:22 | -4.7503 | 4.1557 | 0.6334 | 2.6563 | 2023-01-02 14:10:36 | -19.7408
24619 | 恒流放电 | 00:09:00 | 404:36:22 | -4.7503 | 4.1469 | 0.7125 | 2.9849 | 2023-01-02 14:11:36 | -19.699
24620 | 恒流放电 | 00:10:00 | 404:37:22 | -4.7501 | 4.1377 | 0.7917 | 3.3129 | 2023-01-02 14:12:36 | -19.6544
24621 | 恒流放电 | 00:11:00 | 404:38:22 | -4.7503 | 4.1285 | 0.8709 | 3.6401 | 2023-01-02 14:13:36 | -19.6116
24622 | 恒流放电 | 00:12:00 | 404:39:22 | -4.7503 | 4.1193 | 0.95 | 3.9666 | 2023-01-02 14:14:36 | -19.5679
24623 | 恒流放电 | 00:13:00 | 404:40:22 | -4.7503 | 4.1099 | 1.0292 | 4.2923 | 2023-01-02 14:15:36 | -19.5232
24624 | 恒流放电 | 00:14:00 | 404:41:22 | -4.7503 | 4.1002 | 1.1084 | 4.6173 | 2023-01-02 14:16:36 | -19.4771
24625 | 恒流放电 | 00:15:00 | 404:42:22 | -4.7501 | 4.0907 | 1.1876 | 4.9416 | 2023-01-02 14:17:36 | -19.4312
24626 | 恒流放电 | 00:16:00 | 404:43:22 | -4.7503 | 4.0811 | 1.2667 | 5.2651 | 2023-01-02 14:18:36 | -19.3864
24627 | 恒流放电 | 00:17:00 | 404:44:22 | -4.7501 | 4.0714 | 1.3459 | 5.5878 | 2023-01-02 14:19:36 | -19.3395
24628 | 恒流放电 | 00:18:00 | 404:45:22 | -4.7501 | 4.0615 | 1.4251 | 5.9097 | 2023-01-02 14:20:36 | -19.2925
24629 | 恒流放电 | 00:19:00 | 404:46:22 | -4.7501 | 4.0517 | 1.5042 | 6.2309 | 2023-01-02 14:21:36 | -19.2459
24630 | 恒流放电 | 00:20:00 | 404:47:22 | -4.7501 | 4.042 | 1.5834 | 6.5513 | 2023-01-02 14:22:36 | -19.1999
24631 | 恒流放电 | 00:21:00 | 404:48:22 | -4.7503 | 4.0323 | 1.6626 | 6.8709 | 2023-01-02 14:23:36 | -19.1546
24632 | 恒流放电 | 00:22:00 | 404:49:22 | -4.7501 | 4.0228 | 1.7417 | 7.1897 | 2023-01-02 14:24:36 | -19.1087
24633 | 恒流放电 | 00:23:00 | 404:50:22 | -4.7503 | 4.0133 | 1.8209 | 7.5079 | 2023-01-02 14:25:36 | -19.0643
24634 | 恒流放电 | 00:24:00 | 404:51:22 | -4.7503 | 4.0039 | 1.9001 | 7.8252 | 2023-01-02 14:26:36 | -19.0197
24635 | 恒流放电 | 00:25:00 | 404:52:22 | -4.7503 | 3.9946 | 1.9793 | 8.1418 | 2023-01-02 14:27:36 | -18.9755
24636 | 恒流放电 | 00:26:00 | 404:53:22 | -4.7503 | 3.9856 | 2.0584 | 8.4577 | 2023-01-02 14:28:36 | -18.9328
24637 | 恒流放电 | 00:27:00 | 404:54:22 | -4.7501 | 3.9765 | 2.1376 | 8.7729 | 2023-01-02 14:29:36 | -18.8887
24638 | 恒流放电 | 00:28:00 | 404:55:22 | -4.7501 | 3.9678 | 2.2168 | 9.0874 | 2023-01-02 14:30:36 | -18.8474
24639 | 恒流放电 | 00:29:00 | 404:56:22 | -4.7503 | 3.9593 | 2.2959 | 9.4012 | 2023-01-02 14:31:36 | -18.8078
24640 | 恒流放电 | 00:30:00 | 404:57:22 | -4.7501 | 3.951 | 2.3751 | 9.7143 | 2023-01-02 14:32:36 | -18.7676
24641 | 恒流放电 | 00:31:00 | 404:58:22 | -4.7503 | 3.9431 | 2.4543 | 10.0268 | 2023-01-02 14:33:36 | -18.7309
24642 | 恒流放电 | 00:32:00 | 404:59:22 | -4.7501 | 3.9357 | 2.5334 | 10.3386 | 2023-01-02 14:34:36 | -18.6949
24643 | 恒流放电 | 00:33:00 | 405:00:22 | -4.7503 | 3.9285 | 2.6126 | 10.6499 | 2023-01-02 14:35:36 | -18.6615
24644 | 恒流放电 | 00:34:00 | 405:01:22 | -4.7501 | 3.9215 | 2.6918 | 10.9607 | 2023-01-02 14:36:36 | -18.6275
24645 | 恒流放电 | 00:35:00 | 405:02:22 | -4.7501 | 3.9149 | 2.7709 | 11.2709 | 2023-01-02 14:37:36 | -18.5961
24646 | 恒流放电 | 00:36:00 | 405:03:22 | -4.7501 | 3.9084 | 2.8501 | 11.5806 | 2023-01-02 14:38:36 | -18.5653
24647 | 恒流放电 | 00:37:00 | 405:04:22 | -4.7503 | 3.9022 | 2.9293 | 11.8898 | 2023-01-02 14:39:36 | -18.5366
24648 | 恒流放电 | 00:38:00 | 405:05:22 | -4.7503 | 3.8957 | 3.0085 | 12.1984 | 2023-01-02 14:40:36 | -18.5057
24649 | 恒流放电 | 00:39:00 | 405:06:22 | -4.7501 | 3.8894 | 3.0876 | 12.5066 | 2023-01-02 14:41:36 | -18.475
24650 | 恒流放电 | 00:40:00 | 405:07:22 | -4.7503 | 3.8828 | 3.1668 | 12.8143 | 2023-01-02 14:42:36 | -18.4444
24651 | 恒流放电 | 00:41:00 | 405:08:22 | -4.7501 | 3.8763 | 3.246 | 13.1214 | 2023-01-02 14:43:36 | -18.4128
24652 | 恒流放电 | 00:42:00 | 405:09:22 | -4.7501 | 3.8696 | 3.3251 | 13.428 | 2023-01-02 14:44:36 | -18.3809
24653 | 恒流放电 | 00:43:00 | 405:10:22 | -4.7501 | 3.8628 | 3.4043 | 13.7341 | 2023-01-02 14:45:36 | -18.3486
24654 | 恒流放电 | 00:44:00 | 405:11:22 | -4.7503 | 3.856 | 3.4835 | 14.0397 | 2023-01-02 14:46:36 | -18.3171
24655 | 恒流放电 | 00:45:00 | 405:12:22 | -4.7503 | 3.8491 | 3.5626 | 14.3447 | 2023-01-02 14:47:36 | -18.2843
24656 | 恒流放电 | 00:46:00 | 405:13:22 | -4.7501 | 3.8421 | 3.6418 | 14.6491 | 2023-01-02 14:48:36 | -18.2503
24657 | 恒流放电 | 00:47:00 | 405:14:22 | -4.7503 | 3.8354 | 3.721 | 14.9531 | 2023-01-02 14:49:36 | -18.2193
24658 | 恒流放电 | 00:48:00 | 405:15:22 | -4.7503 | 3.8284 | 3.8002 | 15.2564 | 2023-01-02 14:50:36 | -18.186
24659 | 恒流放电 | 00:49:00 | 405:16:22 | -4.7503 | 3.8217 | 3.8793 | 15.5592 | 2023-01-02 14:51:36 | -18.1542
24660 | 恒流放电 | 00:50:00 | 405:17:22 | -4.7503 | 3.8149 | 3.9585 | 15.8615 | 2023-01-02 14:52:36 | -18.1219
24661 | 恒流放电 | 00:51:00 | 405:18:22 | -4.7501 | 3.8083 | 4.0377 | 16.1633 | 2023-01-02 14:53:36 | -18.0898
24662 | 恒流放电 | 00:52:00 | 405:19:22 | -4.7501 | 3.8018 | 4.1168 | 16.4645 | 2023-01-02 14:54:36 | -18.0589
24663 | 恒流放电 | 00:53:00 | 405:20:22 | -4.7501 | 3.7955 | 4.196 | 16.7653 | 2023-01-02 14:55:36 | -18.029
24664 | 恒流放电 | 00:54:00 | 405:21:22 | -4.7503 | 3.7894 | 4.2752 | 17.0655 | 2023-01-02 14:56:36 | -18.0007
24665 | 恒流放电 | 00:55:00 | 405:22:22 | -4.7501 | 3.7836 | 4.3543 | 17.3653 | 2023-01-02 14:57:36 | -17.9724
24666 | 恒流放电 | 00:56:00 | 405:23:22 | -4.7501 | 3.7779 | 4.4335 | 17.6646 | 2023-01-02 14:58:36 | -17.9454
24667 | 恒流放电 | 00:57:00 | 405:24:22 | -4.7501 | 3.7725 | 4.5127 | 17.9635 | 2023-01-02 14:59:36 | -17.9197
24668 | 恒流放电 | 00:58:00 | 405:25:22 | -4.7501 | 3.7673 | 4.5918 | 18.262 | 2023-01-02 15:00:36 | -17.895
24669 | 恒流放电 | 00:59:00 | 405:26:22 | -4.7503 | 3.7623 | 4.671 | 18.56 | 2023-01-02 15:01:36 | -17.872
24670 | 恒流放电 | 01:00:00 | 405:27:22 | -4.7501 | 3.7575 | 4.7502 | 18.8577 | 2023-01-02 15:02:36 | -17.8485
24671 | 恒流放电 | 01:01:00 | 405:28:22 | -4.7503 | 3.7529 | 4.8294 | 19.155 | 2023-01-02 15:03:36 | -17.8274
24672 | 恒流放电 | 01:02:00 | 405:29:22 | -4.7501 | 3.7484 | 4.9085 | 19.4519 | 2023-01-02 15:04:36 | -17.8052
24673 | 恒流放电 | 01:03:00 | 405:30:22 | -4.7503 | 3.7442 | 4.9877 | 19.7485 | 2023-01-02 15:05:36 | -17.786
24674 | 恒流放电 | 01:04:00 | 405:31:22 | -4.7501 | 3.7402 | 5.0669 | 20.0448 | 2023-01-02 15:06:36 | -17.7663
24675 | 恒流放电 | 01:05:00 | 405:32:22 | -4.7503 | 3.7363 | 5.146 | 20.3407 | 2023-01-02 15:07:36 | -17.7485
24676 | 恒流放电 | 01:06:00 | 405:33:22 | -4.7501 | 3.7326 | 5.2252 | 20.6364 | 2023-01-02 15:08:36 | -17.7302
24677 | 恒流放电 | 01:07:00 | 405:34:22 | -4.7501 | 3.7291 | 5.3044 | 20.9318 | 2023-01-02 15:09:36 | -17.7136
24678 | 恒流放电 | 01:08:00 | 405:35:22 | -4.7501 | 3.7255 | 5.3835 | 21.2268 | 2023-01-02 15:10:36 | -17.6965
24679 | 恒流放电 | 01:09:00 | 405:36:22 | -4.7503 | 3.7221 | 5.4627 | 21.5217 | 2023-01-02 15:11:36 | -17.6811
24680 | 恒流放电 | 01:10:00 | 405:37:22 | -4.7503 | 3.7189 | 5.5419 | 21.8162 | 2023-01-02 15:12:36 | -17.6659
24681 | 恒流放电 | 01:11:00 | 405:38:22 | -4.7503 | 3.7157 | 5.621 | 22.1105 | 2023-01-02 15:13:36 | -17.6507
24682 | 恒流放电 | 01:12:00 | 405:39:22 | -4.7501 | 3.7125 | 5.7002 | 22.4045 | 2023-01-02 15:14:36 | -17.6347
24683 | 恒流放电 | 01:13:00 | 405:40:22 | -4.7503 | 3.7094 | 5.7794 | 22.6983 | 2023-01-02 15:15:36 | -17.6207
24684 | 恒流放电 | 01:14:00 | 405:41:22 | -4.7503 | 3.7063 | 5.8586 | 22.9919 | 2023-01-02 15:16:36 | -17.606
24685 | 恒流放电 | 01:15:00 | 405:42:22 | -4.7501 | 3.7034 | 5.9377 | 23.2852 | 2023-01-02 15:17:36 | -17.5915
24686 | 恒流放电 | 01:16:00 | 405:43:22 | -4.7501 | 3.7004 | 6.0169 | 23.5783 | 2023-01-02 15:18:36 | -17.5772
24687 | 恒流放电 | 01:17:00 | 405:44:22 | -4.7503 | 3.6973 | 6.0961 | 23.8711 | 2023-01-02 15:19:36 | -17.5632
24688 | 恒流放电 | 01:18:00 | 405:45:22 | -4.7501 | 3.6942 | 6.1752 | 24.1637 | 2023-01-02 15:20:36 | -17.5478
24689 | 恒流放电 | 01:19:00 | 405:46:22 | -4.7503 | 3.6913 | 6.2544 | 24.456 | 2023-01-02 15:21:36 | -17.5347
24690 | 恒流放电 | 01:20:00 | 405:47:22 | -4.7501 | 3.6883 | 6.3336 | 24.7481 | 2023-01-02 15:22:36 | -17.5198
24691 | 恒流放电 | 01:21:00 | 405:48:22 | -4.7501 | 3.6852 | 6.4127 | 25.04 | 2023-01-02 15:23:36 | -17.505
24692 | 恒流放电 | 01:22:00 | 405:49:22 | -4.7501 | 3.6823 | 6.4919 | 25.3317 | 2023-01-02 15:24:36 | -17.4913
24693 | 恒流放电 | 01:23:00 | 405:50:22 | -4.7503 | 3.6792 | 6.5711 | 25.6231 | 2023-01-02 15:25:36 | -17.4773
24694 | 恒流放电 | 01:24:00 | 405:51:22 | -4.7503 | 3.676 | 6.6503 | 25.9142 | 2023-01-02 15:26:36 | -17.4621
24695 | 恒流放电 | 01:25:00 | 405:52:22 | -4.7501 | 3.6728 | 6.7294 | 26.2051 | 2023-01-02 15:27:36 | -17.4461
24696 | 恒流放电 | 01:26:00 | 405:53:22 | -4.7501 | 3.6695 | 6.8086 | 26.4958 | 2023-01-02 15:28:36 | -17.4305
24697 | 恒流放电 | 01:27:00 | 405:54:22 | -4.7503 | 3.6662 | 6.8878 | 26.7862 | 2023-01-02 15:29:36 | -17.4155
24698 | 恒流放电 | 01:28:00 | 405:55:22 | -4.7501 | 3.6628 | 6.9669 | 27.0763 | 2023-01-02 15:30:36 | -17.3986
24699 | 恒流放电 | 01:29:00 | 405:56:22 | -4.7501 | 3.6592 | 7.0461 | 27.3661 | 2023-01-02 15:31:36 | -17.3815
24700 | 恒流放电 | 01:30:00 | 405:57:22 | -4.7503 | 3.6555 | 7.1253 | 27.6557 | 2023-01-02 15:32:36 | -17.3647
24701 | 恒流放电 | 01:31:00 | 405:58:22 | -4.7501 | 3.6516 | 7.2044 | 27.9449 | 2023-01-02 15:33:36 | -17.3454
24702 | 恒流放电 | 01:32:00 | 405:59:22 | -4.7501 | 3.6478 | 7.2836 | 28.2339 | 2023-01-02 15:34:36 | -17.3274
24703 | 恒流放电 | 01:33:00 | 406:00:22 | -4.7501 | 3.6436 | 7.3628 | 28.5225 | 2023-01-02 15:35:36 | -17.3074
24704 | 恒流放电 | 01:34:00 | 406:01:22 | -4.7503 | 3.6391 | 7.4419 | 28.8108 | 2023-01-02 15:36:36 | -17.2868
24705 | 恒流放电 | 01:35:00 | 406:02:22 | -4.7503 | 3.6342 | 7.5211 | 29.0987 | 2023-01-02 15:37:36 | -17.2635
24706 | 恒流放电 | 01:36:00 | 406:03:22 | -4.7501 | 3.6292 | 7.6003 | 29.3862 | 2023-01-02 15:38:36 | -17.239
24707 | 恒流放电 | 01:37:00 | 406:04:22 | -4.7503 | 3.6236 | 7.6795 | 29.6733 | 2023-01-02 15:39:36 | -17.2132
24708 | 恒流放电 | 01:38:00 | 406:05:22 | -4.7503 | 3.6174 | 7.7586 | 29.9599 | 2023-01-02 15:40:36 | -17.1837
24709 | 恒流放电 | 01:39:00 | 406:06:22 | -4.7501 | 3.6107 | 7.8378 | 30.2461 | 2023-01-02 15:41:36 | -17.1511
24710 | 恒流放电 | 01:40:00 | 406:07:22 | -4.7501 | 3.6031 | 7.917 | 30.5316 | 2023-01-02 15:42:36 | -17.115
24711 | 恒流放电 | 01:41:00 | 406:08:22 | -4.7501 | 3.5942 | 7.9961 | 30.8165 | 2023-01-02 15:43:36 | -17.0728
24712 | 恒流放电 | 01:42:00 | 406:09:22 | -4.7501 | 3.5837 | 8.0753 | 31.1007 | 2023-01-02 15:44:36 | -17.0229
24713 | 恒流放电 | 01:43:00 | 406:10:22 | -4.7501 | 3.5713 | 8.1545 | 31.3839 | 2023-01-02 15:45:36 | -16.964
24714 | 恒流放电 | 01:44:00 | 406:11:22 | -4.7501 | 3.5558 | 8.2336 | 31.6661 | 2023-01-02 15:46:36 | -16.8904
24715 | 恒流放电 | 01:45:00 | 406:12:22 | -4.7503 | 3.5368 | 8.3128 | 31.9468 | 2023-01-02 15:47:36 | -16.8008
24716 | 恒流放电 | 01:46:00 | 406:13:22 | -4.7501 | 3.5139 | 8.392 | 32.226 | 2023-01-02 15:48:36 | -16.6913
24717 | 恒流放电 | 01:47:00 | 406:14:22 | -4.7501 | 3.4886 | 8.4711 | 32.5032 | 2023-01-02 15:49:36 | -16.5712
24718 | 恒流放电 | 01:48:00 | 406:15:22 | -4.7503 | 3.4627 | 8.5503 | 32.7783 | 2023-01-02 15:50:36 | -16.4488
24719 | 恒流放电 | 01:49:00 | 406:16:22 | -4.7501 | 3.439 | 8.6295 | 33.0515 | 2023-01-02 15:51:36 | -16.3356
24720 | 恒流放电 | 01:50:00 | 406:17:22 | -4.7501 | 3.4166 | 8.7087 | 33.3229 | 2023-01-02 15:52:36 | -16.2292
24721 | 恒流放电 | 01:51:00 | 406:18:22 | -4.7501 | 3.3832 | 8.7878 | 33.5922 | 2023-01-02 15:53:36 | -16.0705
24722 | 恒流放电 | 01:52:00 | 406:19:22 | -4.7501 | 3.3002 | 8.867 | 33.8572 | 2023-01-02 15:54:36 | -15.6762
24723 | 恒流放电 | 01:53:00 | 406:20:22 | -4.7501 | 3.1495 | 8.9462 | 34.113 | 2023-01-02 15:55:36 | -14.9604
24724 | 恒流放电 | 01:53:43 | 406:21:05 | -4.7503 | 2.9999 | 9.0033 | 34.2888 | 2023-01-02 15:56:20 | -14.2504
24725 | 搁置 | 00:00:00 | 406:21:05 | 0 | 3.034 | 0 | 0 | 2023-01-02 15:56:20 | 0
24726 | 搁置 | 00:01:00 | 406:22:05 | 0 | 3.5144 | 0 | 0 | 2023-01-02 15:57:20 | 0
24727 | 搁置 | 00:02:00 | 406:23:05 | 0 | 3.5199 | 0 | 0 | 2023-01-02 15:58:20 | 0
24728 | 搁置 | 00:03:00 | 406:24:05 | 0 | 3.5266 | 0 | 0 | 2023-01-02 15:59:20 | 0
24729 | 搁置 | 00:04:00 | 406:25:05 | 0 | 3.5374 | 0 | 0 | 2023-01-02 16:00:20 | 0
24730 | 搁置 | 00:05:00 | 406:26:05 | 0 | 3.5516 | 0 | 0 | 2023-01-02 16:01:20 | 0
24731 | 搁置 | 00:06:00 | 406:27:05 | 0 | 3.5681 | 0 | 0 | 2023-01-02 16:02:20 | 0
24732 | 搁置 | 00:07:00 | 406:28:05 | 0 | 3.5857 | 0 | 0 | 2023-01-02 16:03:20 | 0
24733 | 搁置 | 00:08:00 | 406:29:05 | 0 | 3.6024 | 0 | 0 | 2023-01-02 16:04:20 | 0
24734 | 搁置 | 00:09:00 | 406:30:05 | 0 | 3.6163 | 0 | 0 | 2023-01-02 16:05:20 | 0
24735 | 搁置 | 00:10:00 | 406:31:05 | 0 | 3.6265 | 0 | 0 | 2023-01-02 16:06:20 | 0
24736 | 搁置 | 00:11:00 | 406:32:05 | 0 | 3.6336 | 0 | 0 | 2023-01-02 16:07:20 | 0
24737 | 搁置 | 00:12:00 | 406:33:05 | 0 | 3.6387 | 0 | 0 | 2023-01-02 16:08:20 | 0
24738 | 搁置 | 00:13:00 | 406:34:05 | 0 | 3.6423 | 0 | 0 | 2023-01-02 16:09:20 | 0
24739 | 搁置 | 00:14:00 | 406:35:05 | 0 | 3.645 | 0 | 0 | 2023-01-02 16:10:20 | 0
24740 | 搁置 | 00:15:00 | 406:36:05 | 0 | 3.6471 | 0 | 0 | 2023-01-02 16:11:20 | 0
24741 | 恒流恒压充电 | 00:00:00 | 406:36:05 | 2.8488 | 3.6643 | 0 | 0 | 2023-01-02 16:11:20 | 10.439
24742 | 恒流恒压充电 | 00:01:00 | 406:37:05 | 2.8505 | 3.7197 | 0.0475 | 0.1762 | 2023-01-02 16:12:20 | 10.6029
24743 | 恒流恒压充电 | 00:02:00 | 406:38:05 | 2.8505 | 3.7256 | 0.095 | 0.3531 | 2023-01-02 16:13:20 | 10.6197
24744 | 恒流恒压充电 | 00:03:00 | 406:39:05 | 2.8505 | 3.729 | 0.1425 | 0.5302 | 2023-01-02 16:14:20 | 10.6294
24745 | 恒流恒压充电 | 00:04:00 | 406:40:05 | 2.8505 | 3.7315 | 0.19 | 0.7074 | 2023-01-02 16:15:20 | 10.6365
24746 | 恒流恒压充电 | 00:05:00 | 406:41:05 | 2.8503 | 3.7337 | 0.2375 | 0.8847 | 2023-01-02 16:16:20 | 10.642
24747 | 恒流恒压充电 | 00:06:00 | 406:42:05 | 2.8505 | 3.7355 | 0.285 | 1.0622 | 2023-01-02 16:17:20 | 10.6479
24748 | 恒流恒压充电 | 00:07:00 | 406:43:05 | 2.8505 | 3.7373 | 0.3326 | 1.2397 | 2023-01-02 16:18:20 | 10.653
24749 | 恒流恒压充电 | 00:08:00 | 406:44:05 | 2.8505 | 3.7389 | 0.3801 | 1.4172 | 2023-01-02 16:19:20 | 10.6576
24750 | 恒流恒压充电 | 00:09:00 | 406:45:05 | 2.8505 | 3.7405 | 0.4276 | 1.5949 | 2023-01-02 16:20:20 | 10.6621
24751 | 恒流恒压充电 | 00:10:00 | 406:46:05 | 2.8505 | 3.7421 | 0.4751 | 1.7727 | 2023-01-02 16:21:20 | 10.6667
24752 | 恒流恒压充电 | 00:11:00 | 406:47:05 | 2.8505 | 3.7437 | 0.5226 | 1.9505 | 2023-01-02 16:22:20 | 10.6713
24753 | 恒流恒压充电 | 00:12:00 | 406:48:05 | 2.8505 | 3.7453 | 0.5701 | 2.1284 | 2023-01-02 16:23:20 | 10.6758
24754 | 恒流恒压充电 | 00:13:00 | 406:49:05 | 2.8505 | 3.7469 | 0.6176 | 2.3063 | 2023-01-02 16:24:20 | 10.6804
24755 | 恒流恒压充电 | 00:14:00 | 406:50:05 | 2.8505 | 3.7484 | 0.6651 | 2.4844 | 2023-01-02 16:25:20 | 10.6847
24756 | 恒流恒压充电 | 00:15:00 | 406:51:05 | 2.8505 | 3.7499 | 0.7126 | 2.6625 | 2023-01-02 16:26:20 | 10.6889
24757 | 恒流恒压充电 | 00:16:00 | 406:52:05 | 2.8505 | 3.7515 | 0.7601 | 2.8407 | 2023-01-02 16:27:20 | 10.6935
24758 | 恒流恒压充电 | 00:17:00 | 406:53:05 | 2.8507 | 3.7529 | 0.8076 | 3.0189 | 2023-01-02 16:28:20 | 10.6982
24759 | 恒流恒压充电 | 00:18:00 | 406:54:05 | 2.8505 | 3.7544 | 0.8551 | 3.1973 | 2023-01-02 16:29:20 | 10.7018
24760 | 恒流恒压充电 | 00:19:00 | 406:55:05 | 2.8505 | 3.7561 | 0.9026 | 3.3757 | 2023-01-02 16:30:20 | 10.7066
24761 | 恒流恒压充电 | 00:20:00 | 406:56:05 | 2.8505 | 3.7574 | 0.9502 | 3.5542 | 2023-01-02 16:31:20 | 10.7103
24762 | 恒流恒压充电 | 00:21:00 | 406:57:05 | 2.8505 | 3.7591 | 0.9977 | 3.7327 | 2023-01-02 16:32:20 | 10.7152
24763 | 恒流恒压充电 | 00:22:00 | 406:58:05 | 2.8505 | 3.7607 | 1.0452 | 3.9113 | 2023-01-02 16:33:20 | 10.7197
24764 | 恒流恒压充电 | 00:23:00 | 406:59:05 | 2.8505 | 3.7621 | 1.0927 | 4.09 | 2023-01-02 16:34:20 | 10.7237
24765 | 恒流恒压充电 | 00:24:00 | 407:00:05 | 2.8505 | 3.7636 | 1.1402 | 4.2688 | 2023-01-02 16:35:20 | 10.728
24766 | 恒流恒压充电 | 00:25:00 | 407:01:05 | 2.8505 | 3.765 | 1.1877 | 4.4476 | 2023-01-02 16:36:20 | 10.732
24767 | 恒流恒压充电 | 00:26:00 | 407:02:05 | 2.8505 | 3.7666 | 1.2352 | 4.6265 | 2023-01-02 16:37:20 | 10.7365
24768 | 恒流恒压充电 | 00:27:00 | 407:03:05 | 2.8505 | 3.7681 | 1.2827 | 4.8055 | 2023-01-02 16:38:20 | 10.7408
24769 | 恒流恒压充电 | 00:28:00 | 407:04:05 | 2.8505 | 3.7694 | 1.3302 | 4.9846 | 2023-01-02 16:39:20 | 10.7445
24770 | 恒流恒压充电 | 00:29:00 | 407:05:05 | 2.8505 | 3.7708 | 1.3777 | 5.1637 | 2023-01-02 16:40:20 | 10.7485
24771 | 恒流恒压充电 | 00:30:00 | 407:06:05 | 2.8505 | 3.7724 | 1.4252 | 5.3429 | 2023-01-02 16:41:20 | 10.7531
24772 | 恒流恒压充电 | 00:31:00 | 407:07:05 | 2.8505 | 3.7739 | 1.4727 | 5.5221 | 2023-01-02 16:42:20 | 10.7574
24773 | 恒流恒压充电 | 00:32:00 | 407:08:05 | 2.8505 | 3.7754 | 1.5203 | 5.7014 | 2023-01-02 16:43:20 | 10.7616
24774 | 恒流恒压充电 | 00:33:00 | 407:09:05 | 2.8505 | 3.7768 | 1.5678 | 5.8808 | 2023-01-02 16:44:20 | 10.7656
24775 | 恒流恒压充电 | 00:34:00 | 407:10:05 | 2.8505 | 3.7783 | 1.6153 | 6.0603 | 2023-01-02 16:45:20 | 10.7699
24776 | 恒流恒压充电 | 00:35:00 | 407:11:05 | 2.8505 | 3.7797 | 1.6628 | 6.2398 | 2023-01-02 16:46:20 | 10.7739
24777 | 恒流恒压充电 | 00:36:00 | 407:12:05 | 2.8503 | 3.7812 | 1.7103 | 6.4194 | 2023-01-02 16:47:20 | 10.7774
24778 | 恒流恒压充电 | 00:37:00 | 407:13:05 | 2.8505 | 3.7826 | 1.7578 | 6.5991 | 2023-01-02 16:48:20 | 10.7821
24779 | 恒流恒压充电 | 00:38:00 | 407:14:05 | 2.8507 | 3.7842 | 1.8053 | 6.7788 | 2023-01-02 16:49:20 | 10.7875
24780 | 恒流恒压充电 | 00:39:00 | 407:15:05 | 2.8505 | 3.7857 | 1.8528 | 6.9586 | 2023-01-02 16:50:20 | 10.791
24781 | 恒流恒压充电 | 00:40:00 | 407:16:05 | 2.8505 | 3.7871 | 1.9003 | 7.1385 | 2023-01-02 16:51:20 | 10.795
24782 | 恒流恒压充电 | 00:41:00 | 407:17:05 | 2.8505 | 3.7884 | 1.9478 | 7.3185 | 2023-01-02 16:52:20 | 10.7987
24783 | 恒流恒压充电 | 00:42:00 | 407:18:05 | 2.8505 | 3.79 | 1.9953 | 7.4985 | 2023-01-02 16:53:20 | 10.8032
24784 | 恒流恒压充电 | 00:43:00 | 407:19:05 | 2.8505 | 3.7915 | 2.0428 | 7.6786 | 2023-01-02 16:54:20 | 10.8075
24785 | 恒流恒压充电 | 00:44:00 | 407:20:05 | 2.8505 | 3.7929 | 2.0903 | 7.8588 | 2023-01-02 16:55:20 | 10.8115
24786 | 恒流恒压充电 | 00:45:00 | 407:21:05 | 2.8505 | 3.7946 | 2.1379 | 8.039 | 2023-01-02 16:56:20 | 10.8164
24787 | 恒流恒压充电 | 00:46:00 | 407:22:05 | 2.8505 | 3.796 | 2.1854 | 8.2193 | 2023-01-02 16:57:20 | 10.8203
24788 | 恒流恒压充电 | 00:47:00 | 407:23:05 | 2.8505 | 3.7975 | 2.2329 | 8.3997 | 2023-01-02 16:58:20 | 10.8246
24789 | 恒流恒压充电 | 00:48:00 | 407:24:05 | 2.8505 | 3.7989 | 2.2804 | 8.5801 | 2023-01-02 16:59:20 | 10.8286
24790 | 恒流恒压充电 | 00:49:00 | 407:25:05 | 2.8505 | 3.8005 | 2.3279 | 8.7606 | 2023-01-02 17:00:20 | 10.8332
24791 | 恒流恒压充电 | 00:50:00 | 407:26:05 | 2.8505 | 3.802 | 2.3754 | 8.9412 | 2023-01-02 17:01:20 | 10.8374
24792 | 恒流恒压充电 | 00:51:00 | 407:27:05 | 2.8505 | 3.8036 | 2.4229 | 9.1219 | 2023-01-02 17:02:20 | 10.842
24793 | 恒流恒压充电 | 00:52:00 | 407:28:05 | 2.8505 | 3.8049 | 2.4704 | 9.3026 | 2023-01-02 17:03:20 | 10.8457
24794 | 恒流恒压充电 | 00:53:00 | 407:29:05 | 2.8505 | 3.8065 | 2.5179 | 9.4834 | 2023-01-02 17:04:20 | 10.8503
24795 | 恒流恒压充电 | 00:54:00 | 407:30:05 | 2.8505 | 3.8081 | 2.5654 | 9.6643 | 2023-01-02 17:05:20 | 10.8548
24796 | 恒流恒压充电 | 00:55:00 | 407:31:05 | 2.8505 | 3.8097 | 2.6129 | 9.8452 | 2023-01-02 17:06:20 | 10.8594
24797 | 恒流恒压充电 | 00:56:00 | 407:32:05 | 2.8505 | 3.8113 | 2.6604 | 10.0263 | 2023-01-02 17:07:20 | 10.864
24798 | 恒流恒压充电 | 00:57:00 | 407:33:05 | 2.8505 | 3.813 | 2.7079 | 10.2074 | 2023-01-02 17:08:20 | 10.8688
24799 | 恒流恒压充电 | 00:58:00 | 407:34:05 | 2.8505 | 3.8144 | 2.7555 | 10.3885 | 2023-01-02 17:09:20 | 10.8728
24800 | 恒流恒压充电 | 00:59:00 | 407:35:05 | 2.8505 | 3.8162 | 2.803 | 10.5698 | 2023-01-02 17:10:20 | 10.8779
24801 | 恒流恒压充电 | 01:00:00 | 407:36:05 | 2.8505 | 3.8178 | 2.8505 | 10.7511 | 2023-01-02 17:11:20 | 10.8825
24802 | 恒流恒压充电 | 01:01:00 | 407:37:05 | 2.8505 | 3.8194 | 2.898 | 10.9325 | 2023-01-02 17:12:20 | 10.887
24803 | 恒流恒压充电 | 01:02:00 | 407:38:05 | 2.8505 | 3.8212 | 2.9455 | 11.114 | 2023-01-02 17:13:20 | 10.8922
24804 | 恒流恒压充电 | 01:03:00 | 407:39:05 | 2.8505 | 3.823 | 2.993 | 11.2956 | 2023-01-02 17:14:20 | 10.8973
24805 | 恒流恒压充电 | 01:04:00 | 407:40:05 | 2.8505 | 3.8246 | 3.0405 | 11.4773 | 2023-01-02 17:15:20 | 10.9019
24806 | 恒流恒压充电 | 01:05:00 | 407:41:05 | 2.8505 | 3.8263 | 3.088 | 11.659 | 2023-01-02 17:16:20 | 10.9067
24807 | 恒流恒压充电 | 01:06:00 | 407:42:05 | 2.8503 | 3.8283 | 3.1355 | 11.8408 | 2023-01-02 17:17:20 | 10.9116
24808 | 恒流恒压充电 | 01:07:00 | 407:43:05 | 2.8505 | 3.8301 | 3.183 | 12.0227 | 2023-01-02 17:18:20 | 10.9175
24809 | 恒流恒压充电 | 01:08:00 | 407:44:05 | 2.8503 | 3.832 | 3.2305 | 12.2047 | 2023-01-02 17:19:20 | 10.9222
24810 | 恒流恒压充电 | 01:09:00 | 407:45:05 | 2.8503 | 3.8339 | 3.278 | 12.3868 | 2023-01-02 17:20:20 | 10.9276
24811 | 恒流恒压充电 | 01:10:00 | 407:46:05 | 2.8505 | 3.8359 | 3.3255 | 12.569 | 2023-01-02 17:21:20 | 10.9341
24812 | 恒流恒压充电 | 01:11:00 | 407:47:05 | 2.8505 | 3.8378 | 3.373 | 12.7513 | 2023-01-02 17:22:20 | 10.9395
24813 | 恒流恒压充电 | 01:12:00 | 407:48:05 | 2.8505 | 3.8401 | 3.4206 | 12.9337 | 2023-01-02 17:23:20 | 10.9461
24814 | 恒流恒压充电 | 01:13:00 | 407:49:05 | 2.8503 | 3.8422 | 3.4681 | 13.1162 | 2023-01-02 17:24:20 | 10.9512
24815 | 恒流恒压充电 | 01:14:00 | 407:50:05 | 2.8505 | 3.8444 | 3.5156 | 13.2987 | 2023-01-02 17:25:20 | 10.9583
24816 | 恒流恒压充电 | 01:15:00 | 407:51:05 | 2.8505 | 3.8465 | 3.5631 | 13.4814 | 2023-01-02 17:26:20 | 10.9643
24817 | 恒流恒压充电 | 01:16:00 | 407:52:05 | 2.8503 | 3.8489 | 3.6106 | 13.6642 | 2023-01-02 17:27:20 | 10.9703
24818 | 恒流恒压充电 | 01:17:00 | 407:53:05 | 2.8505 | 3.8512 | 3.6581 | 13.8471 | 2023-01-02 17:28:20 | 10.9777
24819 | 恒流恒压充电 | 01:18:00 | 407:54:05 | 2.8505 | 3.8538 | 3.7056 | 14.0301 | 2023-01-02 17:29:20 | 10.9851
24820 | 恒流恒压充电 | 01:19:00 | 407:55:05 | 2.8503 | 3.8562 | 3.7531 | 14.2133 | 2023-01-02 17:30:20 | 10.9911
24821 | 恒流恒压充电 | 01:20:00 | 407:56:05 | 2.8505 | 3.8588 | 3.8006 | 14.3965 | 2023-01-02 17:31:20 | 10.9994
24822 | 恒流恒压充电 | 01:21:00 | 407:57:05 | 2.8505 | 3.8615 | 3.8481 | 14.5799 | 2023-01-02 17:32:20 | 11.0071
24823 | 恒流恒压充电 | 01:22:00 | 407:58:05 | 2.8505 | 3.8643 | 3.8956 | 14.7634 | 2023-01-02 17:33:20 | 11.015
24824 | 恒流恒压充电 | 01:23:00 | 407:59:05 | 2.8505 | 3.8672 | 3.9431 | 14.9471 | 2023-01-02 17:34:20 | 11.0233
24825 | 恒流恒压充电 | 01:24:00 | 408:00:05 | 2.8505 | 3.8701 | 3.9906 | 15.1309 | 2023-01-02 17:35:20 | 11.0316
24826 | 恒流恒压充电 | 01:25:00 | 408:01:05 | 2.8505 | 3.8731 | 4.0381 | 15.3148 | 2023-01-02 17:36:20 | 11.0401
24827 | 恒流恒压充电 | 01:26:00 | 408:02:05 | 2.8505 | 3.8762 | 4.0857 | 15.4989 | 2023-01-02 17:37:20 | 11.049
24828 | 恒流恒压充电 | 01:27:00 | 408:03:05 | 2.8505 | 3.8794 | 4.1332 | 15.6831 | 2023-01-02 17:38:20 | 11.0581
24829 | 恒流恒压充电 | 01:28:00 | 408:04:05 | 2.8505 | 3.8828 | 4.1807 | 15.8675 | 2023-01-02 17:39:20 | 11.0678
24830 | 恒流恒压充电 | 01:29:00 | 408:05:05 | 2.8505 | 3.8862 | 4.2282 | 16.052 | 2023-01-02 17:40:20 | 11.0775
24831 | 恒流恒压充电 | 01:30:00 | 408:06:05 | 2.8507 | 3.8898 | 4.2757 | 16.2367 | 2023-01-02 17:41:20 | 11.0885
24832 | 恒流恒压充电 | 01:31:00 | 408:07:05 | 2.8507 | 3.8935 | 4.3232 | 16.4216 | 2023-01-02 17:42:20 | 11.099
24833 | 恒流恒压充电 | 01:32:00 | 408:08:05 | 2.8505 | 3.8972 | 4.3707 | 16.6067 | 2023-01-02 17:43:20 | 11.1088
24834 | 恒流恒压充电 | 01:33:00 | 408:09:05 | 2.8505 | 3.9011 | 4.4182 | 16.7919 | 2023-01-02 17:44:20 | 11.1199
24835 | 恒流恒压充电 | 01:34:00 | 408:10:05 | 2.8505 | 3.9051 | 4.4657 | 16.9773 | 2023-01-02 17:45:20 | 11.1313
24836 | 恒流恒压充电 | 01:35:00 | 408:11:05 | 2.8505 | 3.9091 | 4.5132 | 17.163 | 2023-01-02 17:46:20 | 11.1427
24837 | 恒流恒压充电 | 01:36:00 | 408:12:05 | 2.8505 | 3.9133 | 4.5607 | 17.3488 | 2023-01-02 17:47:20 | 11.1547
24838 | 恒流恒压充电 | 01:37:00 | 408:13:05 | 2.8505 | 3.9177 | 4.6082 | 17.5348 | 2023-01-02 17:48:20 | 11.1672
24839 | 恒流恒压充电 | 01:38:00 | 408:14:05 | 2.8505 | 3.9222 | 4.6557 | 17.721 | 2023-01-02 17:49:20 | 11.1801
24840 | 恒流恒压充电 | 01:39:00 | 408:15:05 | 2.8505 | 3.9266 | 4.7033 | 17.9075 | 2023-01-02 17:50:20 | 11.1926
24841 | 恒流恒压充电 | 01:40:00 | 408:16:05 | 2.8505 | 3.9314 | 4.7508 | 18.0941 | 2023-01-02 17:51:20 | 11.2063
24842 | 恒流恒压充电 | 01:41:00 | 408:17:05 | 2.8505 | 3.9361 | 4.7983 | 18.281 | 2023-01-02 17:52:20 | 11.2197
24843 | 恒流恒压充电 | 01:42:00 | 408:18:05 | 2.8505 | 3.9409 | 4.8458 | 18.4681 | 2023-01-02 17:53:20 | 11.2334
24844 | 恒流恒压充电 | 01:43:00 | 408:19:05 | 2.8505 | 3.9459 | 4.8933 | 18.6555 | 2023-01-02 17:54:20 | 11.2476
24845 | 恒流恒压充电 | 01:44:00 | 408:20:05 | 2.8505 | 3.9509 | 4.9408 | 18.843 | 2023-01-02 17:55:20 | 11.2619
24846 | 恒流恒压充电 | 01:45:00 | 408:21:05 | 2.8505 | 3.9561 | 4.9883 | 19.0309 | 2023-01-02 17:56:20 | 11.2767
24847 | 恒流恒压充电 | 01:46:00 | 408:22:05 | 2.8505 | 3.9613 | 5.0358 | 19.2189 | 2023-01-02 17:57:20 | 11.2915
24848 | 恒流恒压充电 | 01:47:00 | 408:23:05 | 2.8505 | 3.9664 | 5.0833 | 19.4072 | 2023-01-02 17:58:20 | 11.3061
24849 | 恒流恒压充电 | 01:48:00 | 408:24:05 | 2.8505 | 3.9719 | 5.1308 | 19.5958 | 2023-01-02 17:59:20 | 11.3217
24850 | 恒流恒压充电 | 01:49:00 | 408:25:05 | 2.8503 | 3.9772 | 5.1783 | 19.7846 | 2023-01-02 18:00:19 | 11.336
24851 | 恒流恒压充电 | 01:50:00 | 408:26:05 | 2.8505 | 3.9829 | 5.2258 | 19.9737 | 2023-01-02 18:01:19 | 11.3531
24852 | 恒流恒压充电 | 01:51:00 | 408:27:05 | 2.8505 | 3.9884 | 5.2733 | 20.163 | 2023-01-02 18:02:19 | 11.3688
24853 | 恒流恒压充电 | 01:52:00 | 408:28:05 | 2.8505 | 3.9939 | 5.3209 | 20.3527 | 2023-01-02 18:03:19 | 11.3845
24854 | 恒流恒压充电 | 01:53:00 | 408:29:05 | 2.8505 | 3.9993 | 5.3684 | 20.5425 | 2023-01-02 18:04:19 | 11.3998
24855 | 恒流恒压充电 | 01:54:00 | 408:30:05 | 2.8505 | 4.005 | 5.4159 | 20.7327 | 2023-01-02 18:05:19 | 11.4161
24856 | 恒流恒压充电 | 01:55:00 | 408:31:05 | 2.8505 | 4.0106 | 5.4634 | 20.9231 | 2023-01-02 18:06:19 | 11.4321
24857 | 恒流恒压充电 | 01:56:00 | 408:32:05 | 2.8505 | 4.0163 | 5.5109 | 21.1137 | 2023-01-02 18:07:19 | 11.4483
24858 | 恒流恒压充电 | 01:57:00 | 408:33:05 | 2.8505 | 4.0219 | 5.5584 | 21.3047 | 2023-01-02 18:08:19 | 11.4643
24859 | 恒流恒压充电 | 01:58:00 | 408:34:05 | 2.8505 | 4.0278 | 5.6059 | 21.4959 | 2023-01-02 18:09:19 | 11.4811
24860 | 恒流恒压充电 | 01:59:00 | 408:35:05 | 2.8505 | 4.0334 | 5.6534 | 21.6874 | 2023-01-02 18:10:19 | 11.497
24861 | 恒流恒压充电 | 02:00:00 | 408:36:05 | 2.8505 | 4.0391 | 5.7009 | 21.8791 | 2023-01-02 18:11:19 | 11.5133
24862 | 恒流恒压充电 | 02:01:00 | 408:37:05 | 2.8503 | 4.0447 | 5.7484 | 22.0711 | 2023-01-02 18:12:19 | 11.5284
24863 | 恒流恒压充电 | 02:02:00 | 408:38:05 | 2.8505 | 4.0505 | 5.7959 | 22.2634 | 2023-01-02 18:13:19 | 11.5458
24864 | 恒流恒压充电 | 02:03:00 | 408:39:05 | 2.8505 | 4.056 | 5.8434 | 22.456 | 2023-01-02 18:14:19 | 11.5615
24865 | 恒流恒压充电 | 02:04:00 | 408:40:05 | 2.8505 | 4.0616 | 5.8909 | 22.6488 | 2023-01-02 18:15:19 | 11.5774
24866 | 恒流恒压充电 | 02:05:00 | 408:41:05 | 2.8505 | 4.0673 | 5.9385 | 22.8419 | 2023-01-02 18:16:19 | 11.5937
24867 | 恒流恒压充电 | 02:06:00 | 408:42:05 | 2.8505 | 4.0729 | 5.986 | 23.0353 | 2023-01-02 18:17:19 | 11.6096
24868 | 恒流恒压充电 | 02:07:00 | 408:43:05 | 2.8505 | 4.0786 | 6.0335 | 23.2289 | 2023-01-02 18:18:19 | 11.6259
24869 | 恒流恒压充电 | 02:08:00 | 408:44:05 | 2.8505 | 4.0842 | 6.081 | 23.4228 | 2023-01-02 18:19:19 | 11.6418
24870 | 恒流恒压充电 | 02:09:00 | 408:45:05 | 2.8505 | 4.0897 | 6.1285 | 23.617 | 2023-01-02 18:20:19 | 11.6575
24871 | 恒流恒压充电 | 02:10:00 | 408:46:05 | 2.8505 | 4.0954 | 6.176 | 23.8114 | 2023-01-02 18:21:19 | 11.6738
24872 | 恒流恒压充电 | 02:11:00 | 408:47:05 | 2.8505 | 4.1009 | 6.2235 | 24.0061 | 2023-01-02 18:22:19 | 11.6895
24873 | 恒流恒压充电 | 02:12:00 | 408:48:05 | 2.8505 | 4.1063 | 6.271 | 24.201 | 2023-01-02 18:23:19 | 11.7048
24874 | 恒流恒压充电 | 02:13:00 | 408:49:05 | 2.8505 | 4.1115 | 6.3185 | 24.3962 | 2023-01-02 18:24:19 | 11.7197
24875 | 恒流恒压充电 | 02:14:00 | 408:50:05 | 2.8503 | 4.117 | 6.366 | 24.5917 | 2023-01-02 18:25:19 | 11.7345
24876 | 恒流恒压充电 | 02:15:00 | 408:51:05 | 2.8505 | 4.1222 | 6.4135 | 24.7874 | 2023-01-02 18:26:19 | 11.7502
24877 | 恒流恒压充电 | 02:16:00 | 408:52:05 | 2.8505 | 4.1272 | 6.461 | 24.9833 | 2023-01-02 18:27:19 | 11.7644
24878 | 恒流恒压充电 | 02:17:00 | 408:53:05 | 2.8505 | 4.1322 | 6.5085 | 25.1795 | 2023-01-02 18:28:19 | 11.7787
24879 | 恒流恒压充电 | 02:18:00 | 408:54:05 | 2.8505 | 4.137 | 6.556 | 25.376 | 2023-01-02 18:29:19 | 11.7924
24880 | 恒流恒压充电 | 02:19:00 | 408:55:05 | 2.8505 | 4.1419 | 6.6036 | 25.5726 | 2023-01-02 18:30:19 | 11.8063
24881 | 恒流恒压充电 | 02:20:00 | 408:56:05 | 2.8503 | 4.1465 | 6.6511 | 25.7695 | 2023-01-02 18:31:19 | 11.8186
24882 | 恒流恒压充电 | 02:21:00 | 408:57:05 | 2.8503 | 4.1512 | 6.6986 | 25.9666 | 2023-01-02 18:32:19 | 11.832
24883 | 恒流恒压充电 | 02:22:00 | 408:58:05 | 2.8503 | 4.1559 | 6.7461 | 26.1639 | 2023-01-02 18:33:19 | 11.8454
24884 | 恒流恒压充电 | 02:23:00 | 408:59:05 | 2.8505 | 4.1607 | 6.7936 | 26.3614 | 2023-01-02 18:34:19 | 11.8599
24885 | 恒流恒压充电 | 02:24:00 | 409:00:05 | 2.8503 | 4.1656 | 6.8411 | 26.5592 | 2023-01-02 18:35:19 | 11.873
24886 | 恒流恒压充电 | 02:25:00 | 409:01:05 | 2.8503 | 4.1706 | 6.8886 | 26.7572 | 2023-01-02 18:36:19 | 11.8873
24887 | 恒流恒压充电 | 02:26:00 | 409:02:05 | 2.8505 | 4.1756 | 6.9361 | 26.9555 | 2023-01-02 18:37:19 | 11.9024
24888 | 恒流恒压充电 | 02:27:00 | 409:03:05 | 2.8503 | 4.1807 | 6.9836 | 27.154 | 2023-01-02 18:38:19 | 11.916
24889 | 恒流恒压充电 | 02:28:00 | 409:04:05 | 2.8505 | 4.1859 | 7.0311 | 27.3527 | 2023-01-02 18:39:19 | 11.9317
24890 | 恒流恒压充电 | 02:29:00 | 409:05:05 | 2.8505 | 4.1914 | 7.0786 | 27.5517 | 2023-01-02 18:40:19 | 11.9474
24891 | 恒流恒压充电 | 02:30:00 | 409:06:05 | 2.8505 | 4.1967 | 7.1261 | 27.7509 | 2023-01-02 18:41:19 | 11.9625
24892 | 恒流恒压充电 | 02:31:00 | 409:07:05 | 2.8503 | 4.2022 | 7.1736 | 27.9504 | 2023-01-02 18:42:19 | 11.9773
24893 | 恒流恒压充电 | 02:32:00 | 409:08:05 | 2.8505 | 4.2077 | 7.2211 | 28.1502 | 2023-01-02 18:43:19 | 11.9939
24894 | 恒流恒压充电 | 02:33:00 | 409:09:05 | 2.8503 | 4.2133 | 7.2686 | 28.3502 | 2023-01-02 18:44:19 | 12.009
24895 | 恒流恒压充电 | 02:34:00 | 409:10:05 | 2.8505 | 4.2188 | 7.3161 | 28.5505 | 2023-01-02 18:45:19 | 12.0255
24896 | 恒流恒压充电 | 02:35:00 | 409:11:05 | 2.8503 | 4.2245 | 7.3637 | 28.7511 | 2023-01-02 18:46:19 | 12.0409
24897 | 恒流恒压充电 | 02:36:00 | 409:12:05 | 2.8503 | 4.2301 | 7.4112 | 28.9519 | 2023-01-02 18:47:19 | 12.0568
24898 | 恒流恒压充电 | 02:37:00 | 409:13:05 | 2.8503 | 4.2358 | 7.4587 | 29.153 | 2023-01-02 18:48:19 | 12.0731
24899 | 恒流恒压充电 | 02:38:00 | 409:14:05 | 2.8503 | 4.2414 | 7.5062 | 29.3544 | 2023-01-02 18:49:19 | 12.0891
24900 | 恒流恒压充电 | 02:39:00 | 409:15:05 | 2.8505 | 4.2471 | 7.5537 | 29.556 | 2023-01-02 18:50:19 | 12.1062
24901 | 恒流恒压充电 | 02:40:00 | 409:16:05 | 2.8505 | 4.2526 | 7.6012 | 29.7579 | 2023-01-02 18:51:19 | 12.1219
24902 | 恒流恒压充电 | 02:41:00 | 409:17:05 | 2.8505 | 4.2582 | 7.6487 | 29.96 | 2023-01-02 18:52:19 | 12.1378
24903 | 恒流恒压充电 | 02:42:00 | 409:18:05 | 2.8505 | 4.2639 | 7.6962 | 30.1625 | 2023-01-02 18:53:19 | 12.1541
24904 | 恒流恒压充电 | 02:43:00 | 409:19:05 | 2.8503 | 4.2693 | 7.7437 | 30.3652 | 2023-01-02 18:54:19 | 12.1686
24905 | 恒流恒压充电 | 02:44:00 | 409:20:05 | 2.8505 | 4.275 | 7.7912 | 30.5681 | 2023-01-02 18:55:19 | 12.1857
24906 | 恒流恒压充电 | 02:45:00 | 409:21:05 | 2.8505 | 4.2805 | 7.8387 | 30.7713 | 2023-01-02 18:56:19 | 12.2014
24907 | 恒流恒压充电 | 02:46:00 | 409:22:05 | 2.8505 | 4.286 | 7.8862 | 30.9748 | 2023-01-02 18:57:19 | 12.2171
24908 | 恒流恒压充电 | 02:47:00 | 409:23:05 | 2.8505 | 4.2915 | 7.9337 | 31.1786 | 2023-01-02 18:58:19 | 12.2327
24909 | 恒流恒压充电 | 02:48:00 | 409:24:05 | 2.8505 | 4.2969 | 7.9812 | 31.3826 | 2023-01-02 18:59:19 | 12.2481
24910 | 恒流恒压充电 | 02:49:00 | 409:25:05 | 2.8505 | 4.3023 | 8.0288 | 31.5868 | 2023-01-02 19:00:19 | 12.2635
24911 | 恒流恒压充电 | 02:50:00 | 409:26:05 | 2.8505 | 4.3078 | 8.0763 | 31.7913 | 2023-01-02 19:01:19 | 12.2792
24912 | 恒流恒压充电 | 02:51:00 | 409:27:05 | 2.8503 | 4.3132 | 8.1238 | 31.9961 | 2023-01-02 19:02:19 | 12.2937
24913 | 恒流恒压充电 | 02:52:00 | 409:28:05 | 2.8505 | 4.3186 | 8.1713 | 32.2011 | 2023-01-02 19:03:19 | 12.31
24914 | 恒流恒压充电 | 02:53:00 | 409:29:05 | 2.8505 | 4.3239 | 8.2188 | 32.4064 | 2023-01-02 19:04:19 | 12.3251
24915 | 恒流恒压充电 | 02:54:00 | 409:30:05 | 2.8503 | 4.3294 | 8.2663 | 32.612 | 2023-01-02 19:05:19 | 12.3399
24916 | 恒流恒压充电 | 02:55:00 | 409:31:05 | 2.8505 | 4.3347 | 8.3138 | 32.8178 | 2023-01-02 19:06:19 | 12.3559
24917 | 恒流恒压充电 | 02:56:00 | 409:32:05 | 2.8503 | 4.3403 | 8.3613 | 33.0238 | 2023-01-02 19:07:19 | 12.3709
24918 | 恒流恒压充电 | 02:57:00 | 409:33:05 | 2.8503 | 4.3458 | 8.4088 | 33.2301 | 2023-01-02 19:08:19 | 12.3866
24919 | 恒流恒压充电 | 02:58:00 | 409:34:05 | 2.7629 | 4.3499 | 8.4561 | 33.4357 | 2023-01-02 19:09:19 | 12.0183
24920 | 恒流恒压充电 | 02:59:00 | 409:35:05 | 2.5173 | 4.35 | 8.5 | 33.6267 | 2023-01-02 19:10:19 | 10.9502
24921 | 恒流恒压充电 | 03:00:00 | 409:36:05 | 2.3115 | 4.3499 | 8.5402 | 33.8017 | 2023-01-02 19:11:19 | 10.0548
24922 | 恒流恒压充电 | 03:01:00 | 409:37:05 | 2.1396 | 4.35 | 8.5772 | 33.9628 | 2023-01-02 19:12:19 | 9.3074
24923 | 恒流恒压充电 | 03:02:00 | 409:38:05 | 1.9801 | 4.3499 | 8.6115 | 34.1119 | 2023-01-02 19:13:19 | 8.6134
24924 | 恒流恒压充电 | 03:03:00 | 409:39:05 | 1.8422 | 4.3499 | 8.6433 | 34.2503 | 2023-01-02 19:14:19 | 8.0133
24925 | 恒流恒压充电 | 03:04:00 | 409:40:05 | 1.716 | 4.3499 | 8.673 | 34.3793 | 2023-01-02 19:15:19 | 7.4644
24926 | 恒流恒压充电 | 03:05:00 | 409:41:05 | 1.6043 | 4.3499 | 8.7007 | 34.4997 | 2023-01-02 19:16:19 | 6.9783
24927 | 恒流恒压充电 | 03:06:00 | 409:42:05 | 1.5014 | 4.3499 | 8.7265 | 34.6122 | 2023-01-02 19:17:19 | 6.5312
24928 | 恒流恒压充电 | 03:07:00 | 409:43:05 | 1.4082 | 4.3499 | 8.7507 | 34.7175 | 2023-01-02 19:18:19 | 6.1255
24929 | 恒流恒压充电 | 03:08:00 | 409:44:05 | 1.318 | 4.3499 | 8.7735 | 34.8163 | 2023-01-02 19:19:19 | 5.7331
24930 | 恒流恒压充电 | 03:09:00 | 409:45:05 | 1.2408 | 4.35 | 8.7948 | 34.9091 | 2023-01-02 19:20:19 | 5.3973
24931 | 恒流恒压充电 | 03:10:00 | 409:46:05 | 1.1699 | 4.3499 | 8.8149 | 34.9965 | 2023-01-02 19:21:19 | 5.0888
24932 | 恒流恒压充电 | 03:11:00 | 409:47:05 | 1.1054 | 4.3499 | 8.8338 | 35.0789 | 2023-01-02 19:22:19 | 4.8086
24933 | 恒流恒压充电 | 03:12:00 | 409:48:05 | 1.0449 | 4.3499 | 8.8517 | 35.1568 | 2023-01-02 19:23:19 | 4.5453
24934 | 恒流恒压充电 | 03:13:00 | 409:49:05 | 0.9884 | 4.3499 | 8.8687 | 35.2304 | 2023-01-02 19:24:19 | 4.2995
24935 | 恒流恒压充电 | 03:14:00 | 409:50:05 | 0.9348 | 4.3499 | 8.8847 | 35.3 | 2023-01-02 19:25:19 | 4.0661
24936 | 恒流恒压充电 | 03:15:00 | 409:51:05 | 0.8841 | 4.3499 | 8.8998 | 35.366 | 2023-01-02 19:26:19 | 3.8456
24937 | 恒流恒压充电 | 03:16:00 | 409:52:05 | 0.8401 | 4.3499 | 8.9142 | 35.4286 | 2023-01-02 19:27:19 | 3.6544
24938 | 恒流恒压充电 | 03:17:00 | 409:53:05 | 0.7971 | 4.3499 | 8.9278 | 35.4879 | 2023-01-02 19:28:19 | 3.4673
24939 | 恒流恒压充电 | 03:18:00 | 409:54:05 | 0.7612 | 4.3499 | 8.9408 | 35.5444 | 2023-01-02 19:29:19 | 3.3112
24940 | 恒流恒压充电 | 03:19:00 | 409:55:05 | 0.7236 | 4.3499 | 8.9532 | 35.5981 | 2023-01-02 19:30:19 | 3.1477
24941 | 恒流恒压充电 | 03:20:00 | 409:56:05 | 0.6875 | 4.3499 | 8.965 | 35.6494 | 2023-01-02 19:31:19 | 2.9908
24942 | 恒流恒压充电 | 03:21:00 | 409:57:05 | 0.6584 | 4.3499 | 8.9762 | 35.6982 | 2023-01-02 19:32:19 | 2.864
24943 | 恒流恒压充电 | 03:22:00 | 409:58:05 | 0.63 | 4.3499 | 8.987 | 35.745 | 2023-01-02 19:33:19 | 2.7406
24944 | 恒流恒压充电 | 03:23:00 | 409:59:05 | 0.6033 | 4.35 | 8.9972 | 35.7897 | 2023-01-02 19:34:19 | 2.6244
24945 | 恒流恒压充电 | 03:24:00 | 410:00:05 | 0.5792 | 4.3499 | 9.0071 | 35.8326 | 2023-01-02 19:35:19 | 2.5195
24946 | 恒流恒压充电 | 03:25:00 | 410:01:05 | 0.5561 | 4.3499 | 9.0165 | 35.8736 | 2023-01-02 19:36:19 | 2.4189
24947 | 恒流恒压充电 | 03:26:00 | 410:02:05 | 0.5325 | 4.3499 | 9.0256 | 35.913 | 2023-01-02 19:37:19 | 2.3164
24948 | 恒流恒压充电 | 03:27:00 | 410:03:05 | 0.5123 | 4.35 | 9.0343 | 35.9508 | 2023-01-02 19:38:19 | 2.2286
24949 | 恒流恒压充电 | 03:28:00 | 410:04:05 | 0.4912 | 4.3499 | 9.0426 | 35.9872 | 2023-01-02 19:39:19 | 2.1367
24950 | 恒流恒压充电 | 03:28:48 | 410:04:54 | 0.475 | 4.3499 | 9.0492 | 36.0156 | 2023-01-02 19:40:07 | 2.0662
24951 | 搁置 | 00:00:00 | 410:04:54 | 0 | 4.3462 | 0 | 0 | 2023-01-02 19:40:08 | 0
24952 | 搁置 | 00:01:00 | 410:05:54 | 0 | 4.3378 | 0 | 0 | 2023-01-02 19:41:07 | 0
24953 | 搁置 | 00:02:00 | 410:06:54 | 0 | 4.3362 | 0 | 0 | 2023-01-02 19:42:07 | 0
24954 | 搁置 | 00:03:00 | 410:07:54 | 0 | 4.335 | 0 | 0 | 2023-01-02 19:43:07 | 0
24955 | 搁置 | 00:04:00 | 410:08:54 | 0 | 4.3341 | 0 | 0 | 2023-01-02 19:44:07 | 0
24956 | 搁置 | 00:05:00 | 410:09:54 | 0 | 4.3331 | 0 | 0 | 2023-01-02 19:45:07 | 0
24957 | 搁置 | 00:06:00 | 410:10:54 | 0 | 4.3323 | 0 | 0 | 2023-01-02 19:46:07 | 0
24958 | 搁置 | 00:07:00 | 410:11:54 | 0 | 4.3316 | 0 | 0 | 2023-01-02 19:47:07 | 0
24959 | 搁置 | 00:08:00 | 410:12:54 | 0 | 4.331 | 0 | 0 | 2023-01-02 19:48:07 | 0
24960 | 搁置 | 00:09:00 | 410:13:54 | 0 | 4.3303 | 0 | 0 | 2023-01-02 19:49:07 | 0
24961 | 搁置 | 00:10:00 | 410:14:54 | 0 | 4.3297 | 0 | 0 | 2023-01-02 19:50:07 | 0
24962 | 搁置 | 00:11:00 | 410:15:54 | 0 | 4.3292 | 0 | 0 | 2023-01-02 19:51:07 | 0
24963 | 搁置 | 00:12:00 | 410:16:54 | 0 | 4.3286 | 0 | 0 | 2023-01-02 19:52:07 | 0
24964 | 搁置 | 00:13:00 | 410:17:54 | 0 | 4.3281 | 0 | 0 | 2023-01-02 19:53:07 | 0
24965 | 搁置 | 00:14:00 | 410:18:54 | 0 | 4.3276 | 0 | 0 | 2023-01-02 19:54:07 | 0
24966 | 搁置 | 00:15:00 | 410:19:54 | 0 | 4.3271 | 0 | 0 | 2023-01-02 19:55:07 | 0
24967 | 恒流放电 | 00:00:00 | 410:19:54 | -4.7495 | 4.2917 | 0 | 0 | 2023-01-02 19:55:08 | -20.3833
24968 | 恒流放电 | 00:01:00 | 410:20:54 | -4.7503 | 4.2219 | 0.0792 | 0.3352 | 2023-01-02 19:56:07 | -20.0552
24969 | 恒流放电 | 00:02:00 | 410:21:54 | -4.7503 | 4.2093 | 0.1583 | 0.6689 | 2023-01-02 19:57:07 | -19.9954
24970 | 恒流放电 | 00:03:00 | 410:22:54 | -4.7501 | 4.199 | 0.2375 | 1.0018 | 2023-01-02 19:58:07 | -19.9456
24971 | 恒流放电 | 00:04:00 | 410:23:54 | -4.7501 | 4.1895 | 0.3167 | 1.3338 | 2023-01-02 19:59:07 | -19.9005
24972 | 恒流放电 | 00:05:00 | 410:24:54 | -4.7501 | 4.1803 | 0.3958 | 1.6651 | 2023-01-02 20:00:07 | -19.8568
24973 | 恒流放电 | 00:06:00 | 410:25:54 | -4.7501 | 4.1712 | 0.475 | 1.9957 | 2023-01-02 20:01:07 | -19.8136
24974 | 恒流放电 | 00:07:00 | 410:26:54 | -4.7503 | 4.1624 | 0.5542 | 2.3256 | 2023-01-02 20:02:07 | -19.7726
24975 | 恒流放电 | 00:08:00 | 410:27:54 | -4.7501 | 4.1533 | 0.6334 | 2.6548 | 2023-01-02 20:03:07 | -19.7285
24976 | 恒流放电 | 00:09:00 | 410:28:54 | -4.7501 | 4.1443 | 0.7125 | 2.9832 | 2023-01-02 20:04:07 | -19.6858
24977 | 恒流放电 | 00:10:00 | 410:29:54 | -4.7501 | 4.1351 | 0.7917 | 3.311 | 2023-01-02 20:05:07 | -19.6421
24978 | 恒流放电 | 00:11:00 | 410:30:54 | -4.7503 | 4.1261 | 0.8709 | 3.638 | 2023-01-02 20:06:07 | -19.6002
24979 | 恒流放电 | 00:12:00 | 410:31:54 | -4.7503 | 4.1167 | 0.95 | 3.9643 | 2023-01-02 20:07:07 | -19.5555
24980 | 恒流放电 | 00:13:00 | 410:32:54 | -4.7501 | 4.1072 | 1.0292 | 4.2898 | 2023-01-02 20:08:07 | -19.5096
24981 | 恒流放电 | 00:14:00 | 410:33:54 | -4.7501 | 4.0977 | 1.1084 | 4.6146 | 2023-01-02 20:09:07 | -19.4644
24982 | 恒流放电 | 00:15:00 | 410:34:54 | -4.7503 | 4.0881 | 1.1875 | 4.9387 | 2023-01-02 20:10:07 | -19.4197
24983 | 恒流放电 | 00:16:00 | 410:35:54 | -4.7503 | 4.0783 | 1.2667 | 5.2619 | 2023-01-02 20:11:07 | -19.3731
24984 | 恒流放电 | 00:17:00 | 410:36:54 | -4.7503 | 4.0686 | 1.3459 | 5.5844 | 2023-01-02 20:12:07 | -19.327
24985 | 恒流放电 | 00:18:00 | 410:37:54 | -4.7503 | 4.0588 | 1.4251 | 5.9061 | 2023-01-02 20:13:07 | -19.2805
24986 | 恒流放电 | 00:19:00 | 410:38:54 | -4.7501 | 4.0491 | 1.5042 | 6.2271 | 2023-01-02 20:14:07 | -19.2336
24987 | 恒流放电 | 00:20:00 | 410:39:54 | -4.7501 | 4.0394 | 1.5834 | 6.5473 | 2023-01-02 20:15:07 | -19.1875
24988 | 恒流放电 | 00:21:00 | 410:40:54 | -4.7501 | 4.0298 | 1.6626 | 6.8667 | 2023-01-02 20:16:07 | -19.1419
24989 | 恒流放电 | 00:22:00 | 410:41:54 | -4.7503 | 4.0201 | 1.7417 | 7.1853 | 2023-01-02 20:17:07 | -19.0966
24990 | 恒流放电 | 00:23:00 | 410:42:54 | -4.7503 | 4.0107 | 1.8209 | 7.5032 | 2023-01-02 20:18:07 | -19.052
24991 | 恒流放电 | 00:24:00 | 410:43:54 | -4.7501 | 4.0014 | 1.9001 | 7.8204 | 2023-01-02 20:19:07 | -19.007
24992 | 恒流放电 | 00:25:00 | 410:44:54 | -4.7503 | 3.992 | 1.9792 | 8.1368 | 2023-01-02 20:20:07 | -18.9632
24993 | 恒流放电 | 00:26:00 | 410:45:54 | -4.7501 | 3.983 | 2.0584 | 8.4525 | 2023-01-02 20:21:07 | -18.9196
24994 | 恒流放电 | 00:27:00 | 410:46:54 | -4.7501 | 3.9739 | 2.1376 | 8.7675 | 2023-01-02 20:22:07 | -18.8764
24995 | 恒流放电 | 00:28:00 | 410:47:54 | -4.7501 | 3.9652 | 2.2168 | 9.0817 | 2023-01-02 20:23:07 | -18.8351
24996 | 恒流放电 | 00:29:00 | 410:48:54 | -4.7501 | 3.9568 | 2.2959 | 9.3953 | 2023-01-02 20:24:07 | -18.7952
24997 | 恒流放电 | 00:30:00 | 410:49:54 | -4.7503 | 3.9486 | 2.3751 | 9.7083 | 2023-01-02 20:25:07 | -18.757
24998 | 恒流放电 | 00:31:00 | 410:50:54 | -4.7503 | 3.9409 | 2.4543 | 10.0206 | 2023-01-02 20:26:07 | -18.7204
24999 | 恒流放电 | 00:32:00 | 410:51:54 | -4.7501 | 3.9335 | 2.5334 | 10.3323 | 2023-01-02 20:27:07 | -18.6845
25000 | 恒流放电 | 00:33:00 | 410:52:54 | -4.7501 | 3.9262 | 2.6126 | 10.6434 | 2023-01-02 20:28:07 | -18.6498
25001 | 恒流放电 | 00:34:00 | 410:53:54 | -4.7503 | 3.9194 | 2.6918 | 10.9539 | 2023-01-02 20:29:07 | -18.6183
25002 | 恒流放电 | 00:35:00 | 410:54:54 | -4.7501 | 3.9128 | 2.7709 | 11.264 | 2023-01-02 20:30:07 | -18.5862
25003 | 恒流放电 | 00:36:00 | 410:55:54 | -4.7503 | 3.9064 | 2.8501 | 11.5735 | 2023-01-02 20:31:07 | -18.5565
25004 | 恒流放电 | 00:37:00 | 410:56:54 | -4.7503 | 3.9001 | 2.9293 | 11.8825 | 2023-01-02 20:32:07 | -18.5266
25005 | 恒流放电 | 00:38:00 | 410:57:54 | -4.7503 | 3.8936 | 3.0085 | 12.191 | 2023-01-02 20:33:07 | -18.4957
25006 | 恒流放电 | 00:39:00 | 410:58:54 | -4.7501 | 3.8872 | 3.0876 | 12.499 | 2023-01-02 20:34:07 | -18.4645
25007 | 恒流放电 | 00:40:00 | 410:59:54 | -4.7501 | 3.8807 | 3.1668 | 12.8065 | 2023-01-02 20:35:07 | -18.4337
25008 | 恒流放电 | 00:41:00 | 411:00:54 | -4.7501 | 3.8741 | 3.246 | 13.1135 | 2023-01-02 20:36:07 | -18.4023
25009 | 恒流放电 | 00:42:00 | 411:01:54 | -4.7503 | 3.8675 | 3.3251 | 13.4199 | 2023-01-02 20:37:07 | -18.3717
25010 | 恒流放电 | 00:43:00 | 411:02:54 | -4.7501 | 3.8607 | 3.4043 | 13.7259 | 2023-01-02 20:38:07 | -18.3387
25011 | 恒流放电 | 00:44:00 | 411:03:54 | -4.7503 | 3.8539 | 3.4835 | 14.0312 | 2023-01-02 20:39:07 | -18.3071
25012 | 恒流放电 | 00:45:00 | 411:04:54 | -4.7503 | 3.847 | 3.5626 | 14.3361 | 2023-01-02 20:40:07 | -18.2744
25013 | 恒流放电 | 00:46:00 | 411:05:54 | -4.7503 | 3.8401 | 3.6418 | 14.6404 | 2023-01-02 20:41:07 | -18.2416
25014 | 恒流放电 | 00:47:00 | 411:06:54 | -4.7501 | 3.8331 | 3.721 | 14.9441 | 2023-01-02 20:42:07 | -18.2076
25015 | 恒流放电 | 00:48:00 | 411:07:54 | -4.7501 | 3.8263 | 3.8001 | 15.2473 | 2023-01-02 20:43:07 | -18.1753
25016 | 恒流放电 | 00:49:00 | 411:08:54 | -4.7501 | 3.8194 | 3.8793 | 15.55 | 2023-01-02 20:44:07 | -18.1425
25017 | 恒流放电 | 00:50:00 | 411:09:54 | -4.7503 | 3.8126 | 3.9585 | 15.8521 | 2023-01-02 20:45:07 | -18.111
25018 | 恒流放电 | 00:51:00 | 411:10:54 | -4.7503 | 3.8062 | 4.0377 | 16.1537 | 2023-01-02 20:46:07 | -18.0806
25019 | 恒流放电 | 00:52:00 | 411:11:54 | -4.7503 | 3.7997 | 4.1168 | 16.4547 | 2023-01-02 20:47:07 | -18.0497
25020 | 恒流放电 | 00:53:00 | 411:12:54 | -4.7503 | 3.7934 | 4.196 | 16.7553 | 2023-01-02 20:48:07 | -18.0198
25021 | 恒流放电 | 00:54:00 | 411:13:54 | -4.7503 | 3.7875 | 4.2752 | 17.0554 | 2023-01-02 20:49:07 | -17.9917
25022 | 恒流放电 | 00:55:00 | 411:14:54 | -4.7503 | 3.7817 | 4.3543 | 17.355 | 2023-01-02 20:50:07 | -17.9642
25023 | 恒流放电 | 00:56:00 | 411:15:54 | -4.7501 | 3.776 | 4.4335 | 17.6542 | 2023-01-02 20:51:07 | -17.9363
25024 | 恒流放电 | 00:57:00 | 411:16:54 | -4.7501 | 3.7705 | 4.5127 | 17.9529 | 2023-01-02 20:52:07 | -17.9102
25025 | 恒流放电 | 00:58:00 | 411:17:54 | -4.7501 | 3.7654 | 4.5918 | 18.2512 | 2023-01-02 20:53:07 | -17.886
25026 | 恒流放电 | 00:59:00 | 411:18:54 | -4.7501 | 3.7604 | 4.671 | 18.5491 | 2023-01-02 20:54:07 | -17.8622
25027 | 恒流放电 | 01:00:00 | 411:19:54 | -4.7501 | 3.7555 | 4.7502 | 18.8466 | 2023-01-02 20:55:07 | -17.839
25028 | 恒流放电 | 01:01:00 | 411:20:54 | -4.7501 | 3.751 | 4.8293 | 19.1438 | 2023-01-02 20:56:07 | -17.8176
25029 | 恒流放电 | 01:02:00 | 411:21:54 | -4.7503 | 3.7467 | 4.9085 | 19.4405 | 2023-01-02 20:57:07 | -17.7979
25030 | 恒流放电 | 01:03:00 | 411:22:54 | -4.7503 | 3.7425 | 4.9877 | 19.737 | 2023-01-02 20:58:07 | -17.778
25031 | 恒流放电 | 01:04:00 | 411:23:54 | -4.7501 | 3.7386 | 5.0669 | 20.0331 | 2023-01-02 20:59:07 | -17.7587
25032 | 恒流放电 | 01:05:00 | 411:24:54 | -4.7501 | 3.7346 | 5.146 | 20.3289 | 2023-01-02 21:00:07 | -17.7397
25033 | 恒流放电 | 01:06:00 | 411:25:54 | -4.7501 | 3.7308 | 5.2252 | 20.6245 | 2023-01-02 21:01:07 | -17.7216
25034 | 恒流放电 | 01:07:00 | 411:26:54 | -4.7501 | 3.7273 | 5.3044 | 20.9197 | 2023-01-02 21:02:07 | -17.705
25035 | 恒流放电 | 01:08:00 | 411:27:54 | -4.7503 | 3.7239 | 5.3835 | 21.2146 | 2023-01-02 21:03:07 | -17.6896
25036 | 恒流放电 | 01:09:00 | 411:28:54 | -4.7501 | 3.7205 | 5.4627 | 21.5093 | 2023-01-02 21:04:07 | -17.6727
25037 | 恒流放电 | 01:10:00 | 411:29:54 | -4.7501 | 3.7173 | 5.5419 | 21.8038 | 2023-01-02 21:05:07 | -17.6575
25038 | 恒流放电 | 01:11:00 | 411:30:54 | -4.7501 | 3.7141 | 5.621 | 22.0979 | 2023-01-02 21:06:07 | -17.6423
25039 | 恒流放电 | 01:12:00 | 411:31:54 | -4.7501 | 3.7108 | 5.7002 | 22.3918 | 2023-01-02 21:07:07 | -17.6266
25040 | 恒流放电 | 01:13:00 | 411:32:54 | -4.7501 | 3.7078 | 5.7794 | 22.6855 | 2023-01-02 21:08:07 | -17.6124
25041 | 恒流放电 | 01:14:00 | 411:33:54 | -4.7501 | 3.7049 | 5.8585 | 22.9789 | 2023-01-02 21:09:07 | -17.5986
25042 | 恒流放电 | 01:15:00 | 411:34:54 | -4.7501 | 3.7018 | 5.9377 | 23.2721 | 2023-01-02 21:10:07 | -17.5839
25043 | 恒流放电 | 01:16:00 | 411:35:54 | -4.7501 | 3.6987 | 6.0169 | 23.565 | 2023-01-02 21:11:07 | -17.5692
25044 | 恒流放电 | 01:17:00 | 411:36:54 | -4.7501 | 3.6958 | 6.0961 | 23.8577 | 2023-01-02 21:12:07 | -17.5554
25045 | 恒流放电 | 01:18:00 | 411:37:54 | -4.7501 | 3.6928 | 6.1752 | 24.1502 | 2023-01-02 21:13:07 | -17.5411
25046 | 恒流放电 | 01:19:00 | 411:38:54 | -4.7503 | 3.6897 | 6.2544 | 24.4424 | 2023-01-02 21:14:07 | -17.5271
25047 | 恒流放电 | 01:20:00 | 411:39:54 | -4.7501 | 3.6868 | 6.3336 | 24.7344 | 2023-01-02 21:15:07 | -17.5126
25048 | 恒流放电 | 01:21:00 | 411:40:54 | -4.7501 | 3.6837 | 6.4127 | 25.0262 | 2023-01-02 21:16:07 | -17.4979
25049 | 恒流放电 | 01:22:00 | 411:41:54 | -4.7501 | 3.6807 | 6.4919 | 25.3177 | 2023-01-02 21:17:07 | -17.4837
25050 | 恒流放电 | 01:23:00 | 411:42:54 | -4.7501 | 3.6776 | 6.5711 | 25.609 | 2023-01-02 21:18:07 | -17.4689
25051 | 恒流放电 | 01:24:00 | 411:43:54 | -4.7503 | 3.6744 | 6.6502 | 25.9 | 2023-01-02 21:19:07 | -17.4545
25052 | 恒流放电 | 01:25:00 | 411:44:54 | -4.7503 | 3.6712 | 6.7294 | 26.1908 | 2023-01-02 21:20:07 | -17.4393
25053 | 恒流放电 | 01:26:00 | 411:45:54 | -4.7503 | 3.6679 | 6.8086 | 26.4813 | 2023-01-02 21:21:07 | -17.4236
25054 | 恒流放电 | 01:27:00 | 411:46:54 | -4.7501 | 3.6645 | 6.8877 | 26.7716 | 2023-01-02 21:22:07 | -17.4067
25055 | 恒流放电 | 01:28:00 | 411:47:54 | -4.7503 | 3.661 | 6.9669 | 27.0615 | 2023-01-02 21:23:07 | -17.3908
25056 | 恒流放电 | 01:29:00 | 411:48:54 | -4.7501 | 3.6574 | 7.0461 | 27.3512 | 2023-01-02 21:24:07 | -17.373
25057 | 恒流放电 | 01:30:00 | 411:49:54 | -4.7501 | 3.6537 | 7.1253 | 27.6406 | 2023-01-02 21:25:07 | -17.3554
25058 | 恒流放电 | 01:31:00 | 411:50:54 | -4.7503 | 3.6499 | 7.2044 | 27.9298 | 2023-01-02 21:26:07 | -17.3381
25059 | 恒流放电 | 01:32:00 | 411:51:54 | -4.7501 | 3.6457 | 7.2836 | 28.2186 | 2023-01-02 21:27:07 | -17.3174
25060 | 恒流放电 | 01:33:00 | 411:52:54 | -4.7501 | 3.6415 | 7.3628 | 28.507 | 2023-01-02 21:28:07 | -17.2975
25061 | 恒流放电 | 01:34:00 | 411:53:54 | -4.7503 | 3.637 | 7.4419 | 28.7951 | 2023-01-02 21:29:07 | -17.2768
25062 | 恒流放电 | 01:35:00 | 411:54:54 | -4.7501 | 3.6321 | 7.5211 | 29.0829 | 2023-01-02 21:30:07 | -17.2528
25063 | 恒流放电 | 01:36:00 | 411:55:54 | -4.7503 | 3.6268 | 7.6003 | 29.3702 | 2023-01-02 21:31:07 | -17.2284
25064 | 恒流放电 | 01:37:00 | 411:56:54 | -4.7503 | 3.6212 | 7.6794 | 29.6571 | 2023-01-02 21:32:07 | -17.2018
25065 | 恒流放电 | 01:38:00 | 411:57:54 | -4.7503 | 3.6149 | 7.7586 | 29.9436 | 2023-01-02 21:33:07 | -17.1718
25066 | 恒流放电 | 01:39:00 | 411:58:54 | -4.7503 | 3.6079 | 7.8378 | 30.2295 | 2023-01-02 21:34:07 | -17.1386
25067 | 恒流放电 | 01:40:00 | 411:59:54 | -4.7501 | 3.6 | 7.917 | 30.5148 | 2023-01-02 21:35:07 | -17.1003
25068 | 恒流放电 | 01:41:00 | 412:00:54 | -4.7501 | 3.5908 | 7.9961 | 30.7995 | 2023-01-02 21:36:07 | -17.0566
25069 | 恒流放电 | 01:42:00 | 412:01:54 | -4.7501 | 3.58 | 8.0753 | 31.0833 | 2023-01-02 21:37:07 | -17.0053
25070 | 恒流放电 | 01:43:00 | 412:02:54 | -4.7501 | 3.567 | 8.1545 | 31.3663 | 2023-01-02 21:38:07 | -16.9436
25071 | 恒流放电 | 01:44:00 | 412:03:54 | -4.7501 | 3.5508 | 8.2336 | 31.648 | 2023-01-02 21:39:07 | -16.8666
25072 | 恒流放电 | 01:45:00 | 412:04:54 | -4.7501 | 3.531 | 8.3128 | 31.9284 | 2023-01-02 21:40:07 | -16.7726
25073 | 恒流放电 | 01:46:00 | 412:05:54 | -4.7501 | 3.5074 | 8.392 | 32.207 | 2023-01-02 21:41:07 | -16.6605
25074 | 恒流放电 | 01:47:00 | 412:06:54 | -4.7503 | 3.4819 | 8.4711 | 32.4837 | 2023-01-02 21:42:07 | -16.54
25075 | 恒流放电 | 01:48:00 | 412:07:54 | -4.7501 | 3.4566 | 8.5503 | 32.7583 | 2023-01-02 21:43:07 | -16.4192
25076 | 恒流放电 | 01:49:00 | 412:08:54 | -4.7501 | 3.4335 | 8.6295 | 33.0311 | 2023-01-02 21:44:07 | -16.3094
25077 | 恒流放电 | 01:50:00 | 412:09:54 | -4.7503 | 3.4106 | 8.7086 | 33.302 | 2023-01-02 21:45:07 | -16.2013
25078 | 恒流放电 | 01:51:00 | 412:10:54 | -4.7503 | 3.371 | 8.7878 | 33.5707 | 2023-01-02 21:46:07 | -16.0132
25079 | 恒流放电 | 01:52:00 | 412:11:54 | -4.7503 | 3.2747 | 8.867 | 33.8342 | 2023-01-02 21:47:07 | -15.5558
25080 | 恒流放电 | 01:53:00 | 412:12:54 | -4.7501 | 3.1117 | 8.9462 | 34.0874 | 2023-01-02 21:48:07 | -14.7809
25081 | 恒流放电 | 01:53:31 | 412:13:25 | -4.7501 | 2.9996 | 8.9878 | 34.2149 | 2023-01-02 21:48:39 | -14.2484
25082 | 搁置 | 00:00:00 | 412:13:25 | 0 | 3.0343 | 0 | 0 | 2023-01-02 21:48:39 | 0
25083 | 搁置 | 00:01:00 | 412:14:25 | 0 | 3.5144 | 0 | 0 | 2023-01-02 21:49:39 | 0
25084 | 搁置 | 00:02:00 | 412:15:25 | 0 | 3.5199 | 0 | 0 | 2023-01-02 21:50:39 | 0
25085 | 搁置 | 00:03:00 | 412:16:25 | 0 | 3.5266 | 0 | 0 | 2023-01-02 21:51:39 | 0
25086 | 搁置 | 00:04:00 | 412:17:25 | 0 | 3.5374 | 0 | 0 | 2023-01-02 21:52:39 | 0
25087 | 搁置 | 00:05:00 | 412:18:25 | 0 | 3.5516 | 0 | 0 | 2023-01-02 21:53:39 | 0
25088 | 搁置 | 00:06:00 | 412:19:25 | 0 | 3.5682 | 0 | 0 | 2023-01-02 21:54:39 | 0
25089 | 搁置 | 00:07:00 | 412:20:25 | 0 | 3.586 | 0 | 0 | 2023-01-02 21:55:39 | 0
25090 | 搁置 | 00:08:00 | 412:21:25 | 0 | 3.6028 | 0 | 0 | 2023-01-02 21:56:39 | 0
25091 | 搁置 | 00:09:00 | 412:22:25 | 0 | 3.6166 | 0 | 0 | 2023-01-02 21:57:39 | 0
25092 | 搁置 | 00:10:00 | 412:23:25 | 0 | 3.6268 | 0 | 0 | 2023-01-02 21:58:39 | 0
25093 | 搁置 | 00:11:00 | 412:24:25 | 0 | 3.6339 | 0 | 0 | 2023-01-02 21:59:39 | 0
25094 | 搁置 | 00:12:00 | 412:25:25 | 0 | 3.6389 | 0 | 0 | 2023-01-02 22:00:39 | 0
25095 | 搁置 | 00:13:00 | 412:26:25 | 0 | 3.6426 | 0 | 0 | 2023-01-02 22:01:39 | 0
25096 | 搁置 | 00:14:00 | 412:27:25 | 0 | 3.6452 | 0 | 0 | 2023-01-02 22:02:39 | 0
25097 | 搁置 | 00:15:00 | 412:28:25 | 0 | 3.6473 | 0 | 0 | 2023-01-02 22:03:39 | 0
25098 | 恒流恒压充电 | 00:00:00 | 412:28:25 | 2.8501 | 3.6672 | 0 | 0 | 2023-01-02 22:03:39 | 10.4517
25099 | 恒流恒压充电 | 00:01:00 | 412:29:25 | 2.8505 | 3.7205 | 0.0475 | 0.1763 | 2023-01-02 22:04:39 | 10.6051
25100 | 恒流恒压充电 | 00:02:00 | 412:30:25 | 2.8505 | 3.7261 | 0.095 | 0.3532 | 2023-01-02 22:05:39 | 10.6211
25101 | 恒流恒压充电 | 00:03:00 | 412:31:25 | 2.8505 | 3.7295 | 0.1425 | 0.5303 | 2023-01-02 22:06:39 | 10.6308
25102 | 恒流恒压充电 | 00:04:00 | 412:32:25 | 2.8505 | 3.7321 | 0.19 | 0.7075 | 2023-01-02 22:07:39 | 10.6382
25103 | 恒流恒压充电 | 00:05:00 | 412:33:25 | 2.8505 | 3.7342 | 0.2375 | 0.8849 | 2023-01-02 22:08:39 | 10.6442
25104 | 恒流恒压充电 | 00:06:00 | 412:34:25 | 2.8505 | 3.7361 | 0.285 | 1.0623 | 2023-01-02 22:09:39 | 10.6496
25105 | 恒流恒压充电 | 00:07:00 | 412:35:25 | 2.8505 | 3.7378 | 0.3326 | 1.2399 | 2023-01-02 22:10:39 | 10.6544
25106 | 恒流恒压充电 | 00:08:00 | 412:36:25 | 2.8505 | 3.7395 | 0.3801 | 1.4175 | 2023-01-02 22:11:39 | 10.6593
25107 | 恒流恒压充电 | 00:09:00 | 412:37:25 | 2.8505 | 3.7411 | 0.4276 | 1.5952 | 2023-01-02 22:12:39 | 10.6639
25108 | 恒流恒压充电 | 00:10:00 | 412:38:25 | 2.8505 | 3.7428 | 0.4751 | 1.7729 | 2023-01-02 22:13:39 | 10.6687
25109 | 恒流恒压充电 | 00:11:00 | 412:39:25 | 2.8505 | 3.7442 | 0.5226 | 1.9508 | 2023-01-02 22:14:39 | 10.6727
25110 | 恒流恒压充电 | 00:12:00 | 412:40:25 | 2.8505 | 3.7458 | 0.5701 | 2.1287 | 2023-01-02 22:15:39 | 10.6773
25111 | 恒流恒压充电 | 00:13:00 | 412:41:25 | 2.8505 | 3.7474 | 0.6176 | 2.3067 | 2023-01-02 22:16:39 | 10.6818
25112 | 恒流恒压充电 | 00:14:00 | 412:42:25 | 2.8505 | 3.7489 | 0.6651 | 2.4848 | 2023-01-02 22:17:39 | 10.6861
25113 | 恒流恒压充电 | 00:15:00 | 412:43:25 | 2.8505 | 3.7503 | 0.7126 | 2.6629 | 2023-01-02 22:18:39 | 10.6901
25114 | 恒流恒压充电 | 00:16:00 | 412:44:25 | 2.8505 | 3.752 | 0.7601 | 2.8411 | 2023-01-02 22:19:39 | 10.6949
25115 | 恒流恒压充电 | 00:17:00 | 412:45:25 | 2.8505 | 3.7534 | 0.8076 | 3.0194 | 2023-01-02 22:20:39 | 10.6989
25116 | 恒流恒压充电 | 00:18:00 | 412:46:25 | 2.8505 | 3.755 | 0.8551 | 3.1978 | 2023-01-02 22:21:39 | 10.7035
25117 | 恒流恒压充电 | 00:19:00 | 412:47:25 | 2.8505 | 3.7565 | 0.9026 | 3.3762 | 2023-01-02 22:22:39 | 10.7078
25118 | 恒流恒压充电 | 00:20:00 | 412:48:25 | 2.8505 | 3.7579 | 0.9502 | 3.5547 | 2023-01-02 22:23:39 | 10.7117
25119 | 恒流恒压充电 | 00:21:00 | 412:49:25 | 2.8505 | 3.7595 | 0.9977 | 3.7333 | 2023-01-02 22:24:39 | 10.7163
25120 | 恒流恒压充电 | 00:22:00 | 412:50:25 | 2.8505 | 3.761 | 1.0452 | 3.9119 | 2023-01-02 22:25:39 | 10.7206
25121 | 恒流恒压充电 | 00:23:00 | 412:51:25 | 2.8505 | 3.7624 | 1.0927 | 4.0906 | 2023-01-02 22:26:39 | 10.7246
25122 | 恒流恒压充电 | 00:24:00 | 412:52:25 | 2.8505 | 3.7641 | 1.1402 | 4.2694 | 2023-01-02 22:27:39 | 10.7294
25123 | 恒流恒压充电 | 00:25:00 | 412:53:25 | 2.8505 | 3.7655 | 1.1877 | 4.4482 | 2023-01-02 22:28:39 | 10.7334
25124 | 恒流恒压充电 | 00:26:00 | 412:54:25 | 2.8505 | 3.767 | 1.2352 | 4.6272 | 2023-01-02 22:29:39 | 10.7377
25125 | 恒流恒压充电 | 00:27:00 | 412:55:25 | 2.8505 | 3.7684 | 1.2827 | 4.8062 | 2023-01-02 22:30:39 | 10.7417
25126 | 恒流恒压充电 | 00:28:00 | 412:56:25 | 2.8505 | 3.77 | 1.3302 | 4.9852 | 2023-01-02 22:31:39 | 10.7462
25127 | 恒流恒压充电 | 00:29:00 | 412:57:25 | 2.8505 | 3.7713 | 1.3777 | 5.1643 | 2023-01-02 22:32:39 | 10.7499
25128 | 恒流恒压充电 | 00:30:00 | 412:58:25 | 2.8505 | 3.7729 | 1.4252 | 5.3436 | 2023-01-02 22:33:39 | 10.7545
25129 | 恒流恒压充电 | 00:31:00 | 412:59:25 | 2.8505 | 3.7742 | 1.4727 | 5.5228 | 2023-01-02 22:34:39 | 10.7582
25130 | 恒流恒压充电 | 00:32:00 | 413:00:25 | 2.8505 | 3.7758 | 1.5202 | 5.7022 | 2023-01-02 22:35:39 | 10.7628
25131 | 恒流恒压充电 | 00:33:00 | 413:01:25 | 2.8505 | 3.7773 | 1.5678 | 5.8816 | 2023-01-02 22:36:39 | 10.767
25132 | 恒流恒压充电 | 00:34:00 | 413:02:25 | 2.8505 | 3.7787 | 1.6153 | 6.0611 | 2023-01-02 22:37:39 | 10.771
25133 | 恒流恒压充电 | 00:35:00 | 413:03:25 | 2.8505 | 3.7802 | 1.6628 | 6.2406 | 2023-01-02 22:38:39 | 10.7753
25134 | 恒流恒压充电 | 00:36:00 | 413:04:25 | 2.8505 | 3.7816 | 1.7103 | 6.4202 | 2023-01-02 22:39:39 | 10.7793
25135 | 恒流恒压充电 | 00:37:00 | 413:05:25 | 2.8505 | 3.7831 | 1.7578 | 6.5999 | 2023-01-02 22:40:39 | 10.7836
25136 | 恒流恒压充电 | 00:38:00 | 413:06:25 | 2.8505 | 3.7846 | 1.8053 | 6.7797 | 2023-01-02 22:41:39 | 10.7879
25137 | 恒流恒压充电 | 00:39:00 | 413:07:25 | 2.8505 | 3.786 | 1.8528 | 6.9595 | 2023-01-02 22:42:39 | 10.7918
25138 | 恒流恒压充电 | 00:40:00 | 413:08:25 | 2.8505 | 3.7875 | 1.9003 | 7.1394 | 2023-01-02 22:43:39 | 10.7961
25139 | 恒流恒压充电 | 00:41:00 | 413:09:25 | 2.8505 | 3.7889 | 1.9478 | 7.3194 | 2023-01-02 22:44:39 | 10.8001
25140 | 恒流恒压充电 | 00:42:00 | 413:10:25 | 2.8505 | 3.7904 | 1.9953 | 7.4994 | 2023-01-02 22:45:39 | 10.8044
25141 | 恒流恒压充电 | 00:43:00 | 413:11:25 | 2.8505 | 3.7918 | 2.0428 | 7.6795 | 2023-01-02 22:46:39 | 10.8084
25142 | 恒流恒压充电 | 00:44:00 | 413:12:25 | 2.8505 | 3.7934 | 2.0903 | 7.8597 | 2023-01-02 22:47:39 | 10.8129
25143 | 恒流恒压充电 | 00:45:00 | 413:13:25 | 2.8505 | 3.7947 | 2.1378 | 8.04 | 2023-01-02 22:48:39 | 10.8166
25144 | 恒流恒压充电 | 00:46:00 | 413:14:25 | 2.8505 | 3.7963 | 2.1854 | 8.2203 | 2023-01-02 22:49:39 | 10.8212
25145 | 恒流恒压充电 | 00:47:00 | 413:15:25 | 2.8505 | 3.7978 | 2.2329 | 8.4007 | 2023-01-02 22:50:39 | 10.8255
25146 | 恒流恒压充电 | 00:48:00 | 413:16:25 | 2.8505 | 3.7992 | 2.2804 | 8.5811 | 2023-01-02 22:51:39 | 10.8295
25147 | 恒流恒压充电 | 00:49:00 | 413:17:25 | 2.8503 | 3.8007 | 2.3279 | 8.7616 | 2023-01-02 22:52:39 | 10.8329
25148 | 恒流恒压充电 | 00:50:00 | 413:18:25 | 2.8503 | 3.8021 | 2.3754 | 8.9422 | 2023-01-02 22:53:39 | 10.8369
25149 | 恒流恒压充电 | 00:51:00 | 413:19:25 | 2.8505 | 3.8038 | 2.4229 | 9.1229 | 2023-01-02 22:54:39 | 10.8426
25150 | 恒流恒压充电 | 00:52:00 | 413:20:25 | 2.8503 | 3.8054 | 2.4704 | 9.3037 | 2023-01-02 22:55:39 | 10.8463
25151 | 恒流恒压充电 | 00:53:00 | 413:21:25 | 2.8503 | 3.8068 | 2.5179 | 9.4845 | 2023-01-02 22:56:39 | 10.8503
25152 | 恒流恒压充电 | 00:54:00 | 413:22:25 | 2.8505 | 3.8084 | 2.5654 | 9.6654 | 2023-01-02 22:57:39 | 10.8557
25153 | 恒流恒压充电 | 00:55:00 | 413:23:25 | 2.8503 | 3.8099 | 2.6129 | 9.8463 | 2023-01-02 22:58:39 | 10.8592
25154 | 恒流恒压充电 | 00:56:00 | 413:24:25 | 2.8505 | 3.8115 | 2.6604 | 10.0274 | 2023-01-02 22:59:39 | 10.8645
25155 | 恒流恒压充电 | 00:57:00 | 413:25:25 | 2.8505 | 3.8131 | 2.7079 | 10.2085 | 2023-01-02 23:00:39 | 10.8691
25156 | 恒流恒压充电 | 00:58:00 | 413:26:25 | 2.8505 | 3.8147 | 2.7554 | 10.3897 | 2023-01-02 23:01:39 | 10.8736
25157 | 恒流恒压充电 | 00:59:00 | 413:27:25 | 2.8505 | 3.8163 | 2.8029 | 10.5709 | 2023-01-02 23:02:39 | 10.8782
25158 | 恒流恒压充电 | 01:00:00 | 413:28:25 | 2.8505 | 3.818 | 2.8505 | 10.7523 | 2023-01-02 23:03:39 | 10.8831
25159 | 恒流恒压充电 | 01:01:00 | 413:29:25 | 2.8505 | 3.8197 | 2.898 | 10.9337 | 2023-01-02 23:04:39 | 10.8879
25160 | 恒流恒压充电 | 01:02:00 | 413:30:25 | 2.8505 | 3.8213 | 2.9455 | 11.1152 | 2023-01-02 23:05:39 | 10.8925
25161 | 恒流恒压充电 | 01:03:00 | 413:31:25 | 2.8505 | 3.8231 | 2.993 | 11.2968 | 2023-01-02 23:06:39 | 10.8976
25162 | 恒流恒压充电 | 01:04:00 | 413:32:25 | 2.8503 | 3.8249 | 3.0405 | 11.4784 | 2023-01-02 23:07:39 | 10.9019
25163 | 恒流恒压充电 | 01:05:00 | 413:33:25 | 2.8505 | 3.8267 | 3.088 | 11.6602 | 2023-01-02 23:08:39 | 10.9079
25164 | 恒流恒压充电 | 01:06:00 | 413:34:25 | 2.8505 | 3.8284 | 3.1355 | 11.842 | 2023-01-02 23:09:39 | 10.9127
25165 | 恒流恒压充电 | 01:07:00 | 413:35:25 | 2.8503 | 3.8302 | 3.183 | 12.024 | 2023-01-02 23:10:39 | 10.917
25166 | 恒流恒压充电 | 01:08:00 | 413:36:25 | 2.8503 | 3.8323 | 3.2305 | 12.206 | 2023-01-02 23:11:39 | 10.923
25167 | 恒流恒压充电 | 01:09:00 | 413:37:25 | 2.8505 | 3.8341 | 3.278 | 12.3881 | 2023-01-02 23:12:39 | 10.9289
25168 | 恒流恒压充电 | 01:10:00 | 413:38:25 | 2.8505 | 3.8362 | 3.3255 | 12.5703 | 2023-01-02 23:13:39 | 10.9349
25169 | 恒流恒压充电 | 01:11:00 | 413:39:25 | 2.8505 | 3.8381 | 3.373 | 12.7526 | 2023-01-02 23:14:39 | 10.9404
25170 | 恒流恒压充电 | 01:12:00 | 413:40:25 | 2.8505 | 3.8402 | 3.4205 | 12.9349 | 2023-01-02 23:15:39 | 10.9463
25171 | 恒流恒压充电 | 01:13:00 | 413:41:25 | 2.8505 | 3.8425 | 3.468 | 13.1174 | 2023-01-02 23:16:39 | 10.9529
25172 | 恒流恒压充电 | 01:14:00 | 413:42:25 | 2.8505 | 3.8446 | 3.5156 | 13.3 | 2023-01-02 23:17:39 | 10.9589
25173 | 恒流恒压充电 | 01:15:00 | 413:43:25 | 2.8505 | 3.8468 | 3.5631 | 13.4827 | 2023-01-02 23:18:39 | 10.9651
25174 | 恒流恒压充电 | 01:16:00 | 413:44:25 | 2.8505 | 3.8491 | 3.6106 | 13.6655 | 2023-01-02 23:19:39 | 10.9717
25175 | 恒流恒压充电 | 01:17:00 | 413:45:25 | 2.8503 | 3.8515 | 3.6581 | 13.8485 | 2023-01-02 23:20:39 | 10.9777
25176 | 恒流恒压充电 | 01:18:00 | 413:46:25 | 2.8505 | 3.8539 | 3.7056 | 14.0315 | 2023-01-02 23:21:39 | 10.9854
25177 | 恒流恒压充电 | 01:19:00 | 413:47:25 | 2.8505 | 3.8565 | 3.7531 | 14.2146 | 2023-01-02 23:22:39 | 10.9928
25178 | 恒流恒压充电 | 01:20:00 | 413:48:25 | 2.8505 | 3.8591 | 3.8006 | 14.3979 | 2023-01-02 23:23:39 | 11.0002
25179 | 恒流恒压充电 | 01:21:00 | 413:49:25 | 2.8505 | 3.8619 | 3.8481 | 14.5813 | 2023-01-02 23:24:39 | 11.0082
25180 | 恒流恒压充电 | 01:22:00 | 413:50:25 | 2.8503 | 3.8646 | 3.8956 | 14.7649 | 2023-01-02 23:25:39 | 11.0151
25181 | 恒流恒压充电 | 01:23:00 | 413:51:25 | 2.8505 | 3.8675 | 3.9431 | 14.9485 | 2023-01-02 23:26:39 | 11.0242
25182 | 恒流恒压充电 | 01:24:00 | 413:52:25 | 2.8505 | 3.8702 | 3.9906 | 15.1323 | 2023-01-02 23:27:39 | 11.0319
25183 | 恒流恒压充电 | 01:25:00 | 413:53:25 | 2.8505 | 3.8733 | 4.0381 | 15.3163 | 2023-01-02 23:28:39 | 11.0407
25184 | 恒流恒压充电 | 01:26:00 | 413:54:25 | 2.8503 | 3.8767 | 4.0856 | 15.5004 | 2023-01-02 23:29:39 | 11.0496
25185 | 恒流恒压充电 | 01:27:00 | 413:55:25 | 2.8505 | 3.8799 | 4.1331 | 15.6846 | 2023-01-02 23:30:39 | 11.0595
25186 | 恒流恒压充电 | 01:28:00 | 413:56:25 | 2.8505 | 3.8832 | 4.1807 | 15.869 | 2023-01-02 23:31:39 | 11.0689
25187 | 恒流恒压充电 | 01:29:00 | 413:57:25 | 2.8505 | 3.8865 | 4.2282 | 16.0536 | 2023-01-02 23:32:39 | 11.0783
25188 | 恒流恒压充电 | 01:30:00 | 413:58:25 | 2.8505 | 3.8903 | 4.2757 | 16.2383 | 2023-01-02 23:33:39 | 11.0891
25189 | 恒流恒压充电 | 01:31:00 | 413:59:25 | 2.8505 | 3.8938 | 4.3232 | 16.4232 | 2023-01-02 23:34:39 | 11.0991
25190 | 恒流恒压充电 | 01:32:00 | 414:00:25 | 2.8505 | 3.8977 | 4.3707 | 16.6083 | 2023-01-02 23:35:39 | 11.1102
25191 | 恒流恒压充电 | 01:33:00 | 414:01:25 | 2.8505 | 3.9016 | 4.4182 | 16.7935 | 2023-01-02 23:36:39 | 11.1214
25192 | 恒流恒压充电 | 01:34:00 | 414:02:25 | 2.8505 | 3.9056 | 4.4657 | 16.979 | 2023-01-02 23:37:39 | 11.1328
25193 | 恒流恒压充电 | 01:35:00 | 414:03:25 | 2.8505 | 3.9096 | 4.5132 | 17.1646 | 2023-01-02 23:38:39 | 11.1442
25194 | 恒流恒压充电 | 01:36:00 | 414:04:25 | 2.8505 | 3.914 | 4.5607 | 17.3504 | 2023-01-02 23:39:39 | 11.1567
25195 | 恒流恒压充电 | 01:37:00 | 414:05:25 | 2.8505 | 3.9182 | 4.6082 | 17.5365 | 2023-01-02 23:40:39 | 11.1687
25196 | 恒流恒压充电 | 01:38:00 | 414:06:25 | 2.8505 | 3.9227 | 4.6557 | 17.7227 | 2023-01-02 23:41:39 | 11.1815
25197 | 恒流恒压充电 | 01:39:00 | 414:07:25 | 2.8505 | 3.9272 | 4.7032 | 17.9092 | 2023-01-02 23:42:39 | 11.1943
25198 | 恒流恒压充电 | 01:40:00 | 414:08:25 | 2.8505 | 3.9319 | 4.7507 | 18.0959 | 2023-01-02 23:43:39 | 11.2077
25199 | 恒流恒压充电 | 01:41:00 | 414:09:25 | 2.8505 | 3.9367 | 4.7983 | 18.2828 | 2023-01-02 23:44:39 | 11.2214
25200 | 恒流恒压充电 | 01:42:00 | 414:10:25 | 2.8503 | 3.9416 | 4.8458 | 18.4699 | 2023-01-02 23:45:39 | 11.2345
25201 | 恒流恒压充电 | 01:43:00 | 414:11:25 | 2.8505 | 3.9466 | 4.8933 | 18.6573 | 2023-01-02 23:46:39 | 11.2496
25202 | 恒流恒压充电 | 01:44:00 | 414:12:25 | 2.8503 | 3.9516 | 4.9408 | 18.8449 | 2023-01-02 23:47:39 | 11.263
25203 | 恒流恒压充电 | 01:45:00 | 414:13:25 | 2.8505 | 3.9567 | 4.9883 | 19.0328 | 2023-01-02 23:48:39 | 11.2784
25204 | 恒流恒压充电 | 01:46:00 | 414:14:25 | 2.8505 | 3.9621 | 5.0358 | 19.2209 | 2023-01-02 23:49:39 | 11.2938
25205 | 恒流恒压充电 | 01:47:00 | 414:15:25 | 2.8505 | 3.9672 | 5.0833 | 19.4092 | 2023-01-02 23:50:39 | 11.3083
25206 | 恒流恒压充电 | 01:48:00 | 414:16:25 | 2.8505 | 3.9727 | 5.1308 | 19.5978 | 2023-01-02 23:51:39 | 11.324
25207 | 恒流恒压充电 | 01:49:00 | 414:17:25 | 2.8505 | 3.978 | 5.1783 | 19.7867 | 2023-01-02 23:52:39 | 11.3391
25208 | 恒流恒压充电 | 01:50:00 | 414:18:25 | 2.8505 | 3.9835 | 5.2258 | 19.9758 | 2023-01-02 23:53:39 | 11.3548
25209 | 恒流恒压充电 | 01:51:00 | 414:19:25 | 2.8505 | 3.989 | 5.2733 | 20.1652 | 2023-01-02 23:54:39 | 11.3705
25210 | 恒流恒压充电 | 01:52:00 | 414:20:25 | 2.8505 | 3.9947 | 5.3208 | 20.3548 | 2023-01-02 23:55:39 | 11.3867
25211 | 恒流恒压充电 | 01:53:00 | 414:21:25 | 2.8505 | 4.0002 | 5.3683 | 20.5447 | 2023-01-02 23:56:39 | 11.4024
25212 | 恒流恒压充电 | 01:54:00 | 414:22:25 | 2.8505 | 4.0058 | 5.4158 | 20.7349 | 2023-01-02 23:57:39 | 11.4184
25213 | 恒流恒压充电 | 01:55:00 | 414:23:25 | 2.8503 | 4.0115 | 5.4633 | 20.9253 | 2023-01-02 23:58:39 | 11.4338
25214 | 恒流恒压充电 | 01:56:00 | 414:24:25 | 2.8505 | 4.0171 | 5.5109 | 21.116 | 2023-01-02 23:59:39 | 11.4506
25215 | 恒流恒压充电 | 01:57:00 | 414:25:25 | 2.8505 | 4.0228 | 5.5584 | 21.307 | 2023-01-03 00:00:39 | 11.4668
25216 | 恒流恒压充电 | 01:58:00 | 414:26:25 | 2.8505 | 4.0284 | 5.6059 | 21.4982 | 2023-01-03 00:01:39 | 11.4828
25217 | 恒流恒压充电 | 01:59:00 | 414:27:25 | 2.8503 | 4.034 | 5.6534 | 21.6898 | 2023-01-03 00:02:39 | 11.4979
25218 | 恒流恒压充电 | 02:00:00 | 414:28:25 | 2.8503 | 4.0399 | 5.7009 | 21.8815 | 2023-01-03 00:03:39 | 11.5147
25219 | 恒流恒压充电 | 02:01:00 | 414:29:25 | 2.8503 | 4.0455 | 5.7484 | 22.0736 | 2023-01-03 00:04:39 | 11.5307
25220 | 恒流恒压充电 | 02:02:00 | 414:30:25 | 2.8505 | 4.0512 | 5.7959 | 22.2659 | 2023-01-03 00:05:39 | 11.5478
25221 | 恒流恒压充电 | 02:03:00 | 414:31:25 | 2.8505 | 4.0568 | 5.8434 | 22.4585 | 2023-01-03 00:06:39 | 11.5637
25222 | 恒流恒压充电 | 02:04:00 | 414:32:25 | 2.8503 | 4.0625 | 5.8909 | 22.6514 | 2023-01-03 00:07:39 | 11.5791
25223 | 恒流恒压充电 | 02:05:00 | 414:33:25 | 2.8505 | 4.0681 | 5.9384 | 22.8445 | 2023-01-03 00:08:39 | 11.596
25224 | 恒流恒压充电 | 02:06:00 | 414:34:25 | 2.8505 | 4.0737 | 5.9859 | 23.0379 | 2023-01-03 00:09:39 | 11.6119
25225 | 恒流恒压充电 | 02:07:00 | 414:35:25 | 2.8505 | 4.0794 | 6.0334 | 23.2315 | 2023-01-03 00:10:39 | 11.6282
25226 | 恒流恒压充电 | 02:08:00 | 414:36:25 | 2.8505 | 4.0849 | 6.0809 | 23.4255 | 2023-01-03 00:11:39 | 11.6438
25227 | 恒流恒压充电 | 02:09:00 | 414:37:25 | 2.8505 | 4.0905 | 6.1284 | 23.6197 | 2023-01-03 00:12:39 | 11.6598
25228 | 恒流恒压充电 | 02:10:00 | 414:38:25 | 2.8505 | 4.096 | 6.1759 | 23.8141 | 2023-01-03 00:13:39 | 11.6755
25229 | 恒流恒压充电 | 02:11:00 | 414:39:25 | 2.8505 | 4.1015 | 6.2235 | 24.0088 | 2023-01-03 00:14:39 | 11.6912
25230 | 恒流恒压充电 | 02:12:00 | 414:40:25 | 2.8503 | 4.107 | 6.271 | 24.2038 | 2023-01-03 00:15:39 | 11.706
25231 | 恒流恒压充电 | 02:13:00 | 414:41:25 | 2.8505 | 4.1123 | 6.3185 | 24.3991 | 2023-01-03 00:16:39 | 11.7219
25232 | 恒流恒压充电 | 02:14:00 | 414:42:25 | 2.8505 | 4.1176 | 6.366 | 24.5946 | 2023-01-03 00:17:39 | 11.7371
25233 | 恒流恒压充电 | 02:15:00 | 414:43:25 | 2.8503 | 4.1228 | 6.4135 | 24.7903 | 2023-01-03 00:18:39 | 11.751
25234 | 恒流恒压充电 | 02:16:00 | 414:44:25 | 2.8505 | 4.1278 | 6.461 | 24.9863 | 2023-01-03 00:19:39 | 11.7661
25235 | 恒流恒压充电 | 02:17:00 | 414:45:25 | 2.8503 | 4.1328 | 6.5085 | 25.1825 | 2023-01-03 00:20:39 | 11.7795
25236 | 恒流恒压充电 | 02:18:00 | 414:46:25 | 2.8505 | 4.1377 | 6.556 | 25.3789 | 2023-01-03 00:21:39 | 11.7943
25237 | 恒流恒压充电 | 02:19:00 | 414:47:25 | 2.8505 | 4.1423 | 6.6035 | 25.5756 | 2023-01-03 00:22:39 | 11.8075
25238 | 恒流恒压充电 | 02:20:00 | 414:48:25 | 2.8505 | 4.147 | 6.651 | 25.7725 | 2023-01-03 00:23:39 | 11.8209
25239 | 恒流恒压充电 | 02:21:00 | 414:49:25 | 2.8503 | 4.1517 | 6.6985 | 25.9696 | 2023-01-03 00:24:39 | 11.8334
25240 | 恒流恒压充电 | 02:22:00 | 414:50:25 | 2.8503 | 4.1564 | 6.746 | 26.167 | 2023-01-03 00:25:39 | 11.8468
25241 | 恒流恒压充电 | 02:23:00 | 414:51:25 | 2.8505 | 4.1612 | 6.7935 | 26.3646 | 2023-01-03 00:26:39 | 11.8613
25242 | 恒流恒压充电 | 02:24:00 | 414:52:25 | 2.8505 | 4.1661 | 6.841 | 26.5624 | 2023-01-03 00:27:39 | 11.8753
25243 | 恒流恒压充电 | 02:25:00 | 414:53:25 | 2.8505 | 4.1711 | 6.8885 | 26.7604 | 2023-01-03 00:28:39 | 11.8896
25244 | 恒流恒压充电 | 02:26:00 | 414:54:25 | 2.8505 | 4.1761 | 6.9361 | 26.9587 | 2023-01-03 00:29:39 | 11.9038
25245 | 恒流恒压充电 | 02:27:00 | 414:55:25 | 2.8503 | 4.1812 | 6.9836 | 27.1572 | 2023-01-03 00:30:39 | 11.9175
25246 | 恒流恒压充电 | 02:28:00 | 414:56:25 | 2.8505 | 4.1866 | 7.0311 | 27.3559 | 2023-01-03 00:31:39 | 11.9337
25247 | 恒流恒压充电 | 02:29:00 | 414:57:25 | 2.8505 | 4.1919 | 7.0786 | 27.5549 | 2023-01-03 00:32:39 | 11.9488
25248 | 恒流恒压充电 | 02:30:00 | 414:58:25 | 2.8505 | 4.1974 | 7.1261 | 27.7542 | 2023-01-03 00:33:39 | 11.9645
25249 | 恒流恒压充电 | 02:31:00 | 414:59:25 | 2.8505 | 4.2027 | 7.1736 | 27.9537 | 2023-01-03 00:34:39 | 11.9796
25250 | 恒流恒压充电 | 02:32:00 | 415:00:25 | 2.8505 | 4.2083 | 7.2211 | 28.1535 | 2023-01-03 00:35:39 | 11.9956
25251 | 恒流恒压充电 | 02:33:00 | 415:01:25 | 2.8503 | 4.2138 | 7.2686 | 28.3536 | 2023-01-03 00:36:39 | 12.0104
25252 | 恒流恒压充电 | 02:34:00 | 415:02:25 | 2.8505 | 4.2195 | 7.3161 | 28.5539 | 2023-01-03 00:37:39 | 12.0275
25253 | 恒流恒压充电 | 02:35:00 | 415:03:25 | 2.8505 | 4.225 | 7.3636 | 28.7545 | 2023-01-03 00:38:39 | 12.0432
25254 | 恒流恒压充电 | 02:36:00 | 415:04:25 | 2.8505 | 4.2306 | 7.4111 | 28.9553 | 2023-01-03 00:39:39 | 12.0592
25255 | 恒流恒压充电 | 02:37:00 | 415:05:25 | 2.8503 | 4.2363 | 7.4586 | 29.1564 | 2023-01-03 00:40:39 | 12.0745
25256 | 恒流恒压充电 | 02:38:00 | 415:06:25 | 2.8505 | 4.2419 | 7.5061 | 29.3578 | 2023-01-03 00:41:39 | 12.0914
25257 | 恒流恒压充电 | 02:39:00 | 415:07:25 | 2.8505 | 4.2476 | 7.5536 | 29.5595 | 2023-01-03 00:42:39 | 12.1076
25258 | 恒流恒压充电 | 02:40:00 | 415:08:25 | 2.8505 | 4.2532 | 7.6011 | 29.7614 | 2023-01-03 00:43:39 | 12.1236
25259 | 恒流恒压充电 | 02:41:00 | 415:09:25 | 2.8503 | 4.2589 | 7.6487 | 29.9636 | 2023-01-03 00:44:39 | 12.1389
25260 | 恒流恒压充电 | 02:42:00 | 415:10:25 | 2.8503 | 4.2643 | 7.6962 | 30.1661 | 2023-01-03 00:45:39 | 12.1543
25261 | 恒流恒压充电 | 02:43:00 | 415:11:25 | 2.8505 | 4.27 | 7.7437 | 30.3688 | 2023-01-03 00:46:39 | 12.1715
25262 | 恒流恒压充电 | 02:44:00 | 415:12:25 | 2.8503 | 4.2755 | 7.7912 | 30.5718 | 2023-01-03 00:47:39 | 12.1862
25263 | 恒流恒压充电 | 02:45:00 | 415:13:25 | 2.8505 | 4.281 | 7.8387 | 30.775 | 2023-01-03 00:48:39 | 12.2028
25264 | 恒流恒压充电 | 02:46:00 | 415:14:25 | 2.8505 | 4.2866 | 7.8862 | 30.9785 | 2023-01-03 00:49:39 | 12.2188
25265 | 恒流恒压充电 | 02:47:00 | 415:15:25 | 2.8505 | 4.2921 | 7.9337 | 31.1823 | 2023-01-03 00:50:39 | 12.2345
25266 | 恒流恒压充电 | 02:48:00 | 415:16:25 | 2.8505 | 4.2974 | 7.9812 | 31.3863 | 2023-01-03 00:51:39 | 12.2496
25267 | 恒流恒压充电 | 02:49:00 | 415:17:25 | 2.8505 | 4.3029 | 8.0287 | 31.5906 | 2023-01-03 00:52:39 | 12.2652
25268 | 恒流恒压充电 | 02:50:00 | 415:18:25 | 2.8505 | 4.3084 | 8.0762 | 31.7951 | 2023-01-03 00:53:39 | 12.2809
25269 | 恒流恒压充电 | 02:51:00 | 415:19:25 | 2.8505 | 4.3137 | 8.1237 | 31.9999 | 2023-01-03 00:54:39 | 12.296
25270 | 恒流恒压充电 | 02:52:00 | 415:20:25 | 2.8503 | 4.3192 | 8.1712 | 32.205 | 2023-01-03 00:55:39 | 12.3108
25271 | 恒流恒压充电 | 02:53:00 | 415:21:25 | 2.8505 | 4.3245 | 8.2187 | 32.4103 | 2023-01-03 00:56:39 | 12.3268
25272 | 恒流恒压充电 | 02:54:00 | 415:22:25 | 2.8503 | 4.3299 | 8.2662 | 32.6159 | 2023-01-03 00:57:39 | 12.3413
25273 | 恒流恒压充电 | 02:55:00 | 415:23:25 | 2.8503 | 4.3353 | 8.3137 | 32.8217 | 2023-01-03 00:58:39 | 12.3567
25274 | 恒流恒压充电 | 02:56:00 | 415:24:25 | 2.8503 | 4.341 | 8.3612 | 33.0278 | 2023-01-03 00:59:39 | 12.3729
25275 | 恒流恒压充电 | 02:57:00 | 415:25:25 | 2.8503 | 4.3465 | 8.4087 | 33.2341 | 2023-01-03 01:00:39 | 12.3886
25276 | 恒流恒压充电 | 02:58:00 | 415:26:25 | 2.7304 | 4.3499 | 8.4558 | 33.4388 | 2023-01-03 01:01:39 | 11.8769
25277 | 恒流恒压充电 | 02:59:00 | 415:27:25 | 2.4915 | 4.3499 | 8.4993 | 33.6277 | 2023-01-03 01:02:39 | 10.8377
25278 | 恒流恒压充电 | 03:00:00 | 415:28:25 | 2.2914 | 4.3499 | 8.5391 | 33.8009 | 2023-01-03 01:03:39 | 9.9674
25279 | 恒流恒压充电 | 03:01:00 | 415:29:25 | 2.1163 | 4.3499 | 8.5758 | 33.9605 | 2023-01-03 01:04:39 | 9.2055
25280 | 恒流恒压充电 | 03:02:00 | 415:30:25 | 1.9586 | 4.3499 | 8.6097 | 34.108 | 2023-01-03 01:05:39 | 8.5197
25281 | 恒流恒压充电 | 03:03:00 | 415:31:25 | 1.82 | 4.3499 | 8.6411 | 34.2449 | 2023-01-03 01:06:39 | 7.9169
25282 | 恒流恒压充电 | 03:04:00 | 415:32:25 | 1.6934 | 4.3499 | 8.6704 | 34.3722 | 2023-01-03 01:07:39 | 7.3663
25283 | 恒流恒压充电 | 03:05:00 | 415:33:25 | 1.5835 | 4.35 | 8.6977 | 34.4908 | 2023-01-03 01:08:39 | 6.8884
25284 | 恒流恒压充电 | 03:06:00 | 415:34:25 | 1.4779 | 4.3499 | 8.7232 | 34.6017 | 2023-01-03 01:09:39 | 6.4286
25285 | 恒流恒压充电 | 03:07:00 | 415:35:25 | 1.386 | 4.3499 | 8.747 | 34.7055 | 2023-01-03 01:10:39 | 6.0291
25286 | 恒流恒压充电 | 03:08:00 | 415:36:25 | 1.3007 | 4.3499 | 8.7694 | 34.8028 | 2023-01-03 01:11:39 | 5.658
25287 | 恒流恒压充电 | 03:09:00 | 415:37:25 | 1.2247 | 4.3499 | 8.7904 | 34.8942 | 2023-01-03 01:12:39 | 5.3274
25288 | 恒流恒压充电 | 03:10:00 | 415:38:25 | 1.1512 | 4.3499 | 8.8102 | 34.9802 | 2023-01-03 01:13:39 | 5.0075
25289 | 恒流恒压充电 | 03:11:00 | 415:39:25 | 1.0823 | 4.3499 | 8.8288 | 35.061 | 2023-01-03 01:14:39 | 4.7079
25290 | 恒流恒压充电 | 03:12:00 | 415:40:25 | 1.0189 | 4.3499 | 8.8463 | 35.1373 | 2023-01-03 01:15:39 | 4.4321
25291 | 恒流恒压充电 | 03:13:00 | 415:41:25 | 0.9675 | 4.3499 | 8.8628 | 35.2093 | 2023-01-03 01:16:39 | 4.2086
25292 | 恒流恒压充电 | 03:14:00 | 415:42:25 | 0.9147 | 4.35 | 8.8785 | 35.2775 | 2023-01-03 01:17:39 | 3.9791
25293 | 恒流恒压充电 | 03:15:00 | 415:43:25 | 0.8659 | 4.3499 | 8.8933 | 35.342 | 2023-01-03 01:18:39 | 3.7664
25294 | 恒流恒压充电 | 03:16:00 | 415:44:25 | 0.8229 | 4.3499 | 8.9074 | 35.403 | 2023-01-03 01:19:39 | 3.5796
25295 | 恒流恒压充电 | 03:17:00 | 415:45:25 | 0.7765 | 4.3499 | 8.9207 | 35.4609 | 2023-01-03 01:20:39 | 3.3779
25296 | 恒流恒压充电 | 03:18:00 | 415:46:25 | 0.7404 | 4.3499 | 8.9333 | 35.5159 | 2023-01-03 01:21:39 | 3.2207
25297 | 恒流恒压充电 | 03:19:00 | 415:47:25 | 0.7039 | 4.3499 | 8.9454 | 35.5682 | 2023-01-03 01:22:39 | 3.0618
25298 | 恒流恒压充电 | 03:20:00 | 415:48:25 | 0.6707 | 4.35 | 8.9568 | 35.618 | 2023-01-03 01:23:39 | 2.9175
25299 | 恒流恒压充电 | 03:21:00 | 415:49:25 | 0.6394 | 4.3499 | 8.9677 | 35.6655 | 2023-01-03 01:24:39 | 2.7814
25300 | 恒流恒压充电 | 03:22:00 | 415:50:25 | 0.6106 | 4.35 | 8.9781 | 35.7108 | 2023-01-03 01:25:39 | 2.6563
25301 | 恒流恒压充电 | 03:23:00 | 415:51:25 | 0.5817 | 4.3499 | 8.988 | 35.754 | 2023-01-03 01:26:39 | 2.5303
25302 | 恒流恒压充电 | 03:24:00 | 415:52:25 | 0.5555 | 4.3499 | 8.9975 | 35.7952 | 2023-01-03 01:27:39 | 2.4166
25303 | 恒流恒压充电 | 03:25:00 | 415:53:25 | 0.5317 | 4.3499 | 9.0066 | 35.8346 | 2023-01-03 01:28:39 | 2.313
25304 | 恒流恒压充电 | 03:26:00 | 415:54:25 | 0.5093 | 4.3499 | 9.0153 | 35.8723 | 2023-01-03 01:29:39 | 2.2153
25305 | 恒流恒压充电 | 03:27:00 | 415:55:25 | 0.4891 | 4.35 | 9.0236 | 35.9086 | 2023-01-03 01:30:39 | 2.1276
25306 | 恒流恒压充电 | 03:27:35 | 415:56:01 | 0.475 | 4.3499 | 9.0284 | 35.9295 | 2023-01-03 01:31:15 | 2.066
25307 | 搁置 | 00:00:00 | 415:56:01 | 0 | 4.346 | 0 | 0 | 2023-01-03 01:31:15 | 0
25308 | 搁置 | 00:01:00 | 415:57:01 | 0 | 4.3378 | 0 | 0 | 2023-01-03 01:32:15 | 0
25309 | 搁置 | 00:02:00 | 415:58:01 | 0 | 4.3362 | 0 | 0 | 2023-01-03 01:33:15 | 0
25310 | 搁置 | 00:03:00 | 415:59:01 | 0 | 4.335 | 0 | 0 | 2023-01-03 01:34:15 | 0
25311 | 搁置 | 00:04:00 | 416:00:01 | 0 | 4.3342 | 0 | 0 | 2023-01-03 01:35:15 | 0
25312 | 搁置 | 00:05:00 | 416:01:01 | 0 | 4.3334 | 0 | 0 | 2023-01-03 01:36:15 | 0
25313 | 搁置 | 00:06:00 | 416:02:01 | 0 | 4.3326 | 0 | 0 | 2023-01-03 01:37:15 | 0
25314 | 搁置 | 00:07:00 | 416:03:01 | 0 | 4.332 | 0 | 0 | 2023-01-03 01:38:15 | 0
25315 | 搁置 | 00:08:00 | 416:04:01 | 0 | 4.3313 | 0 | 0 | 2023-01-03 01:39:15 | 0
25316 | 搁置 | 00:09:00 | 416:05:01 | 0 | 4.3308 | 0 | 0 | 2023-01-03 01:40:15 | 0
25317 | 搁置 | 00:10:00 | 416:06:01 | 0 | 4.3302 | 0 | 0 | 2023-01-03 01:41:15 | 0
25318 | 搁置 | 00:11:00 | 416:07:01 | 0 | 4.3297 | 0 | 0 | 2023-01-03 01:42:15 | 0
25319 | 搁置 | 00:12:00 | 416:08:01 | 0 | 4.3291 | 0 | 0 | 2023-01-03 01:43:15 | 0
25320 | 搁置 | 00:13:00 | 416:09:01 | 0 | 4.3287 | 0 | 0 | 2023-01-03 01:44:15 | 0
25321 | 搁置 | 00:14:00 | 416:10:01 | 0 | 4.3282 | 0 | 0 | 2023-01-03 01:45:15 | 0
25322 | 搁置 | 00:15:00 | 416:11:01 | 0 | 4.3279 | 0 | 0 | 2023-01-03 01:46:15 | 0
25323 | 恒流放电 | 00:00:00 | 416:11:01 | -4.7499 | 4.292 | 0 | 0 | 2023-01-03 01:46:15 | -20.3865
25324 | 恒流放电 | 00:01:00 | 416:12:01 | -4.7503 | 4.2214 | 0.0792 | 0.3352 | 2023-01-03 01:47:15 | -20.0529
25325 | 恒流放电 | 00:02:00 | 416:13:01 | -4.7501 | 4.209 | 0.1583 | 0.6689 | 2023-01-03 01:48:15 | -19.9931
25326 | 恒流放电 | 00:03:00 | 416:14:01 | -4.7501 | 4.1985 | 0.2375 | 1.0017 | 2023-01-03 01:49:15 | -19.9433
25327 | 恒流放电 | 00:04:00 | 416:15:01 | -4.7501 | 4.189 | 0.3167 | 1.3337 | 2023-01-03 01:50:15 | -19.8981
25328 | 恒流放电 | 00:05:00 | 416:16:01 | -4.7503 | 4.1798 | 0.3959 | 1.665 | 2023-01-03 01:51:15 | -19.8553
25329 | 恒流放电 | 00:06:00 | 416:17:01 | -4.7503 | 4.1707 | 0.475 | 1.9955 | 2023-01-03 01:52:15 | -19.812
25330 | 恒流放电 | 00:07:00 | 416:18:01 | -4.7503 | 4.1619 | 0.5542 | 2.3254 | 2023-01-03 01:53:15 | -19.7702
25331 | 恒流放电 | 00:08:00 | 416:19:01 | -4.7501 | 4.1528 | 0.6334 | 2.6545 | 2023-01-03 01:54:15 | -19.7262
25332 | 恒流放电 | 00:09:00 | 416:20:01 | -4.7503 | 4.1438 | 0.7125 | 2.9829 | 2023-01-03 01:55:15 | -19.6843
25333 | 恒流放电 | 00:10:00 | 416:21:01 | -4.7503 | 4.1346 | 0.7917 | 3.3106 | 2023-01-03 01:56:15 | -19.6405
25334 | 恒流放电 | 00:11:00 | 416:22:01 | -4.7501 | 4.1254 | 0.8709 | 3.6376 | 2023-01-03 01:57:15 | -19.596
25335 | 恒流放电 | 00:12:00 | 416:23:01 | -4.7501 | 4.1161 | 0.95 | 3.9638 | 2023-01-03 01:58:15 | -19.5518
25336 | 恒流放电 | 00:13:00 | 416:24:01 | -4.7501 | 4.1067 | 1.0292 | 4.2893 | 2023-01-03 01:59:15 | -19.5072
25337 | 恒流放电 | 00:14:00 | 416:25:01 | -4.7501 | 4.0972 | 1.1084 | 4.6141 | 2023-01-03 02:00:15 | -19.4621
25338 | 恒流放电 | 00:15:00 | 416:26:01 | -4.7503 | 4.0875 | 1.1875 | 4.9381 | 2023-01-03 02:01:15 | -19.4168
25339 | 恒流放电 | 00:16:00 | 416:27:01 | -4.7501 | 4.0778 | 1.2667 | 5.2613 | 2023-01-03 02:02:15 | -19.3699
25340 | 恒流放电 | 00:17:00 | 416:28:01 | -4.7503 | 4.0681 | 1.3459 | 5.5838 | 2023-01-03 02:03:15 | -19.3247
25341 | 恒流放电 | 00:18:00 | 416:29:01 | -4.7501 | 4.0583 | 1.4251 | 5.9054 | 2023-01-03 02:04:15 | -19.2773
25342 | 恒流放电 | 00:19:00 | 416:30:01 | -4.7501 | 4.0486 | 1.5042 | 6.2263 | 2023-01-03 02:05:15 | -19.2312
25343 | 恒流放电 | 00:20:00 | 416:31:01 | -4.7501 | 4.0388 | 1.5834 | 6.5465 | 2023-01-03 02:06:15 | -19.1847
25344 | 恒流放电 | 00:21:00 | 416:32:01 | -4.7501 | 4.0291 | 1.6626 | 6.8659 | 2023-01-03 02:07:15 | -19.1386
25345 | 恒流放电 | 00:22:00 | 416:33:01 | -4.7503 | 4.0196 | 1.7417 | 7.1845 | 2023-01-03 02:08:15 | -19.0943
25346 | 恒流放电 | 00:23:00 | 416:34:01 | -4.7503 | 4.0101 | 1.8209 | 7.5023 | 2023-01-03 02:09:15 | -19.0491
25347 | 恒流放电 | 00:24:00 | 416:35:01 | -4.7501 | 4.0007 | 1.9001 | 7.8194 | 2023-01-03 02:10:15 | -19.0037
25348 | 恒流放电 | 00:25:00 | 416:36:01 | -4.7501 | 3.9915 | 1.9792 | 8.1358 | 2023-01-03 02:11:15 | -18.96
25349 | 恒流放电 | 00:26:00 | 416:37:01 | -4.7501 | 3.9823 | 2.0584 | 8.4514 | 2023-01-03 02:12:15 | -18.9163
25350 | 恒流放电 | 00:27:00 | 416:38:01 | -4.7501 | 3.9735 | 2.1376 | 8.7663 | 2023-01-03 02:13:15 | -18.8745
25351 | 恒流放电 | 00:28:00 | 416:39:01 | -4.7501 | 3.9646 | 2.2168 | 9.0806 | 2023-01-03 02:14:15 | -18.8322
25352 | 恒流放电 | 00:29:00 | 416:40:01 | -4.7501 | 3.9562 | 2.2959 | 9.3941 | 2023-01-03 02:15:15 | -18.7923
25353 | 恒流放电 | 00:30:00 | 416:41:01 | -4.7501 | 3.948 | 2.3751 | 9.707 | 2023-01-03 02:16:15 | -18.7534
25354 | 恒流放电 | 00:31:00 | 416:42:01 | -4.7501 | 3.9402 | 2.4543 | 10.0192 | 2023-01-03 02:17:15 | -18.7163
25355 | 恒流放电 | 00:32:00 | 416:43:01 | -4.7501 | 3.9326 | 2.5334 | 10.3309 | 2023-01-03 02:18:15 | -18.6802
25356 | 恒流放电 | 00:33:00 | 416:44:01 | -4.7501 | 3.9255 | 2.6126 | 10.6419 | 2023-01-03 02:19:15 | -18.6465
25357 | 恒流放电 | 00:34:00 | 416:45:01 | -4.7501 | 3.9188 | 2.6918 | 10.9525 | 2023-01-03 02:20:15 | -18.6147
25358 | 恒流放电 | 00:35:00 | 416:46:01 | -4.7501 | 3.9122 | 2.7709 | 11.2624 | 2023-01-03 02:21:15 | -18.5833
25359 | 恒流放电 | 00:36:00 | 416:47:01 | -4.7501 | 3.9057 | 2.8501 | 11.5719 | 2023-01-03 02:22:15 | -18.5524
25360 | 恒流放电 | 00:37:00 | 416:48:01 | -4.7501 | 3.8994 | 2.9293 | 11.8809 | 2023-01-03 02:23:15 | -18.5225
25361 | 恒流放电 | 00:38:00 | 416:49:01 | -4.7503 | 3.8931 | 3.0084 | 12.1893 | 2023-01-03 02:24:15 | -18.4934
25362 | 恒流放电 | 00:39:00 | 416:50:01 | -4.7503 | 3.8867 | 3.0876 | 12.4973 | 2023-01-03 02:25:15 | -18.463
25363 | 恒流放电 | 00:40:00 | 416:51:01 | -4.7501 | 3.8801 | 3.1668 | 12.8047 | 2023-01-03 02:26:15 | -18.4308
25364 | 恒流放电 | 00:41:00 | 416:52:01 | -4.7503 | 3.8736 | 3.246 | 13.1117 | 2023-01-03 02:27:15 | -18.4007
25365 | 恒流放电 | 00:42:00 | 416:53:01 | -4.7501 | 3.8668 | 3.3251 | 13.4181 | 2023-01-03 02:28:15 | -18.3676
25366 | 恒流放电 | 00:43:00 | 416:54:01 | -4.7503 | 3.8601 | 3.4043 | 13.7239 | 2023-01-03 02:29:15 | -18.3366
25367 | 恒流放电 | 00:44:00 | 416:55:01 | -4.7501 | 3.8533 | 3.4835 | 14.0293 | 2023-01-03 02:30:15 | -18.3035
25368 | 恒流放电 | 00:45:00 | 416:56:01 | -4.7503 | 3.8463 | 3.5626 | 14.334 | 2023-01-03 02:31:15 | -18.271
25369 | 恒流放电 | 00:46:00 | 416:57:01 | -4.7501 | 3.8392 | 3.6418 | 14.6383 | 2023-01-03 02:32:15 | -18.2365
25370 | 恒流放电 | 00:47:00 | 416:58:01 | -4.7503 | 3.8325 | 3.721 | 14.942 | 2023-01-03 02:33:15 | -18.2055
25371 | 恒流放电 | 00:48:00 | 416:59:01 | -4.7501 | 3.8255 | 3.8001 | 15.2451 | 2023-01-03 02:34:15 | -18.1715
25372 | 恒流放电 | 00:49:00 | 417:00:01 | -4.7501 | 3.8188 | 3.8793 | 15.5477 | 2023-01-03 02:35:15 | -18.1396
25373 | 恒流放电 | 00:50:00 | 417:01:01 | -4.7503 | 3.812 | 3.9585 | 15.8498 | 2023-01-03 02:36:15 | -18.1081
25374 | 恒流放电 | 00:51:00 | 417:02:01 | -4.7501 | 3.8054 | 4.0376 | 16.1513 | 2023-01-03 02:37:15 | -18.076
25375 | 恒流放电 | 00:52:00 | 417:03:01 | -4.7501 | 3.7989 | 4.1168 | 16.4523 | 2023-01-03 02:38:15 | -18.0451
25376 | 恒流放电 | 00:53:00 | 417:04:01 | -4.7501 | 3.7928 | 4.196 | 16.7528 | 2023-01-03 02:39:15 | -18.0161
25377 | 恒流放电 | 00:54:00 | 417:05:01 | -4.7503 | 3.7867 | 4.2752 | 17.0528 | 2023-01-03 02:40:15 | -17.9879
25378 | 恒流放电 | 00:55:00 | 417:06:01 | -4.7501 | 3.7809 | 4.3543 | 17.3524 | 2023-01-03 02:41:15 | -17.9596
25379 | 恒流放电 | 00:56:00 | 417:07:01 | -4.7501 | 3.7752 | 4.4335 | 17.6515 | 2023-01-03 02:42:15 | -17.9325
25380 | 恒流放电 | 00:57:00 | 417:08:01 | -4.7501 | 3.7697 | 4.5127 | 17.9502 | 2023-01-03 02:43:15 | -17.9064
25381 | 恒流放电 | 00:58:00 | 417:09:01 | -4.7503 | 3.7646 | 4.5918 | 18.2484 | 2023-01-03 02:44:15 | -17.8829
25382 | 恒流放电 | 00:59:00 | 417:10:01 | -4.7501 | 3.7596 | 4.671 | 18.5462 | 2023-01-03 02:45:15 | -17.8584
25383 | 恒流放电 | 01:00:00 | 417:11:01 | -4.7501 | 3.7549 | 4.7502 | 18.8437 | 2023-01-03 02:46:15 | -17.8361
25384 | 恒流放电 | 01:01:00 | 417:12:01 | -4.7503 | 3.7502 | 4.8293 | 19.1408 | 2023-01-03 02:47:15 | -17.8145
25385 | 恒流放电 | 01:02:00 | 417:13:01 | -4.7503 | 3.7458 | 4.9085 | 19.4375 | 2023-01-03 02:48:15 | -17.7936
25386 | 恒流放电 | 01:03:00 | 417:14:01 | -4.7503 | 3.7418 | 4.9877 | 19.7339 | 2023-01-03 02:49:15 | -17.7746
25387 | 恒流放电 | 01:04:00 | 417:15:01 | -4.7501 | 3.7378 | 5.0668 | 20.03 | 2023-01-03 02:50:15 | -17.7549
25388 | 恒流放电 | 01:05:00 | 417:16:01 | -4.7501 | 3.7337 | 5.146 | 20.3257 | 2023-01-03 02:51:15 | -17.7354
25389 | 恒流放电 | 01:06:00 | 417:17:01 | -4.7501 | 3.7302 | 5.2252 | 20.6212 | 2023-01-03 02:52:15 | -17.7188
25390 | 恒流放电 | 01:07:00 | 417:18:01 | -4.7501 | 3.7265 | 5.3044 | 20.9163 | 2023-01-03 02:53:15 | -17.7012
25391 | 恒流放电 | 01:08:00 | 417:19:01 | -4.7501 | 3.7231 | 5.3835 | 21.2112 | 2023-01-03 02:54:15 | -17.6851
25392 | 恒流放电 | 01:09:00 | 417:20:01 | -4.7501 | 3.7197 | 5.4627 | 21.5058 | 2023-01-03 02:55:15 | -17.6689
25393 | 恒流放电 | 01:10:00 | 417:21:01 | -4.7503 | 3.7165 | 5.5419 | 21.8002 | 2023-01-03 02:56:15 | -17.6545
25394 | 恒流放电 | 01:11:00 | 417:22:01 | -4.7501 | 3.7133 | 5.621 | 22.0943 | 2023-01-03 02:57:15 | -17.6385
25395 | 恒流放电 | 01:12:00 | 417:23:01 | -4.7501 | 3.71 | 5.7002 | 22.3882 | 2023-01-03 02:58:15 | -17.6228
25396 | 恒流放电 | 01:13:00 | 417:24:01 | -4.7503 | 3.707 | 5.7794 | 22.6818 | 2023-01-03 02:59:15 | -17.6093
25397 | 恒流放电 | 01:14:00 | 417:25:01 | -4.7503 | 3.7039 | 5.8585 | 22.9751 | 2023-01-03 03:00:15 | -17.5946
25398 | 恒流放电 | 01:15:00 | 417:26:01 | -4.7501 | 3.7008 | 5.9377 | 23.2682 | 2023-01-03 03:01:15 | -17.5791
25399 | 恒流放电 | 01:16:00 | 417:27:01 | -4.7503 | 3.6979 | 6.0169 | 23.5611 | 2023-01-03 03:02:15 | -17.5661
25400 | 恒流放电 | 01:17:00 | 417:28:01 | -4.7503 | 3.6949 | 6.096 | 23.8537 | 2023-01-03 03:03:15 | -17.5518
25401 | 恒流放电 | 01:18:00 | 417:29:01 | -4.7501 | 3.6918 | 6.1752 | 24.1461 | 2023-01-03 03:04:15 | -17.5364
25402 | 恒流放电 | 01:19:00 | 417:30:01 | -4.7501 | 3.6889 | 6.2544 | 24.4383 | 2023-01-03 03:05:15 | -17.5226
25403 | 恒流放电 | 01:20:00 | 417:31:01 | -4.7501 | 3.6858 | 6.3336 | 24.7302 | 2023-01-03 03:06:15 | -17.5079
25404 | 恒流放电 | 01:21:00 | 417:32:01 | -4.7503 | 3.6828 | 6.4127 | 25.0219 | 2023-01-03 03:07:15 | -17.4944
25405 | 恒流放电 | 01:22:00 | 417:33:01 | -4.7503 | 3.6797 | 6.4919 | 25.3134 | 2023-01-03 03:08:15 | -17.4796
25406 | 恒流放电 | 01:23:00 | 417:34:01 | -4.7503 | 3.6766 | 6.5711 | 25.6045 | 2023-01-03 03:09:15 | -17.4649
25407 | 恒流放电 | 01:24:00 | 417:35:01 | -4.7503 | 3.6734 | 6.6502 | 25.8955 | 2023-01-03 03:10:15 | -17.4497
25408 | 恒流放电 | 01:25:00 | 417:36:01 | -4.7501 | 3.6702 | 6.7294 | 26.1862 | 2023-01-03 03:11:15 | -17.4338
25409 | 恒流放电 | 01:26:00 | 417:37:01 | -4.7503 | 3.6668 | 6.8086 | 26.4766 | 2023-01-03 03:12:15 | -17.4184
25410 | 恒流放电 | 01:27:00 | 417:38:01 | -4.7503 | 3.6634 | 6.8877 | 26.7668 | 2023-01-03 03:13:15 | -17.4022
25411 | 恒流放电 | 01:28:00 | 417:39:01 | -4.7503 | 3.66 | 6.9669 | 27.0567 | 2023-01-03 03:14:15 | -17.3861
25412 | 恒流放电 | 01:29:00 | 417:40:01 | -4.7503 | 3.6563 | 7.0461 | 27.3463 | 2023-01-03 03:15:15 | -17.3685
25413 | 恒流放电 | 01:30:00 | 417:41:01 | -4.7503 | 3.6526 | 7.1252 | 27.6356 | 2023-01-03 03:16:15 | -17.3509
25414 | 恒流放电 | 01:31:00 | 417:42:01 | -4.7503 | 3.6487 | 7.2044 | 27.9246 | 2023-01-03 03:17:15 | -17.3324
25415 | 恒流放电 | 01:32:00 | 417:43:01 | -4.7503 | 3.6445 | 7.2836 | 28.2133 | 2023-01-03 03:18:15 | -17.3124
25416 | 恒流放电 | 01:33:00 | 417:44:01 | -4.7503 | 3.6402 | 7.3628 | 28.5017 | 2023-01-03 03:19:15 | -17.292
25417 | 恒流放电 | 01:34:00 | 417:45:01 | -4.7501 | 3.6357 | 7.4419 | 28.7897 | 2023-01-03 03:20:15 | -17.2699
25418 | 恒流放电 | 01:35:00 | 417:46:01 | -4.7501 | 3.6307 | 7.5211 | 29.0774 | 2023-01-03 03:21:15 | -17.2462
25419 | 恒流放电 | 01:36:00 | 417:47:01 | -4.7503 | 3.6255 | 7.6003 | 29.3646 | 2023-01-03 03:22:15 | -17.2222
25420 | 恒流放电 | 01:37:00 | 417:48:01 | -4.7501 | 3.6197 | 7.6794 | 29.6514 | 2023-01-03 03:23:15 | -17.1939
25421 | 恒流放电 | 01:38:00 | 417:49:01 | -4.7503 | 3.6132 | 7.7586 | 29.9377 | 2023-01-03 03:24:15 | -17.1637
25422 | 恒流放电 | 01:39:00 | 417:50:01 | -4.7503 | 3.6063 | 7.8378 | 30.2235 | 2023-01-03 03:25:15 | -17.131
25423 | 恒流放电 | 01:40:00 | 417:51:01 | -4.7503 | 3.5982 | 7.9169 | 30.5087 | 2023-01-03 03:26:15 | -17.0925
25424 | 恒流放电 | 01:41:00 | 417:52:01 | -4.7501 | 3.5891 | 7.9961 | 30.7932 | 2023-01-03 03:27:15 | -17.0485
25425 | 恒流放电 | 01:42:00 | 417:53:01 | -4.7503 | 3.5779 | 8.0753 | 31.0769 | 2023-01-03 03:28:15 | -16.9961
25426 | 恒流放电 | 01:43:00 | 417:54:01 | -4.7501 | 3.5645 | 8.1544 | 31.3597 | 2023-01-03 03:29:15 | -16.9317
25427 | 恒流放电 | 01:44:00 | 417:55:01 | -4.7503 | 3.5482 | 8.2336 | 31.6413 | 2023-01-03 03:30:15 | -16.855
25428 | 恒流放电 | 01:45:00 | 417:56:01 | -4.7501 | 3.5281 | 8.3128 | 31.9214 | 2023-01-03 03:31:15 | -16.7588
25429 | 恒流放电 | 01:46:00 | 417:57:01 | -4.7501 | 3.5045 | 8.392 | 32.1998 | 2023-01-03 03:32:15 | -16.6467
25430 | 恒流放电 | 01:47:00 | 417:58:01 | -4.7501 | 3.479 | 8.4711 | 32.4762 | 2023-01-03 03:33:15 | -16.5256
25431 | 恒流放电 | 01:48:00 | 417:59:01 | -4.7501 | 3.454 | 8.5503 | 32.7507 | 2023-01-03 03:34:15 | -16.4068
25432 | 恒流放电 | 01:49:00 | 418:00:01 | -4.7503 | 3.4311 | 8.6295 | 33.0232 | 2023-01-03 03:35:15 | -16.2987
25433 | 恒流放电 | 01:50:00 | 418:01:01 | -4.7501 | 3.4077 | 8.7086 | 33.2939 | 2023-01-03 03:36:15 | -16.1869
25434 | 恒流放电 | 01:51:00 | 418:02:01 | -4.7501 | 3.3658 | 8.7878 | 33.5623 | 2023-01-03 03:37:15 | -15.9879
25435 | 恒流放电 | 01:52:00 | 418:03:01 | -4.7501 | 3.2656 | 8.867 | 33.8253 | 2023-01-03 03:38:15 | -15.5119
25436 | 恒流放电 | 01:53:00 | 418:04:01 | -4.7501 | 3.0993 | 8.9461 | 34.0776 | 2023-01-03 03:39:15 | -14.722
25437 | 恒流放电 | 01:53:27 | 418:04:29 | -4.7501 | 2.9999 | 8.983 | 34.1899 | 2023-01-03 03:39:43 | -14.2498
25438 | 搁置 | 00:00:00 | 418:04:29 | 0 | 3.0336 | 0 | 0 | 2023-01-03 03:39:43 | 0
25439 | 搁置 | 00:01:00 | 418:05:29 | 0 | 3.5144 | 0 | 0 | 2023-01-03 03:40:43 | 0
25440 | 搁置 | 00:02:00 | 418:06:29 | 0 | 3.52 | 0 | 0 | 2023-01-03 03:41:43 | 0
25441 | 搁置 | 00:03:00 | 418:07:29 | 0 | 3.5269 | 0 | 0 | 2023-01-03 03:42:43 | 0
25442 | 搁置 | 00:04:00 | 418:08:29 | 0 | 3.5378 | 0 | 0 | 2023-01-03 03:43:43 | 0
25443 | 搁置 | 00:05:00 | 418:09:29 | 0 | 3.5521 | 0 | 0 | 2023-01-03 03:44:43 | 0
25444 | 搁置 | 00:06:00 | 418:10:29 | 0 | 3.5687 | 0 | 0 | 2023-01-03 03:45:43 | 0
25445 | 搁置 | 00:07:00 | 418:11:29 | 0 | 3.5865 | 0 | 0 | 2023-01-03 03:46:43 | 0
25446 | 搁置 | 00:08:00 | 418:12:29 | 0 | 3.6034 | 0 | 0 | 2023-01-03 03:47:43 | 0
25447 | 搁置 | 00:09:00 | 418:13:29 | 0 | 3.6171 | 0 | 0 | 2023-01-03 03:48:43 | 0
25448 | 搁置 | 00:10:00 | 418:14:29 | 0 | 3.6273 | 0 | 0 | 2023-01-03 03:49:43 | 0
25449 | 搁置 | 00:11:00 | 418:15:29 | 0 | 3.6344 | 0 | 0 | 2023-01-03 03:50:43 | 0
25450 | 搁置 | 00:12:00 | 418:16:29 | 0 | 3.6394 | 0 | 0 | 2023-01-03 03:51:43 | 0
25451 | 搁置 | 00:13:00 | 418:17:29 | 0 | 3.6429 | 0 | 0 | 2023-01-03 03:52:43 | 0
25452 | 搁置 | 00:14:00 | 418:18:29 | 0 | 3.6455 | 0 | 0 | 2023-01-03 03:53:43 | 0
25453 | 搁置 | 00:15:00 | 418:19:29 | 0 | 3.6476 | 0 | 0 | 2023-01-03 03:54:43 | 0
25454 | 恒流恒压充电 | 00:00:00 | 418:19:29 | 2.8501 | 3.6688 | 0 | 0 | 2023-01-03 03:54:43 | 10.4563
25455 | 恒流恒压充电 | 00:01:00 | 418:20:29 | 2.8507 | 3.7215 | 0.0475 | 0.1763 | 2023-01-03 03:55:43 | 10.6087
25456 | 恒流恒压充电 | 00:02:00 | 418:21:29 | 2.8505 | 3.7274 | 0.095 | 0.3533 | 2023-01-03 03:56:43 | 10.6248
25457 | 恒流恒压充电 | 00:03:00 | 418:22:29 | 2.8505 | 3.7306 | 0.1425 | 0.5304 | 2023-01-03 03:57:43 | 10.6339
25458 | 恒流恒压充电 | 00:04:00 | 418:23:29 | 2.8505 | 3.7331 | 0.19 | 0.7077 | 2023-01-03 03:58:43 | 10.6411
25459 | 恒流恒压充电 | 00:05:00 | 418:24:29 | 2.8505 | 3.7353 | 0.2375 | 0.8851 | 2023-01-03 03:59:43 | 10.6473
25460 | 恒流恒压充电 | 00:06:00 | 418:25:29 | 2.8505 | 3.7371 | 0.285 | 1.0626 | 2023-01-03 04:00:43 | 10.6525
25461 | 恒流恒压充电 | 00:07:00 | 418:26:29 | 2.8505 | 3.7389 | 0.3326 | 1.2402 | 2023-01-03 04:01:43 | 10.6576
25462 | 恒流恒压充电 | 00:08:00 | 418:27:29 | 2.8505 | 3.7407 | 0.3801 | 1.4179 | 2023-01-03 04:02:43 | 10.6627
25463 | 恒流恒压充电 | 00:09:00 | 418:28:29 | 2.8505 | 3.7421 | 0.4276 | 1.5956 | 2023-01-03 04:03:43 | 10.6667
25464 | 恒流恒压充电 | 00:10:00 | 418:29:29 | 2.8505 | 3.7437 | 0.4751 | 1.7734 | 2023-01-03 04:04:43 | 10.6713
25465 | 恒流恒压充电 | 00:11:00 | 418:30:29 | 2.8505 | 3.7453 | 0.5226 | 1.9513 | 2023-01-03 04:05:43 | 10.6758
25466 | 恒流恒压充电 | 00:12:00 | 418:31:29 | 2.8505 | 3.7469 | 0.5701 | 2.1293 | 2023-01-03 04:06:43 | 10.6804
25467 | 恒流恒压充电 | 00:13:00 | 418:32:29 | 2.8505 | 3.7484 | 0.6176 | 2.3074 | 2023-01-03 04:07:43 | 10.6847
25468 | 恒流恒压充电 | 00:14:00 | 418:33:29 | 2.8505 | 3.75 | 0.6651 | 2.4855 | 2023-01-03 04:08:43 | 10.6892
25469 | 恒流恒压充电 | 00:15:00 | 418:34:29 | 2.8505 | 3.7515 | 0.7126 | 2.6637 | 2023-01-03 04:09:43 | 10.6935
25470 | 恒流恒压充电 | 00:16:00 | 418:35:29 | 2.8505 | 3.7531 | 0.7601 | 2.8419 | 2023-01-03 04:10:43 | 10.6981
25471 | 恒流恒压充电 | 00:17:00 | 418:36:29 | 2.8505 | 3.7545 | 0.8076 | 3.0202 | 2023-01-03 04:11:43 | 10.7021
25472 | 恒流恒压充电 | 00:18:00 | 418:37:29 | 2.8505 | 3.756 | 0.8551 | 3.1987 | 2023-01-03 04:12:43 | 10.7063
25473 | 恒流恒压充电 | 00:19:00 | 418:38:29 | 2.8505 | 3.7576 | 0.9026 | 3.3771 | 2023-01-03 04:13:43 | 10.7109
25474 | 恒流恒压充电 | 00:20:00 | 418:39:29 | 2.8505 | 3.7591 | 0.9502 | 3.5557 | 2023-01-03 04:14:43 | 10.7152
25475 | 恒流恒压充电 | 00:21:00 | 418:40:29 | 2.8505 | 3.7605 | 0.9977 | 3.7343 | 2023-01-03 04:15:43 | 10.7192
25476 | 恒流恒压充电 | 00:22:00 | 418:41:29 | 2.8505 | 3.7621 | 1.0452 | 3.913 | 2023-01-03 04:16:43 | 10.7237
25477 | 恒流恒压充电 | 00:23:00 | 418:42:29 | 2.8505 | 3.7636 | 1.0927 | 4.0917 | 2023-01-03 04:17:43 | 10.728
25478 | 恒流恒压充电 | 00:24:00 | 418:43:29 | 2.8505 | 3.765 | 1.1402 | 4.2706 | 2023-01-03 04:18:43 | 10.732
25479 | 恒流恒压充电 | 00:25:00 | 418:44:29 | 2.8503 | 3.7665 | 1.1877 | 4.4495 | 2023-01-03 04:19:43 | 10.7355
25480 | 恒流恒压充电 | 00:26:00 | 418:45:29 | 2.8503 | 3.7679 | 1.2352 | 4.6285 | 2023-01-03 04:20:43 | 10.7395
25481 | 恒流恒压充电 | 00:27:00 | 418:46:29 | 2.8505 | 3.7694 | 1.2827 | 4.8075 | 2023-01-03 04:21:43 | 10.7445
25482 | 恒流恒压充电 | 00:28:00 | 418:47:29 | 2.8505 | 3.7708 | 1.3302 | 4.9866 | 2023-01-03 04:22:43 | 10.7485
25483 | 恒流恒压充电 | 00:29:00 | 418:48:29 | 2.8505 | 3.7724 | 1.3777 | 5.1658 | 2023-01-03 04:23:43 | 10.7531
25484 | 恒流恒压充电 | 00:30:00 | 418:49:29 | 2.8505 | 3.7739 | 1.4252 | 5.345 | 2023-01-03 04:24:43 | 10.7574
25485 | 恒流恒压充电 | 00:31:00 | 418:50:29 | 2.8505 | 3.7754 | 1.4727 | 5.5244 | 2023-01-03 04:25:43 | 10.7616
25486 | 恒流恒压充电 | 00:32:00 | 418:51:29 | 2.8505 | 3.7768 | 1.5202 | 5.7038 | 2023-01-03 04:26:43 | 10.7656
25487 | 恒流恒压充电 | 00:33:00 | 418:52:29 | 2.8505 | 3.7783 | 1.5677 | 5.8832 | 2023-01-03 04:27:43 | 10.7699
25488 | 恒流恒压充电 | 00:34:00 | 418:53:29 | 2.8505 | 3.7797 | 1.6153 | 6.0628 | 2023-01-03 04:28:43 | 10.7739
25489 | 恒流恒压充电 | 00:35:00 | 418:54:29 | 2.8503 | 3.7812 | 1.6628 | 6.2424 | 2023-01-03 04:29:43 | 10.7774
25490 | 恒流恒压充电 | 00:36:00 | 418:55:29 | 2.8503 | 3.7828 | 1.7103 | 6.422 | 2023-01-03 04:30:43 | 10.7819
25491 | 恒流恒压充电 | 00:37:00 | 418:56:29 | 2.8505 | 3.7842 | 1.7578 | 6.6018 | 2023-01-03 04:31:43 | 10.7867
25492 | 恒流恒压充电 | 00:38:00 | 418:57:29 | 2.8505 | 3.7857 | 1.8053 | 6.7816 | 2023-01-03 04:32:43 | 10.791
25493 | 恒流恒压充电 | 00:39:00 | 418:58:29 | 2.8505 | 3.7871 | 1.8528 | 6.9615 | 2023-01-03 04:33:43 | 10.795
25494 | 恒流恒压充电 | 00:40:00 | 418:59:29 | 2.8505 | 3.7884 | 1.9003 | 7.1414 | 2023-01-03 04:34:43 | 10.7987
25495 | 恒流恒压充电 | 00:41:00 | 419:00:29 | 2.8505 | 3.7899 | 1.9478 | 7.3214 | 2023-01-03 04:35:43 | 10.803
25496 | 恒流恒压充电 | 00:42:00 | 419:01:29 | 2.8505 | 3.7915 | 1.9953 | 7.5015 | 2023-01-03 04:36:43 | 10.8075
25497 | 恒流恒压充电 | 00:43:00 | 419:02:29 | 2.8505 | 3.7929 | 2.0428 | 7.6817 | 2023-01-03 04:37:43 | 10.8115
25498 | 恒流恒压充电 | 00:44:00 | 419:03:29 | 2.8503 | 3.7944 | 2.0903 | 7.8619 | 2023-01-03 04:38:43 | 10.815
25499 | 恒流恒压充电 | 00:45:00 | 419:04:29 | 2.8505 | 3.7958 | 2.1378 | 8.0422 | 2023-01-03 04:39:43 | 10.8198
25500 | 恒流恒压充电 | 00:46:00 | 419:05:29 | 2.8505 | 3.7975 | 2.1853 | 8.2226 | 2023-01-03 04:40:43 | 10.8246
25501 | 恒流恒压充电 | 00:47:00 | 419:06:29 | 2.8505 | 3.7989 | 2.2329 | 8.403 | 2023-01-03 04:41:43 | 10.8286
25502 | 恒流恒压充电 | 00:48:00 | 419:07:29 | 2.8505 | 3.8004 | 2.2804 | 8.5835 | 2023-01-03 04:42:43 | 10.8329
25503 | 恒流恒压充电 | 00:49:00 | 419:08:29 | 2.8505 | 3.8018 | 2.3279 | 8.7641 | 2023-01-03 04:43:43 | 10.8369
25504 | 恒流恒压充电 | 00:50:00 | 419:09:29 | 2.8505 | 3.8034 | 2.3754 | 8.9447 | 2023-01-03 04:44:43 | 10.8414
25505 | 恒流恒压充电 | 00:51:00 | 419:10:29 | 2.8505 | 3.8049 | 2.4229 | 9.1255 | 2023-01-03 04:45:43 | 10.8457
25506 | 恒流恒压充电 | 00:52:00 | 419:11:29 | 2.8505 | 3.8065 | 2.4704 | 9.3063 | 2023-01-03 04:46:43 | 10.8503
25507 | 恒流恒压充电 | 00:53:00 | 419:12:29 | 2.8503 | 3.808 | 2.5179 | 9.4871 | 2023-01-03 04:47:43 | 10.8538
25508 | 恒流恒压充电 | 00:54:00 | 419:13:29 | 2.8505 | 3.8096 | 2.5654 | 9.6681 | 2023-01-03 04:48:43 | 10.8591
25509 | 恒流恒压充电 | 00:55:00 | 419:14:29 | 2.8505 | 3.811 | 2.6129 | 9.8491 | 2023-01-03 04:49:43 | 10.8631
25510 | 恒流恒压充电 | 00:56:00 | 419:15:29 | 2.8505 | 3.8126 | 2.6604 | 10.0302 | 2023-01-03 04:50:43 | 10.8677
25511 | 恒流恒压充电 | 00:57:00 | 419:16:29 | 2.8505 | 3.8142 | 2.7079 | 10.2113 | 2023-01-03 04:51:43 | 10.8722
25512 | 恒流恒压充电 | 00:58:00 | 419:17:29 | 2.8505 | 3.8159 | 2.7554 | 10.3926 | 2023-01-03 04:52:43 | 10.8771
25513 | 恒流恒压充电 | 00:59:00 | 419:18:29 | 2.8503 | 3.8175 | 2.8029 | 10.5739 | 2023-01-03 04:53:43 | 10.8808
25514 | 恒流恒压充电 | 01:00:00 | 419:19:29 | 2.8505 | 3.8192 | 2.8504 | 10.7553 | 2023-01-03 04:54:43 | 10.8865
25515 | 恒流恒压充电 | 01:01:00 | 419:20:29 | 2.8503 | 3.8209 | 2.8979 | 10.9368 | 2023-01-03 04:55:43 | 10.8905
25516 | 恒流恒压充电 | 01:02:00 | 419:21:29 | 2.8505 | 3.8226 | 2.9455 | 11.1184 | 2023-01-03 04:56:43 | 10.8962
25517 | 恒流恒压充电 | 01:03:00 | 419:22:29 | 2.8505 | 3.8244 | 2.993 | 11.3 | 2023-01-03 04:57:43 | 10.9013
25518 | 恒流恒压充电 | 01:04:00 | 419:23:29 | 2.8505 | 3.826 | 3.0405 | 11.4817 | 2023-01-03 04:58:43 | 10.9059
25519 | 恒流恒压充电 | 01:05:00 | 419:24:29 | 2.8505 | 3.828 | 3.088 | 11.6635 | 2023-01-03 04:59:43 | 10.9116
25520 | 恒流恒压充电 | 01:06:00 | 419:25:29 | 2.8505 | 3.8299 | 3.1355 | 11.8454 | 2023-01-03 05:00:43 | 10.917
25521 | 恒流恒压充电 | 01:07:00 | 419:26:29 | 2.8503 | 3.8317 | 3.183 | 12.0274 | 2023-01-03 05:01:43 | 10.9213
25522 | 恒流恒压充电 | 01:08:00 | 419:27:29 | 2.8505 | 3.8336 | 3.2305 | 12.2095 | 2023-01-03 05:02:43 | 10.9275
25523 | 恒流恒压充电 | 01:09:00 | 419:28:29 | 2.8503 | 3.8357 | 3.278 | 12.3917 | 2023-01-03 05:03:43 | 10.9327
25524 | 恒流恒压充电 | 01:10:00 | 419:29:29 | 2.8505 | 3.8376 | 3.3255 | 12.574 | 2023-01-03 05:04:43 | 10.9389
25525 | 恒流恒压充电 | 01:11:00 | 419:30:29 | 2.8505 | 3.8397 | 3.373 | 12.7563 | 2023-01-03 05:05:43 | 10.9449
25526 | 恒流恒压充电 | 01:12:00 | 419:31:29 | 2.8505 | 3.8418 | 3.4205 | 12.9388 | 2023-01-03 05:06:43 | 10.9509
25527 | 恒流恒压充电 | 01:13:00 | 419:32:29 | 2.8505 | 3.8439 | 3.468 | 13.1213 | 2023-01-03 05:07:43 | 10.9569
25528 | 恒流恒压充电 | 01:14:00 | 419:33:29 | 2.8505 | 3.8462 | 3.5155 | 13.304 | 2023-01-03 05:08:43 | 10.9634
25529 | 恒流恒压充电 | 01:15:00 | 419:34:29 | 2.8503 | 3.8485 | 3.563 | 13.4868 | 2023-01-03 05:09:43 | 10.9692
25530 | 恒流恒压充电 | 01:16:00 | 419:35:29 | 2.8505 | 3.8509 | 3.6106 | 13.6697 | 2023-01-03 05:10:43 | 10.9768
25531 | 恒流恒压充电 | 01:17:00 | 419:36:29 | 2.8505 | 3.8533 | 3.6581 | 13.8527 | 2023-01-03 05:11:43 | 10.9837
25532 | 恒流恒压充电 | 01:18:00 | 419:37:29 | 2.8505 | 3.8557 | 3.7056 | 14.0358 | 2023-01-03 05:12:43 | 10.9905
25533 | 恒流恒压充电 | 01:19:00 | 419:38:29 | 2.8505 | 3.8581 | 3.7531 | 14.219 | 2023-01-03 05:13:43 | 10.9974
25534 | 恒流恒压充电 | 01:20:00 | 419:39:29 | 2.8505 | 3.8609 | 3.8006 | 14.4024 | 2023-01-03 05:14:43 | 11.0053
25535 | 恒流恒压充电 | 01:21:00 | 419:40:29 | 2.8505 | 3.8636 | 3.8481 | 14.5859 | 2023-01-03 05:15:43 | 11.013
25536 | 恒流恒压充电 | 01:22:00 | 419:41:29 | 2.8505 | 3.8664 | 3.8956 | 14.7695 | 2023-01-03 05:16:43 | 11.021
25537 | 恒流恒压充电 | 01:23:00 | 419:42:29 | 2.8505 | 3.8693 | 3.9431 | 14.9532 | 2023-01-03 05:17:43 | 11.0293
25538 | 恒流恒压充电 | 01:24:00 | 419:43:29 | 2.8505 | 3.8723 | 3.9906 | 15.1371 | 2023-01-03 05:18:43 | 11.0378
25539 | 恒流恒压充电 | 01:25:00 | 419:44:29 | 2.8505 | 3.8754 | 4.0381 | 15.3211 | 2023-01-03 05:19:43 | 11.0467
25540 | 恒流恒压充电 | 01:26:00 | 419:45:29 | 2.8503 | 3.8785 | 4.0856 | 15.5053 | 2023-01-03 05:20:43 | 11.0547
25541 | 恒流恒压充电 | 01:27:00 | 419:46:29 | 2.8505 | 3.8819 | 4.1331 | 15.6897 | 2023-01-03 05:21:43 | 11.0652
25542 | 恒流恒压充电 | 01:28:00 | 419:47:29 | 2.8505 | 3.8853 | 4.1806 | 15.8742 | 2023-01-03 05:22:43 | 11.0749
25543 | 恒流恒压充电 | 01:29:00 | 419:48:29 | 2.8503 | 3.8886 | 4.2281 | 16.0588 | 2023-01-03 05:23:43 | 11.0835
25544 | 恒流恒压充电 | 01:30:00 | 419:49:29 | 2.8505 | 3.8924 | 4.2757 | 16.2436 | 2023-01-03 05:24:43 | 11.0951
25545 | 恒流恒压充电 | 01:31:00 | 419:50:29 | 2.8505 | 3.8959 | 4.3232 | 16.4286 | 2023-01-03 05:25:43 | 11.1051
25546 | 恒流恒压充电 | 01:32:00 | 419:51:29 | 2.8505 | 3.8998 | 4.3707 | 16.6138 | 2023-01-03 05:26:43 | 11.1162
25547 | 恒流恒压充电 | 01:33:00 | 419:52:29 | 2.8505 | 3.9038 | 4.4182 | 16.7992 | 2023-01-03 05:27:43 | 11.1276
25548 | 恒流恒压充电 | 01:34:00 | 419:53:29 | 2.8505 | 3.9078 | 4.4657 | 16.9847 | 2023-01-03 05:28:43 | 11.139
25549 | 恒流恒压充电 | 01:35:00 | 419:54:29 | 2.8505 | 3.912 | 4.5132 | 17.1705 | 2023-01-03 05:29:43 | 11.151
25550 | 恒流恒压充电 | 01:36:00 | 419:55:29 | 2.8503 | 3.9162 | 4.5607 | 17.3564 | 2023-01-03 05:30:43 | 11.1621
25551 | 恒流恒压充电 | 01:37:00 | 419:56:29 | 2.8505 | 3.9208 | 4.6082 | 17.5426 | 2023-01-03 05:31:43 | 11.1761
25552 | 恒流恒压充电 | 01:38:00 | 419:57:29 | 2.8505 | 3.9253 | 4.6557 | 17.729 | 2023-01-03 05:32:43 | 11.1889
25553 | 恒流恒压充电 | 01:39:00 | 419:58:29 | 2.8505 | 3.9298 | 4.7032 | 17.9155 | 2023-01-03 05:33:43 | 11.2017
25554 | 恒流恒压充电 | 01:40:00 | 419:59:29 | 2.8505 | 3.9345 | 4.7507 | 18.1023 | 2023-01-03 05:34:43 | 11.2151
25555 | 恒流恒压充电 | 01:41:00 | 420:00:29 | 2.8505 | 3.9393 | 4.7982 | 18.2894 | 2023-01-03 05:35:43 | 11.2288
25556 | 恒流恒压充电 | 01:42:00 | 420:01:29 | 2.8505 | 3.9442 | 4.8457 | 18.4766 | 2023-01-03 05:36:43 | 11.2428
25557 | 恒流恒压充电 | 01:43:00 | 420:02:29 | 2.8505 | 3.9492 | 4.8932 | 18.6641 | 2023-01-03 05:37:43 | 11.257
25558 | 恒流恒压充电 | 01:44:00 | 420:03:29 | 2.8503 | 3.9543 | 4.9408 | 18.8519 | 2023-01-03 05:38:43 | 11.2707
25559 | 恒流恒压充电 | 01:45:00 | 420:04:29 | 2.8505 | 3.9595 | 4.9883 | 19.0399 | 2023-01-03 05:39:43 | 11.2864
25560 | 恒流恒压充电 | 01:46:00 | 420:05:29 | 2.8503 | 3.9648 | 5.0358 | 19.2281 | 2023-01-03 05:40:43 | 11.3007
25561 | 恒流恒压充电 | 01:47:00 | 420:06:29 | 2.8503 | 3.9701 | 5.0833 | 19.4166 | 2023-01-03 05:41:43 | 11.3158
25562 | 恒流恒压充电 | 01:48:00 | 420:07:29 | 2.8505 | 3.9755 | 5.1308 | 19.6053 | 2023-01-03 05:42:43 | 11.332
25563 | 恒流恒压充电 | 01:49:00 | 420:08:29 | 2.8505 | 3.9808 | 5.1783 | 19.7943 | 2023-01-03 05:43:43 | 11.3471
25564 | 恒流恒压充电 | 01:50:00 | 420:09:29 | 2.8505 | 3.9864 | 5.2258 | 19.9835 | 2023-01-03 05:44:43 | 11.3631
25565 | 恒流恒压充电 | 01:51:00 | 420:10:29 | 2.8505 | 3.9919 | 5.2733 | 20.173 | 2023-01-03 05:45:43 | 11.3788
25566 | 恒流恒压充电 | 01:52:00 | 420:11:29 | 2.8505 | 3.9976 | 5.3208 | 20.3628 | 2023-01-03 05:46:43 | 11.395
25567 | 恒流恒压充电 | 01:53:00 | 420:12:29 | 2.8503 | 4.0032 | 5.3683 | 20.5529 | 2023-01-03 05:47:43 | 11.4101
25568 | 恒流恒压充电 | 01:54:00 | 420:13:29 | 2.8505 | 4.0089 | 5.4158 | 20.7432 | 2023-01-03 05:48:43 | 11.4272
25569 | 恒流恒压充电 | 01:55:00 | 420:14:29 | 2.8505 | 4.0145 | 5.4633 | 20.9338 | 2023-01-03 05:49:43 | 11.4432
25570 | 恒流恒压充电 | 01:56:00 | 420:15:29 | 2.8505 | 4.02 | 5.5108 | 21.1246 | 2023-01-03 05:50:43 | 11.4588
25571 | 恒流恒压充电 | 01:57:00 | 420:16:29 | 2.8503 | 4.0258 | 5.5583 | 21.3157 | 2023-01-03 05:51:43 | 11.4745
25572 | 恒流恒压充电 | 01:58:00 | 420:17:29 | 2.8505 | 4.0315 | 5.6058 | 21.5071 | 2023-01-03 05:52:43 | 11.4916
25573 | 恒流恒压充电 | 01:59:00 | 420:18:29 | 2.8503 | 4.0373 | 5.6534 | 21.6988 | 2023-01-03 05:53:43 | 11.5073
25574 | 恒流恒压充电 | 02:00:00 | 420:19:29 | 2.8503 | 4.0429 | 5.7009 | 21.8907 | 2023-01-03 05:54:43 | 11.5233
25575 | 恒流恒压充电 | 02:01:00 | 420:20:29 | 2.8505 | 4.0486 | 5.7484 | 22.0829 | 2023-01-03 05:55:43 | 11.5404
25576 | 恒流恒压充电 | 02:02:00 | 420:21:29 | 2.8505 | 4.0544 | 5.7959 | 22.2754 | 2023-01-03 05:56:43 | 11.5569
25577 | 恒流恒压充电 | 02:03:00 | 420:22:29 | 2.8503 | 4.06 | 5.8434 | 22.4681 | 2023-01-03 05:57:43 | 11.572
25578 | 恒流恒压充电 | 02:04:00 | 420:23:29 | 2.8503 | 4.0657 | 5.8909 | 22.6611 | 2023-01-03 05:58:43 | 11.5883
25579 | 恒流恒压充电 | 02:05:00 | 420:24:29 | 2.8505 | 4.0713 | 5.9384 | 22.8544 | 2023-01-03 05:59:43 | 11.6051
25580 | 恒流恒压充电 | 02:06:00 | 420:25:29 | 2.8505 | 4.077 | 5.9859 | 23.048 | 2023-01-03 06:00:43 | 11.6213
25581 | 恒流恒压充电 | 02:07:00 | 420:26:29 | 2.8503 | 4.0826 | 6.0334 | 23.2418 | 2023-01-03 06:01:43 | 11.6364
25582 | 恒流恒压充电 | 02:08:00 | 420:27:29 | 2.8505 | 4.0883 | 6.0809 | 23.4359 | 2023-01-03 06:02:43 | 11.6535
25583 | 恒流恒压充电 | 02:09:00 | 420:28:29 | 2.8505 | 4.0938 | 6.1284 | 23.6302 | 2023-01-03 06:03:43 | 11.6692
25584 | 恒流恒压充电 | 02:10:00 | 420:29:29 | 2.8505 | 4.0994 | 6.1759 | 23.8248 | 2023-01-03 06:04:43 | 11.6852
25585 | 恒流恒压充电 | 02:11:00 | 420:30:29 | 2.8505 | 4.1047 | 6.2234 | 24.0197 | 2023-01-03 06:05:43 | 11.7003
25586 | 恒流恒压充电 | 02:12:00 | 420:31:29 | 2.8505 | 4.1102 | 6.2709 | 24.2149 | 2023-01-03 06:06:43 | 11.716
25587 | 恒流恒压充电 | 02:13:00 | 420:32:29 | 2.8505 | 4.1155 | 6.3184 | 24.4102 | 2023-01-03 06:07:43 | 11.7311
25588 | 恒流恒压充电 | 02:14:00 | 420:33:29 | 2.8505 | 4.1209 | 6.366 | 24.6059 | 2023-01-03 06:08:43 | 11.7465
25589 | 恒流恒压充电 | 02:15:00 | 420:34:29 | 2.8503 | 4.126 | 6.4135 | 24.8018 | 2023-01-03 06:09:43 | 11.7601
25590 | 恒流恒压充电 | 02:16:00 | 420:35:29 | 2.8503 | 4.131 | 6.461 | 24.9979 | 2023-01-03 06:10:43 | 11.7744
25591 | 恒流恒压充电 | 02:17:00 | 420:36:29 | 2.8505 | 4.136 | 6.5085 | 25.1943 | 2023-01-03 06:11:43 | 11.7895
25592 | 恒流恒压充电 | 02:18:00 | 420:37:29 | 2.8505 | 4.1409 | 6.556 | 25.3909 | 2023-01-03 06:12:43 | 11.8035
25593 | 恒流恒压充电 | 02:19:00 | 420:38:29 | 2.8505 | 4.1456 | 6.6035 | 25.5877 | 2023-01-03 06:13:43 | 11.8169
25594 | 恒流恒压充电 | 02:20:00 | 420:39:29 | 2.8505 | 4.1502 | 6.651 | 25.7848 | 2023-01-03 06:14:43 | 11.83
25595 | 恒流恒压充电 | 02:21:00 | 420:40:29 | 2.8505 | 4.1549 | 6.6985 | 25.982 | 2023-01-03 06:15:43 | 11.8434
25596 | 恒流恒压充电 | 02:22:00 | 420:41:29 | 2.8505 | 4.1596 | 6.746 | 26.1795 | 2023-01-03 06:16:43 | 11.8568
25597 | 恒流恒压充电 | 02:23:00 | 420:42:29 | 2.8505 | 4.1646 | 6.7935 | 26.3773 | 2023-01-03 06:17:43 | 11.871
25598 | 恒流恒压充电 | 02:24:00 | 420:43:29 | 2.8503 | 4.1694 | 6.841 | 26.5752 | 2023-01-03 06:18:43 | 11.8838
25599 | 恒流恒压充电 | 02:25:00 | 420:44:29 | 2.8505 | 4.1746 | 6.8885 | 26.7734 | 2023-01-03 06:19:43 | 11.8995
25600 | 恒流恒压充电 | 02:26:00 | 420:45:29 | 2.8503 | 4.1798 | 6.936 | 26.9719 | 2023-01-03 06:20:43 | 11.9135
25601 | 恒流恒压充电 | 02:27:00 | 420:46:29 | 2.8505 | 4.1849 | 6.9835 | 27.1706 | 2023-01-03 06:21:43 | 11.9289
25602 | 恒流恒压充电 | 02:28:00 | 420:47:29 | 2.8505 | 4.1904 | 7.031 | 27.3695 | 2023-01-03 06:22:43 | 11.9446
25603 | 恒流恒压充电 | 02:29:00 | 420:48:29 | 2.8505 | 4.1958 | 7.0785 | 27.5687 | 2023-01-03 06:23:43 | 11.96
25604 | 恒流恒压充电 | 02:30:00 | 420:49:29 | 2.8503 | 4.2012 | 7.1261 | 27.7681 | 2023-01-03 06:24:43 | 11.9745
25605 | 恒流恒压充电 | 02:31:00 | 420:50:29 | 2.8505 | 4.2067 | 7.1736 | 27.9679 | 2023-01-03 06:25:43 | 11.991
25606 | 恒流恒压充电 | 02:32:00 | 420:51:29 | 2.8505 | 4.2124 | 7.2211 | 28.1678 | 2023-01-03 06:26:43 | 12.0073
25607 | 恒流恒压充电 | 02:33:00 | 420:52:29 | 2.8505 | 4.2179 | 7.2686 | 28.3681 | 2023-01-03 06:27:43 | 12.023
25608 | 恒流恒压充电 | 02:34:00 | 420:53:29 | 2.8503 | 4.2235 | 7.3161 | 28.5686 | 2023-01-03 06:28:43 | 12.038
25609 | 恒流恒压充电 | 02:35:00 | 420:54:29 | 2.8505 | 4.2292 | 7.3636 | 28.7694 | 2023-01-03 06:29:43 | 12.0552
25610 | 恒流恒压充电 | 02:36:00 | 420:55:29 | 2.8503 | 4.2348 | 7.4111 | 28.9704 | 2023-01-03 06:30:43 | 12.0702
25611 | 恒流恒压充电 | 02:37:00 | 420:56:29 | 2.8505 | 4.2406 | 7.4586 | 29.1717 | 2023-01-03 06:31:43 | 12.0877
25612 | 恒流恒压充电 | 02:38:00 | 420:57:29 | 2.8505 | 4.2461 | 7.5061 | 29.3733 | 2023-01-03 06:32:43 | 12.1033
25613 | 恒流恒压充电 | 02:39:00 | 420:58:29 | 2.8503 | 4.2518 | 7.5536 | 29.5752 | 2023-01-03 06:33:43 | 12.1187
25614 | 恒流恒压充电 | 02:40:00 | 420:59:29 | 2.8503 | 4.2574 | 7.6011 | 29.7773 | 2023-01-03 06:34:43 | 12.1347
25615 | 恒流恒压充电 | 02:41:00 | 421:00:29 | 2.8505 | 4.263 | 7.6486 | 29.9797 | 2023-01-03 06:35:43 | 12.1515
25616 | 恒流恒压充电 | 02:42:00 | 421:01:29 | 2.8503 | 4.2687 | 7.6961 | 30.1823 | 2023-01-03 06:36:43 | 12.1669
25617 | 恒流恒压充电 | 02:43:00 | 421:02:29 | 2.8503 | 4.2742 | 7.7436 | 30.3853 | 2023-01-03 06:37:43 | 12.1825
25618 | 恒流恒压充电 | 02:44:00 | 421:03:29 | 2.8505 | 4.2798 | 7.7911 | 30.5885 | 2023-01-03 06:38:43 | 12.1994
25619 | 恒流恒压充电 | 02:45:00 | 421:04:29 | 2.8503 | 4.2853 | 7.8387 | 30.7919 | 2023-01-03 06:39:43 | 12.2142
25620 | 恒流恒压充电 | 02:46:00 | 421:05:29 | 2.8503 | 4.2908 | 7.8862 | 30.9956 | 2023-01-03 06:40:43 | 12.2299
25621 | 恒流恒压充电 | 02:47:00 | 421:06:29 | 2.8505 | 4.2965 | 7.9337 | 31.1996 | 2023-01-03 06:41:43 | 12.247
25622 | 恒流恒压充电 | 02:48:00 | 421:07:29 | 2.8505 | 4.3018 | 7.9812 | 31.4038 | 2023-01-03 06:42:43 | 12.2621
25623 | 恒流恒压充电 | 02:49:00 | 421:08:29 | 2.8503 | 4.3073 | 8.0287 | 31.6083 | 2023-01-03 06:43:43 | 12.2769
25624 | 恒流恒压充电 | 02:50:00 | 421:09:29 | 2.8503 | 4.3128 | 8.0762 | 31.8131 | 2023-01-03 06:44:43 | 12.2926
25625 | 恒流恒压充电 | 02:51:00 | 421:10:29 | 2.8505 | 4.3181 | 8.1237 | 32.0181 | 2023-01-03 06:45:43 | 12.3086
25626 | 恒流恒压充电 | 02:52:00 | 421:11:29 | 2.8503 | 4.3236 | 8.1712 | 32.2233 | 2023-01-03 06:46:43 | 12.3233
25627 | 恒流恒压充电 | 02:53:00 | 421:12:29 | 2.8503 | 4.3289 | 8.2187 | 32.4288 | 2023-01-03 06:47:43 | 12.3384
25628 | 恒流恒压充电 | 02:54:00 | 421:13:29 | 2.8503 | 4.3344 | 8.2662 | 32.6346 | 2023-01-03 06:48:43 | 12.3541
25629 | 恒流恒压充电 | 02:55:00 | 421:14:29 | 2.8503 | 4.3399 | 8.3137 | 32.8407 | 2023-01-03 06:49:43 | 12.3698
25630 | 恒流恒压充电 | 02:56:00 | 421:15:29 | 2.8503 | 4.3454 | 8.3612 | 33.0469 | 2023-01-03 06:50:43 | 12.3855
25631 | 恒流恒压充电 | 02:57:00 | 421:16:29 | 2.7826 | 4.3499 | 8.4086 | 33.253 | 2023-01-03 06:51:43 | 12.104
25632 | 恒流恒压充电 | 02:58:00 | 421:17:29 | 2.5372 | 4.3499 | 8.4529 | 33.4455 | 2023-01-03 06:52:43 | 11.0366
25633 | 恒流恒压充电 | 02:59:00 | 421:18:29 | 2.3389 | 4.3499 | 8.4935 | 33.6222 | 2023-01-03 06:53:43 | 10.1741
25634 | 恒流恒压充电 | 03:00:00 | 421:19:29 | 2.1628 | 4.3499 | 8.5309 | 33.7852 | 2023-01-03 06:54:43 | 9.4079
25635 | 恒流恒压充电 | 03:01:00 | 421:20:29 | 2.0084 | 4.3499 | 8.5657 | 33.9362 | 2023-01-03 06:55:43 | 8.7363
25636 | 恒流恒压充电 | 03:02:00 | 421:21:29 | 1.8688 | 4.3499 | 8.5979 | 34.0766 | 2023-01-03 06:56:43 | 8.129
25637 | 恒流恒压充电 | 03:03:00 | 421:22:29 | 1.742 | 4.3499 | 8.628 | 34.2075 | 2023-01-03 06:57:43 | 7.5776
25638 | 恒流恒压充电 | 03:04:00 | 421:23:29 | 1.6309 | 4.3499 | 8.6561 | 34.3297 | 2023-01-03 06:58:43 | 7.0941
25639 | 恒流恒压充电 | 03:05:00 | 421:24:29 | 1.5277 | 4.3499 | 8.6824 | 34.4442 | 2023-01-03 06:59:43 | 6.6452
25640 | 恒流恒压充电 | 03:06:00 | 421:25:29 | 1.4344 | 4.35 | 8.7071 | 34.5514 | 2023-01-03 07:00:43 | 6.2396
25641 | 恒流恒压充电 | 03:07:00 | 421:26:29 | 1.345 | 4.3499 | 8.7302 | 34.6521 | 2023-01-03 07:01:43 | 5.8506
25642 | 恒流恒压充电 | 03:08:00 | 421:27:29 | 1.2696 | 4.35 | 8.752 | 34.7469 | 2023-01-03 07:02:43 | 5.5228
25643 | 恒流恒压充电 | 03:09:00 | 421:28:29 | 1.1967 | 4.3499 | 8.7726 | 34.8362 | 2023-01-03 07:03:43 | 5.2054
25644 | 恒流恒压充电 | 03:10:00 | 421:29:29 | 1.1304 | 4.3499 | 8.7919 | 34.9204 | 2023-01-03 07:04:43 | 4.9173
25645 | 恒流恒压充电 | 03:11:00 | 421:30:29 | 1.0675 | 4.3499 | 8.8102 | 35.0001 | 2023-01-03 07:05:43 | 4.6433
25646 | 恒流恒压充电 | 03:12:00 | 421:31:29 | 1.0087 | 4.3499 | 8.8275 | 35.0754 | 2023-01-03 07:06:43 | 4.3879
25647 | 恒流恒压充电 | 03:13:00 | 421:32:29 | 0.9587 | 4.3499 | 8.844 | 35.1468 | 2023-01-03 07:07:43 | 4.1702
25648 | 恒流恒压充电 | 03:14:00 | 421:33:29 | 0.9093 | 4.3499 | 8.8595 | 35.2145 | 2023-01-03 07:08:43 | 3.9555
25649 | 恒流恒压充电 | 03:15:00 | 421:34:29 | 0.8684 | 4.3499 | 8.8743 | 35.2789 | 2023-01-03 07:09:43 | 3.7776
25650 | 恒流恒压充电 | 03:16:00 | 421:35:29 | 0.8248 | 4.3499 | 8.8884 | 35.3403 | 2023-01-03 07:10:43 | 3.5878
25651 | 恒流恒压充电 | 03:17:00 | 421:36:29 | 0.7856 | 4.3499 | 8.9019 | 35.3987 | 2023-01-03 07:11:43 | 3.4172
25652 | 恒流恒压充电 | 03:18:00 | 421:37:29 | 0.7502 | 4.3499 | 8.9147 | 35.4544 | 2023-01-03 07:12:43 | 3.2633
25653 | 恒流恒压充电 | 03:19:00 | 421:38:29 | 0.7175 | 4.35 | 8.9269 | 35.5077 | 2023-01-03 07:13:43 | 3.121
25654 | 恒流恒压充电 | 03:20:00 | 421:39:29 | 0.6899 | 4.3499 | 8.9386 | 35.5586 | 2023-01-03 07:14:43 | 3.0011
25655 | 恒流恒压充电 | 03:21:00 | 421:40:29 | 0.6587 | 4.3499 | 8.9498 | 35.6073 | 2023-01-03 07:15:43 | 2.8653
25656 | 恒流恒压充电 | 03:22:00 | 421:41:29 | 0.6347 | 4.35 | 8.9606 | 35.6541 | 2023-01-03 07:16:43 | 2.7608
25657 | 恒流恒压充电 | 03:23:00 | 421:42:29 | 0.6063 | 4.3499 | 8.9709 | 35.699 | 2023-01-03 07:17:43 | 2.6371
25658 | 恒流恒压充电 | 03:24:00 | 421:43:29 | 0.5838 | 4.3499 | 8.9808 | 35.7422 | 2023-01-03 07:18:43 | 2.5394
25659 | 恒流恒压充电 | 03:25:00 | 421:44:29 | 0.5618 | 4.35 | 8.9904 | 35.7836 | 2023-01-03 07:19:43 | 2.4437
25660 | 恒流恒压充电 | 03:26:00 | 421:45:29 | 0.5375 | 4.3499 | 8.9995 | 35.8235 | 2023-01-03 07:20:43 | 2.3383
25661 | 恒流恒压充电 | 03:27:00 | 421:46:29 | 0.5174 | 4.3499 | 9.0083 | 35.8618 | 2023-01-03 07:21:43 | 2.2506
25662 | 恒流恒压充电 | 03:28:00 | 421:47:29 | 0.5003 | 4.3499 | 9.0168 | 35.8987 | 2023-01-03 07:22:43 | 2.1761
25663 | 恒流恒压充电 | 03:29:00 | 421:48:29 | 0.4807 | 4.35 | 9.0249 | 35.934 | 2023-01-03 07:23:43 | 2.0912
25664 | 恒流恒压充电 | 03:29:13 | 421:48:43 | 0.475 | 4.3499 | 9.0267 | 35.9417 | 2023-01-03 07:23:56 | 2.0662
25665 | 搁置 | 00:00:00 | 421:48:43 | 0 | 4.346 | 0 | 0 | 2023-01-03 07:23:56 | 0
25666 | 搁置 | 00:01:00 | 421:49:43 | 0 | 4.3373 | 0 | 0 | 2023-01-03 07:24:56 | 0
25667 | 搁置 | 00:02:00 | 421:50:43 | 0 | 4.3357 | 0 | 0 | 2023-01-03 07:25:56 | 0
25668 | 搁置 | 00:03:00 | 421:51:43 | 0 | 4.3345 | 0 | 0 | 2023-01-03 07:26:56 | 0
25669 | 搁置 | 00:04:00 | 421:52:43 | 0 | 4.3336 | 0 | 0 | 2023-01-03 07:27:56 | 0
25670 | 搁置 | 00:05:00 | 421:53:43 | 0 | 4.3326 | 0 | 0 | 2023-01-03 07:28:56 | 0
25671 | 搁置 | 00:06:00 | 421:54:43 | 0 | 4.3318 | 0 | 0 | 2023-01-03 07:29:56 | 0
25672 | 搁置 | 00:07:00 | 421:55:43 | 0 | 4.331 | 0 | 0 | 2023-01-03 07:30:56 | 0
25673 | 搁置 | 00:08:00 | 421:56:43 | 0 | 4.3302 | 0 | 0 | 2023-01-03 07:31:56 | 0
25674 | 搁置 | 00:09:00 | 421:57:43 | 0 | 4.3297 | 0 | 0 | 2023-01-03 07:32:56 | 0
25675 | 搁置 | 00:10:00 | 421:58:43 | 0 | 4.3291 | 0 | 0 | 2023-01-03 07:33:56 | 0
25676 | 搁置 | 00:11:00 | 421:59:43 | 0 | 4.3284 | 0 | 0 | 2023-01-03 07:34:56 | 0
25677 | 搁置 | 00:12:00 | 422:00:43 | 0 | 4.3279 | 0 | 0 | 2023-01-03 07:35:56 | 0
25678 | 搁置 | 00:13:00 | 422:01:43 | 0 | 4.3273 | 0 | 0 | 2023-01-03 07:36:56 | 0
25679 | 搁置 | 00:14:00 | 422:02:43 | 0 | 4.327 | 0 | 0 | 2023-01-03 07:37:56 | 0
25680 | 搁置 | 00:15:00 | 422:03:43 | 0 | 4.3263 | 0 | 0 | 2023-01-03 07:38:56 | 0
25681 | 恒流放电 | 00:00:00 | 422:03:43 | -4.7499 | 4.2862 | 0 | 0 | 2023-01-03 07:38:56 | -20.359
25682 | 恒流放电 | 00:01:00 | 422:04:43 | -4.7501 | 4.218 | 0.0792 | 0.3349 | 2023-01-03 07:39:56 | -20.0359
25683 | 恒流放电 | 00:02:00 | 422:05:43 | -4.7503 | 4.2056 | 0.1583 | 0.6684 | 2023-01-03 07:40:56 | -19.9778
25684 | 恒流放电 | 00:03:00 | 422:06:43 | -4.7501 | 4.1953 | 0.2375 | 1.0009 | 2023-01-03 07:41:56 | -19.9281
25685 | 恒流放电 | 00:04:00 | 422:07:43 | -4.7501 | 4.1856 | 0.3167 | 1.3326 | 2023-01-03 07:42:56 | -19.882
25686 | 恒流放电 | 00:05:00 | 422:08:43 | -4.7503 | 4.1764 | 0.3958 | 1.6636 | 2023-01-03 07:43:56 | -19.8391
25687 | 恒流放电 | 00:06:00 | 422:09:43 | -4.7501 | 4.1674 | 0.475 | 1.9939 | 2023-01-03 07:44:56 | -19.7955
25688 | 恒流放电 | 00:07:00 | 422:10:43 | -4.7501 | 4.1583 | 0.5542 | 2.3235 | 2023-01-03 07:45:56 | -19.7523
25689 | 恒流放电 | 00:08:00 | 422:11:43 | -4.7501 | 4.1493 | 0.6334 | 2.6523 | 2023-01-03 07:46:56 | -19.7095
25690 | 恒流放电 | 00:09:00 | 422:12:43 | -4.7501 | 4.1403 | 0.7125 | 2.9805 | 2023-01-03 07:47:56 | -19.6668
25691 | 恒流放电 | 00:10:00 | 422:13:43 | -4.7501 | 4.1311 | 0.7917 | 3.3079 | 2023-01-03 07:48:56 | -19.6231
25692 | 恒流放电 | 00:11:00 | 422:14:43 | -4.7501 | 4.1219 | 0.8709 | 3.6346 | 2023-01-03 07:49:56 | -19.5794
25693 | 恒流放电 | 00:12:00 | 422:15:43 | -4.7501 | 4.1125 | 0.95 | 3.9605 | 2023-01-03 07:50:56 | -19.5347
25694 | 恒流放电 | 00:13:00 | 422:16:43 | -4.7501 | 4.103 | 1.0292 | 4.2857 | 2023-01-03 07:51:56 | -19.4896
25695 | 恒流放电 | 00:14:00 | 422:17:43 | -4.7501 | 4.0933 | 1.1084 | 4.6102 | 2023-01-03 07:52:56 | -19.4435
25696 | 恒流放电 | 00:15:00 | 422:18:43 | -4.7501 | 4.0836 | 1.1875 | 4.9339 | 2023-01-03 07:53:56 | -19.3975
25697 | 恒流放电 | 00:16:00 | 422:19:43 | -4.7501 | 4.074 | 1.2667 | 5.2568 | 2023-01-03 07:54:56 | -19.3519
25698 | 恒流放电 | 00:17:00 | 422:20:43 | -4.7501 | 4.0641 | 1.3459 | 5.5789 | 2023-01-03 07:55:56 | -19.3048
25699 | 恒流放电 | 00:18:00 | 422:21:43 | -4.7501 | 4.0544 | 1.425 | 5.9003 | 2023-01-03 07:56:56 | -19.2588
25700 | 恒流放电 | 00:19:00 | 422:22:43 | -4.7501 | 4.0446 | 1.5042 | 6.2209 | 2023-01-03 07:57:56 | -19.2122
25701 | 恒流放电 | 00:20:00 | 422:23:43 | -4.7501 | 4.0349 | 1.5834 | 6.5407 | 2023-01-03 07:58:56 | -19.1661
25702 | 恒流放电 | 00:21:00 | 422:24:43 | -4.7501 | 4.0252 | 1.6625 | 6.8598 | 2023-01-03 07:59:56 | -19.1201
25703 | 恒流放电 | 00:22:00 | 422:25:43 | -4.7503 | 4.0156 | 1.7417 | 7.1781 | 2023-01-03 08:00:56 | -19.0753
25704 | 恒流放电 | 00:23:00 | 422:26:43 | -4.7501 | 4.006 | 1.8209 | 7.4956 | 2023-01-03 08:01:56 | -19.0289
25705 | 恒流放电 | 00:24:00 | 422:27:43 | -4.7501 | 3.9967 | 1.9001 | 7.8124 | 2023-01-03 08:02:56 | -18.9847
25706 | 恒流放电 | 00:25:00 | 422:28:43 | -4.7501 | 3.9875 | 1.9792 | 8.1284 | 2023-01-03 08:03:56 | -18.941
25707 | 恒流放电 | 00:26:00 | 422:29:43 | -4.7503 | 3.9786 | 2.0584 | 8.4438 | 2023-01-03 08:04:56 | -18.8995
25708 | 恒流放电 | 00:27:00 | 422:30:43 | -4.7501 | 3.9696 | 2.1376 | 8.7584 | 2023-01-03 08:05:56 | -18.856
25709 | 恒流放电 | 00:28:00 | 422:31:43 | -4.7503 | 3.961 | 2.2167 | 9.0723 | 2023-01-03 08:06:56 | -18.8159
25710 | 恒流放电 | 00:29:00 | 422:32:43 | -4.7501 | 3.9525 | 2.2959 | 9.3855 | 2023-01-03 08:07:56 | -18.7747
25711 | 恒流放电 | 00:30:00 | 422:33:43 | -4.7501 | 3.9444 | 2.3751 | 9.6981 | 2023-01-03 08:08:56 | -18.7363
25712 | 恒流放电 | 00:31:00 | 422:34:43 | -4.7503 | 3.9367 | 2.4542 | 10.0101 | 2023-01-03 08:09:56 | -18.7005
25713 | 恒流放电 | 00:32:00 | 422:35:43 | -4.7501 | 3.9294 | 2.5334 | 10.3215 | 2023-01-03 08:10:56 | -18.665
25714 | 恒流放电 | 00:33:00 | 422:36:43 | -4.7501 | 3.9223 | 2.6126 | 10.6323 | 2023-01-03 08:11:56 | -18.6313
25715 | 恒流放电 | 00:34:00 | 422:37:43 | -4.7501 | 3.9155 | 2.6917 | 10.9425 | 2023-01-03 08:12:56 | -18.599
25716 | 恒流放电 | 00:35:00 | 422:38:43 | -4.7501 | 3.9091 | 2.7709 | 11.2523 | 2023-01-03 08:13:56 | -18.5686
25717 | 恒流放电 | 00:36:00 | 422:39:43 | -4.7501 | 3.9026 | 2.8501 | 11.5615 | 2023-01-03 08:14:56 | -18.5377
25718 | 恒流放电 | 00:37:00 | 422:40:43 | -4.7501 | 3.8962 | 2.9292 | 11.8702 | 2023-01-03 08:15:56 | -18.5073
25719 | 恒流放电 | 00:38:00 | 422:41:43 | -4.7501 | 3.8899 | 3.0084 | 12.1784 | 2023-01-03 08:16:56 | -18.4774
25720 | 恒流放电 | 00:39:00 | 422:42:43 | -4.7501 | 3.8834 | 3.0876 | 12.4861 | 2023-01-03 08:17:56 | -18.4465
25721 | 恒流放电 | 00:40:00 | 422:43:43 | -4.7501 | 3.877 | 3.1668 | 12.7933 | 2023-01-03 08:18:56 | -18.4161
25722 | 恒流放电 | 00:41:00 | 422:44:43 | -4.7503 | 3.8702 | 3.2459 | 13.1 | 2023-01-03 08:19:56 | -18.3846
25723 | 恒流放电 | 00:42:00 | 422:45:43 | -4.7501 | 3.8634 | 3.3251 | 13.4061 | 2023-01-03 08:20:56 | -18.3515
25724 | 恒流放电 | 00:43:00 | 422:46:43 | -4.7501 | 3.8567 | 3.4043 | 13.7117 | 2023-01-03 08:21:56 | -18.3197
25725 | 恒流放电 | 00:44:00 | 422:47:43 | -4.7501 | 3.8499 | 3.4834 | 14.0168 | 2023-01-03 08:22:56 | -18.2874
25726 | 恒流放电 | 00:45:00 | 422:48:43 | -4.7501 | 3.8428 | 3.5626 | 14.3213 | 2023-01-03 08:23:56 | -18.2536
25727 | 恒流放电 | 00:46:00 | 422:49:43 | -4.7501 | 3.836 | 3.6418 | 14.6252 | 2023-01-03 08:24:56 | -18.2213
25728 | 恒流放电 | 00:47:00 | 422:50:43 | -4.7501 | 3.8289 | 3.7209 | 14.9286 | 2023-01-03 08:25:56 | -18.1876
25729 | 恒流放电 | 00:48:00 | 422:51:43 | -4.7501 | 3.8221 | 3.8001 | 15.2315 | 2023-01-03 08:26:56 | -18.1553
25730 | 恒流放电 | 00:49:00 | 422:52:43 | -4.7501 | 3.8154 | 3.8793 | 15.5338 | 2023-01-03 08:27:56 | -18.1235
25731 | 恒流放电 | 00:50:00 | 422:53:43 | -4.7501 | 3.8086 | 3.9584 | 15.8356 | 2023-01-03 08:28:56 | -18.0912
25732 | 恒流放电 | 00:51:00 | 422:54:43 | -4.7503 | 3.8021 | 4.0376 | 16.1369 | 2023-01-03 08:29:56 | -18.0611
25733 | 恒流放电 | 00:52:00 | 422:55:43 | -4.7501 | 3.7957 | 4.1168 | 16.4376 | 2023-01-03 08:30:56 | -18.0299
25734 | 恒流放电 | 00:53:00 | 422:56:43 | -4.7503 | 3.7896 | 4.1959 | 16.7379 | 2023-01-03 08:31:56 | -18.0017
25735 | 恒流放电 | 00:54:00 | 422:57:43 | -4.7501 | 3.7836 | 4.2751 | 17.0377 | 2023-01-03 08:32:56 | -17.9724
25736 | 恒流放电 | 00:55:00 | 422:58:43 | -4.7501 | 3.7778 | 4.3543 | 17.337 | 2023-01-03 08:33:56 | -17.9449
25737 | 恒流放电 | 00:56:00 | 422:59:43 | -4.7501 | 3.7721 | 4.4335 | 17.6358 | 2023-01-03 08:34:56 | -17.9178
25738 | 恒流放电 | 00:57:00 | 423:00:43 | -4.7501 | 3.7668 | 4.5126 | 17.9343 | 2023-01-03 08:35:56 | -17.8926
25739 | 恒流放电 | 00:58:00 | 423:01:43 | -4.7501 | 3.7618 | 4.5918 | 18.2323 | 2023-01-03 08:36:56 | -17.8689
25740 | 恒流放电 | 00:59:00 | 423:02:43 | -4.7501 | 3.7568 | 4.671 | 18.5299 | 2023-01-03 08:37:56 | -17.8451
25741 | 恒流放电 | 01:00:00 | 423:03:43 | -4.7503 | 3.7521 | 4.7501 | 18.8271 | 2023-01-03 08:38:56 | -17.8236
25742 | 恒流放电 | 01:01:00 | 423:04:43 | -4.7501 | 3.7478 | 4.8293 | 19.124 | 2023-01-03 08:39:56 | -17.8024
25743 | 恒流放电 | 01:02:00 | 423:05:43 | -4.7501 | 3.7434 | 4.9085 | 19.4205 | 2023-01-03 08:40:56 | -17.7815
25744 | 恒流放电 | 01:03:00 | 423:06:43 | -4.7503 | 3.7392 | 4.9876 | 19.7167 | 2023-01-03 08:41:56 | -17.7623
25745 | 恒流放电 | 01:04:00 | 423:07:43 | -4.7501 | 3.7352 | 5.0668 | 20.0126 | 2023-01-03 08:42:56 | -17.7425
25746 | 恒流放电 | 01:05:00 | 423:08:43 | -4.7501 | 3.7315 | 5.146 | 20.3081 | 2023-01-03 08:43:56 | -17.725
25747 | 恒流放电 | 01:06:00 | 423:09:43 | -4.7503 | 3.7278 | 5.2251 | 20.6034 | 2023-01-03 08:44:56 | -17.7081
25748 | 恒流放电 | 01:07:00 | 423:10:43 | -4.7501 | 3.7242 | 5.3043 | 20.8984 | 2023-01-03 08:45:56 | -17.6903
25749 | 恒流放电 | 01:08:00 | 423:11:43 | -4.7501 | 3.7207 | 5.3835 | 21.1931 | 2023-01-03 08:46:56 | -17.6737
25750 | 恒流放电 | 01:09:00 | 423:12:43 | -4.7501 | 3.7175 | 5.4626 | 21.4875 | 2023-01-03 08:47:56 | -17.6585
25751 | 恒流放电 | 01:10:00 | 423:13:43 | -4.7501 | 3.7142 | 5.5418 | 21.7817 | 2023-01-03 08:48:56 | -17.6428
25752 | 恒流放电 | 01:11:00 | 423:14:43 | -4.7501 | 3.7108 | 5.621 | 22.0756 | 2023-01-03 08:49:56 | -17.6266
25753 | 恒流放电 | 01:12:00 | 423:15:43 | -4.7501 | 3.7078 | 5.7002 | 22.3693 | 2023-01-03 08:50:56 | -17.6124
25754 | 恒流放电 | 01:13:00 | 423:16:43 | -4.7501 | 3.7047 | 5.7793 | 22.6627 | 2023-01-03 08:51:56 | -17.5977
25755 | 恒流放电 | 01:14:00 | 423:17:43 | -4.7501 | 3.7015 | 5.8585 | 22.9559 | 2023-01-03 08:52:56 | -17.5825
25756 | 恒流放电 | 01:15:00 | 423:18:43 | -4.7501 | 3.6986 | 5.9377 | 23.2488 | 2023-01-03 08:53:56 | -17.5687
25757 | 恒流放电 | 01:16:00 | 423:19:43 | -4.7501 | 3.6957 | 6.0168 | 23.5415 | 2023-01-03 08:54:56 | -17.5549
25758 | 恒流放电 | 01:17:00 | 423:20:43 | -4.7501 | 3.6925 | 6.096 | 23.8339 | 2023-01-03 08:55:56 | -17.5397
25759 | 恒流放电 | 01:18:00 | 423:21:43 | -4.7501 | 3.6895 | 6.1752 | 24.1261 | 2023-01-03 08:56:56 | -17.5255
25760 | 恒流放电 | 01:19:00 | 423:22:43 | -4.7503 | 3.6865 | 6.2543 | 24.4181 | 2023-01-03 08:57:56 | -17.5119
25761 | 恒流放电 | 01:20:00 | 423:23:43 | -4.7501 | 3.6834 | 6.3335 | 24.7099 | 2023-01-03 08:58:56 | -17.4965
25762 | 恒流放电 | 01:21:00 | 423:24:43 | -4.7501 | 3.6804 | 6.4127 | 25.0013 | 2023-01-03 08:59:56 | -17.4822
25763 | 恒流放电 | 01:22:00 | 423:25:43 | -4.7501 | 3.6773 | 6.4918 | 25.2926 | 2023-01-03 09:00:56 | -17.4675
25764 | 恒流放电 | 01:23:00 | 423:26:43 | -4.7501 | 3.6741 | 6.571 | 25.5836 | 2023-01-03 09:01:56 | -17.4523
25765 | 恒流放电 | 01:24:00 | 423:27:43 | -4.7501 | 3.6708 | 6.6502 | 25.8743 | 2023-01-03 09:02:56 | -17.4366
25766 | 恒流放电 | 01:25:00 | 423:28:43 | -4.7501 | 3.6676 | 6.7293 | 26.1648 | 2023-01-03 09:03:56 | -17.4214
25767 | 恒流放电 | 01:26:00 | 423:29:43 | -4.7501 | 3.6642 | 6.8085 | 26.455 | 2023-01-03 09:04:56 | -17.4053
25768 | 恒流放电 | 01:27:00 | 423:30:43 | -4.7501 | 3.6608 | 6.8877 | 26.745 | 2023-01-03 09:05:56 | -17.3891
25769 | 恒流放电 | 01:28:00 | 423:31:43 | -4.7501 | 3.6571 | 6.9668 | 27.0347 | 2023-01-03 09:06:56 | -17.3716
25770 | 恒流放电 | 01:29:00 | 423:32:43 | -4.7503 | 3.6536 | 7.046 | 27.3241 | 2023-01-03 09:07:56 | -17.3557
25771 | 恒流放电 | 01:30:00 | 423:33:43 | -4.7501 | 3.6497 | 7.1252 | 27.6131 | 2023-01-03 09:08:56 | -17.3364
25772 | 恒流放电 | 01:31:00 | 423:34:43 | -4.7501 | 3.6457 | 7.2044 | 27.9019 | 2023-01-03 09:09:56 | -17.3174
25773 | 恒流放电 | 01:32:00 | 423:35:43 | -4.7501 | 3.6415 | 7.2835 | 28.1904 | 2023-01-03 09:10:56 | -17.2975
25774 | 恒流放电 | 01:33:00 | 423:36:43 | -4.7503 | 3.637 | 7.3627 | 28.4785 | 2023-01-03 09:11:56 | -17.2768
25775 | 恒流放电 | 01:34:00 | 423:37:43 | -4.7501 | 3.6321 | 7.4419 | 28.7662 | 2023-01-03 09:12:56 | -17.2528
25776 | 恒流放电 | 01:35:00 | 423:38:43 | -4.7501 | 3.6271 | 7.521 | 29.0536 | 2023-01-03 09:13:56 | -17.2291
25777 | 恒流放电 | 01:36:00 | 423:39:43 | -4.7503 | 3.6216 | 7.6002 | 29.3405 | 2023-01-03 09:14:56 | -17.2037
25778 | 恒流放电 | 01:37:00 | 423:40:43 | -4.7501 | 3.6157 | 7.6794 | 29.627 | 2023-01-03 09:15:56 | -17.1749
25779 | 恒流放电 | 01:38:00 | 423:41:43 | -4.7501 | 3.6089 | 7.7585 | 29.913 | 2023-01-03 09:16:56 | -17.1426
25780 | 恒流放电 | 01:39:00 | 423:42:43 | -4.7501 | 3.6015 | 7.8377 | 30.1984 | 2023-01-03 09:17:56 | -17.1074
25781 | 恒流放电 | 01:40:00 | 423:43:43 | -4.7501 | 3.5929 | 7.9169 | 30.4832 | 2023-01-03 09:18:56 | -17.0666
25782 | 恒流放电 | 01:41:00 | 423:44:43 | -4.7503 | 3.5828 | 7.996 | 30.7673 | 2023-01-03 09:19:56 | -17.0193
25783 | 恒流放电 | 01:42:00 | 423:45:43 | -4.7501 | 3.5708 | 8.0752 | 31.0504 | 2023-01-03 09:20:56 | -16.9616
25784 | 恒流放电 | 01:43:00 | 423:46:43 | -4.7501 | 3.5561 | 8.1544 | 31.3326 | 2023-01-03 09:21:56 | -16.8918
25785 | 恒流放电 | 01:44:00 | 423:47:43 | -4.7501 | 3.5382 | 8.2335 | 31.6134 | 2023-01-03 09:22:56 | -16.8068
25786 | 恒流放电 | 01:45:00 | 423:48:43 | -4.7501 | 3.5166 | 8.3127 | 31.8927 | 2023-01-03 09:23:56 | -16.7042
25787 | 恒流放电 | 01:46:00 | 423:49:43 | -4.7501 | 3.4921 | 8.3919 | 32.1701 | 2023-01-03 09:24:56 | -16.5878
25788 | 恒流放电 | 01:47:00 | 423:50:43 | -4.7499 | 3.4666 | 8.471 | 32.4456 | 2023-01-03 09:25:56 | -16.466
25789 | 恒流放电 | 01:48:00 | 423:51:43 | -4.7501 | 3.4426 | 8.5502 | 32.7191 | 2023-01-03 09:26:56 | -16.3527
25790 | 恒流放电 | 01:49:00 | 423:52:43 | -4.7501 | 3.4205 | 8.6294 | 32.9907 | 2023-01-03 09:27:56 | -16.2477
25791 | 恒流放电 | 01:50:00 | 423:53:43 | -4.7501 | 3.3929 | 8.7085 | 33.2605 | 2023-01-03 09:28:56 | -16.1166
25792 | 恒流放电 | 01:51:00 | 423:54:43 | -4.7501 | 3.3305 | 8.7877 | 33.5271 | 2023-01-03 09:29:56 | -15.8202
25793 | 恒流放电 | 01:52:00 | 423:55:43 | -4.7501 | 3.203 | 8.8669 | 33.7861 | 2023-01-03 09:30:56 | -15.2145
25794 | 恒流放电 | 01:53:00 | 423:56:43 | -4.7501 | 3.011 | 8.9461 | 34.0325 | 2023-01-03 09:31:56 | -14.3025
25795 | 恒流放电 | 01:53:03 | 423:56:46 | -4.7501 | 2.9997 | 8.95 | 34.0444 | 2023-01-03 09:31:59 | -14.2488
25796 | 搁置 | 00:00:00 | 423:56:46 | 0 | 3.0349 | 0 | 0 | 2023-01-03 09:31:59 | 0
25797 | 搁置 | 00:01:00 | 423:57:46 | 0 | 3.5145 | 0 | 0 | 2023-01-03 09:32:59 | 0
25798 | 搁置 | 00:02:00 | 423:58:46 | 0 | 3.5203 | 0 | 0 | 2023-01-03 09:33:59 | 0
25799 | 搁置 | 00:03:00 | 423:59:46 | 0 | 3.5273 | 0 | 0 | 2023-01-03 09:34:59 | 0
25800 | 搁置 | 00:04:00 | 424:00:46 | 0 | 3.5384 | 0 | 0 | 2023-01-03 09:35:59 | 0
25801 | 搁置 | 00:05:00 | 424:01:46 | 0 | 3.5529 | 0 | 0 | 2023-01-03 09:36:59 | 0
25802 | 搁置 | 00:06:00 | 424:02:46 | 0 | 3.5699 | 0 | 0 | 2023-01-03 09:37:59 | 0
25803 | 搁置 | 00:07:00 | 424:03:46 | 0 | 3.5879 | 0 | 0 | 2023-01-03 09:38:59 | 0
25804 | 搁置 | 00:08:00 | 424:04:46 | 0 | 3.6049 | 0 | 0 | 2023-01-03 09:39:59 | 0
25805 | 搁置 | 00:09:00 | 424:05:46 | 0 | 3.6186 | 0 | 0 | 2023-01-03 09:40:59 | 0
25806 | 搁置 | 00:10:00 | 424:06:46 | 0 | 3.6284 | 0 | 0 | 2023-01-03 09:41:59 | 0
25807 | 搁置 | 00:11:00 | 424:07:46 | 0 | 3.6353 | 0 | 0 | 2023-01-03 09:42:59 | 0
25808 | 搁置 | 00:12:00 | 424:08:46 | 0 | 3.6402 | 0 | 0 | 2023-01-03 09:43:59 | 0
25809 | 搁置 | 00:13:00 | 424:09:46 | 0 | 3.6436 | 0 | 0 | 2023-01-03 09:44:59 | 0
25810 | 搁置 | 00:14:00 | 424:10:46 | 0 | 3.6463 | 0 | 0 | 2023-01-03 09:45:59 | 0
25811 | 搁置 | 00:15:00 | 424:11:46 | 0 | 3.6483 | 0 | 0 | 2023-01-03 09:46:59 | 0
25812 | 恒流恒压充电 | 00:00:00 | 424:11:46 | 2.8499 | 3.6698 | 0 | 0 | 2023-01-03 09:46:59 | 10.4584
25813 | 恒流恒压充电 | 00:01:00 | 424:12:46 | 2.8505 | 3.7226 | 0.0475 | 0.1764 | 2023-01-03 09:47:59 | 10.6111
25814 | 恒流恒压充电 | 00:02:00 | 424:13:46 | 2.8505 | 3.7286 | 0.095 | 0.3534 | 2023-01-03 09:48:59 | 10.6282
25815 | 恒流恒压充电 | 00:03:00 | 424:14:46 | 2.8505 | 3.7319 | 0.1425 | 0.5306 | 2023-01-03 09:49:59 | 10.6376
25816 | 恒流恒压充电 | 00:04:00 | 424:15:46 | 2.8505 | 3.7344 | 0.19 | 0.7079 | 2023-01-03 09:50:59 | 10.6448
25817 | 恒流恒压充电 | 00:05:00 | 424:16:46 | 2.8505 | 3.7365 | 0.2375 | 0.8854 | 2023-01-03 09:51:59 | 10.6507
25818 | 恒流恒压充电 | 00:06:00 | 424:17:46 | 2.8505 | 3.7382 | 0.285 | 1.063 | 2023-01-03 09:52:59 | 10.6556
25819 | 恒流恒压充电 | 00:07:00 | 424:18:46 | 2.8505 | 3.74 | 0.3326 | 1.2406 | 2023-01-03 09:53:59 | 10.6607
25820 | 恒流恒压充电 | 00:08:00 | 424:19:46 | 2.8505 | 3.7416 | 0.3801 | 1.4183 | 2023-01-03 09:54:59 | 10.6653
25821 | 恒流恒压充电 | 00:09:00 | 424:20:46 | 2.8505 | 3.7432 | 0.4276 | 1.5961 | 2023-01-03 09:55:59 | 10.6698
25822 | 恒流恒压充电 | 00:10:00 | 424:21:46 | 2.8505 | 3.7449 | 0.4751 | 1.774 | 2023-01-03 09:56:59 | 10.6747
25823 | 恒流恒压充电 | 00:11:00 | 424:22:46 | 2.8505 | 3.7463 | 0.5226 | 1.9519 | 2023-01-03 09:57:59 | 10.6787
25824 | 恒流恒压充电 | 00:12:00 | 424:23:46 | 2.8505 | 3.7479 | 0.5701 | 2.1299 | 2023-01-03 09:58:59 | 10.6832
25825 | 恒流恒压充电 | 00:13:00 | 424:24:46 | 2.8505 | 3.7494 | 0.6176 | 2.308 | 2023-01-03 09:59:59 | 10.6875
25826 | 恒流恒压充电 | 00:14:00 | 424:25:46 | 2.8503 | 3.751 | 0.6651 | 2.4862 | 2023-01-03 10:00:59 | 10.6913
25827 | 恒流恒压充电 | 00:15:00 | 424:26:46 | 2.8505 | 3.7524 | 0.7126 | 2.6644 | 2023-01-03 10:01:59 | 10.6961
25828 | 恒流恒压充电 | 00:16:00 | 424:27:46 | 2.8505 | 3.754 | 0.7601 | 2.8427 | 2023-01-03 10:02:59 | 10.7006
25829 | 恒流恒压充电 | 00:17:00 | 424:28:46 | 2.8503 | 3.7555 | 0.8076 | 3.0211 | 2023-01-03 10:03:59 | 10.7041
25830 | 恒流恒压充电 | 00:18:00 | 424:29:46 | 2.8505 | 3.757 | 0.8551 | 3.1995 | 2023-01-03 10:04:59 | 10.7092
25831 | 恒流恒压充电 | 00:19:00 | 424:30:46 | 2.8505 | 3.7584 | 0.9026 | 3.3781 | 2023-01-03 10:05:59 | 10.7132
25832 | 恒流恒压充电 | 00:20:00 | 424:31:46 | 2.8505 | 3.76 | 0.9501 | 3.5566 | 2023-01-03 10:06:59 | 10.7177
25833 | 恒流恒压充电 | 00:21:00 | 424:32:46 | 2.8505 | 3.7615 | 0.9977 | 3.7353 | 2023-01-03 10:07:59 | 10.722
25834 | 恒流恒压充电 | 00:22:00 | 424:33:46 | 2.8505 | 3.7631 | 1.0452 | 3.914 | 2023-01-03 10:08:59 | 10.7266
25835 | 恒流恒压充电 | 00:23:00 | 424:34:46 | 2.8503 | 3.7645 | 1.0927 | 4.0929 | 2023-01-03 10:09:59 | 10.7298
25836 | 恒流恒压充电 | 00:24:00 | 424:35:46 | 2.8505 | 3.766 | 1.1402 | 4.2717 | 2023-01-03 10:10:59 | 10.7348
25837 | 恒流恒压充电 | 00:25:00 | 424:36:46 | 2.8505 | 3.7674 | 1.1877 | 4.4507 | 2023-01-03 10:11:59 | 10.7388
25838 | 恒流恒压充电 | 00:26:00 | 424:37:46 | 2.8505 | 3.7689 | 1.2352 | 4.6297 | 2023-01-03 10:12:59 | 10.7431
25839 | 恒流恒压充电 | 00:27:00 | 424:38:46 | 2.8505 | 3.7703 | 1.2827 | 4.8088 | 2023-01-03 10:13:59 | 10.7471
25840 | 恒流恒压充电 | 00:28:00 | 424:39:46 | 2.8505 | 3.772 | 1.3302 | 4.9879 | 2023-01-03 10:14:59 | 10.7519
25841 | 恒流恒压充电 | 00:29:00 | 424:40:46 | 2.8505 | 3.7734 | 1.3777 | 5.1671 | 2023-01-03 10:15:59 | 10.7559
25842 | 恒流恒压充电 | 00:30:00 | 424:41:46 | 2.8505 | 3.7749 | 1.4252 | 5.3464 | 2023-01-03 10:16:59 | 10.7602
25843 | 恒流恒压充电 | 00:31:00 | 424:42:46 | 2.8505 | 3.7763 | 1.4727 | 5.5258 | 2023-01-03 10:17:59 | 10.7642
25844 | 恒流恒压充电 | 00:32:00 | 424:43:46 | 2.8505 | 3.7778 | 1.5202 | 5.7052 | 2023-01-03 10:18:59 | 10.7685
25845 | 恒流恒压充电 | 00:33:00 | 424:44:46 | 2.8505 | 3.7792 | 1.5677 | 5.8847 | 2023-01-03 10:19:59 | 10.7725
25846 | 恒流恒压充电 | 00:34:00 | 424:45:46 | 2.8503 | 3.7807 | 1.6152 | 6.0643 | 2023-01-03 10:20:59 | 10.7759
25847 | 恒流恒压充电 | 00:35:00 | 424:46:46 | 2.8503 | 3.7821 | 1.6627 | 6.2439 | 2023-01-03 10:21:59 | 10.7799
25848 | 恒流恒压充电 | 00:36:00 | 424:47:46 | 2.8505 | 3.7836 | 1.7103 | 6.4237 | 2023-01-03 10:22:59 | 10.785
25849 | 恒流恒压充电 | 00:37:00 | 424:48:46 | 2.8505 | 3.785 | 1.7578 | 6.6034 | 2023-01-03 10:23:59 | 10.789
25850 | 恒流恒压充电 | 00:38:00 | 424:49:46 | 2.8505 | 3.7865 | 1.8053 | 6.7833 | 2023-01-03 10:24:59 | 10.7933
25851 | 恒流恒压充电 | 00:39:00 | 424:50:46 | 2.8503 | 3.7878 | 1.8528 | 6.9632 | 2023-01-03 10:25:59 | 10.7962
25852 | 恒流恒压充电 | 00:40:00 | 424:51:46 | 2.8505 | 3.7894 | 1.9003 | 7.1432 | 2023-01-03 10:26:59 | 10.8015
25853 | 恒流恒压充电 | 00:41:00 | 424:52:46 | 2.8505 | 3.7908 | 1.9478 | 7.3232 | 2023-01-03 10:27:59 | 10.8055
25854 | 恒流恒压充电 | 00:42:00 | 424:53:46 | 2.8505 | 3.7923 | 1.9953 | 7.5034 | 2023-01-03 10:28:59 | 10.8098
25855 | 恒流恒压充电 | 00:43:00 | 424:54:46 | 2.8505 | 3.7937 | 2.0428 | 7.6836 | 2023-01-03 10:29:59 | 10.8138
25856 | 恒流恒压充电 | 00:44:00 | 424:55:46 | 2.8505 | 3.7952 | 2.0903 | 7.8638 | 2023-01-03 10:30:59 | 10.8181
25857 | 恒流恒压充电 | 00:45:00 | 424:56:46 | 2.8503 | 3.7967 | 2.1378 | 8.0442 | 2023-01-03 10:31:59 | 10.8215
25858 | 恒流恒压充电 | 00:46:00 | 424:57:46 | 2.8503 | 3.7981 | 2.1853 | 8.2246 | 2023-01-03 10:32:59 | 10.8255
25859 | 恒流恒压充电 | 00:47:00 | 424:58:46 | 2.8505 | 3.7996 | 2.2328 | 8.405 | 2023-01-03 10:33:59 | 10.8306
25860 | 恒流恒压充电 | 00:48:00 | 424:59:46 | 2.8505 | 3.801 | 2.2803 | 8.5856 | 2023-01-03 10:34:59 | 10.8346
25861 | 恒流恒压充电 | 00:49:00 | 425:00:46 | 2.8505 | 3.8026 | 2.3278 | 8.7662 | 2023-01-03 10:35:59 | 10.8392
25862 | 恒流恒压充电 | 00:50:00 | 425:01:46 | 2.8505 | 3.8041 | 2.3753 | 8.9469 | 2023-01-03 10:36:59 | 10.8434
25863 | 恒流恒压充电 | 00:51:00 | 425:02:46 | 2.8505 | 3.8057 | 2.4229 | 9.1276 | 2023-01-03 10:37:59 | 10.848
25864 | 恒流恒压充电 | 00:52:00 | 425:03:46 | 2.8503 | 3.8071 | 2.4704 | 9.3084 | 2023-01-03 10:38:59 | 10.8512
25865 | 恒流恒压充电 | 00:53:00 | 425:04:46 | 2.8503 | 3.8088 | 2.5179 | 9.4893 | 2023-01-03 10:39:59 | 10.856
25866 | 恒流恒压充电 | 00:54:00 | 425:05:46 | 2.8505 | 3.8102 | 2.5654 | 9.6703 | 2023-01-03 10:40:59 | 10.8608
25867 | 恒流恒压充电 | 00:55:00 | 425:06:46 | 2.8503 | 3.8118 | 2.6129 | 9.8514 | 2023-01-03 10:41:59 | 10.8646
25868 | 恒流恒压充电 | 00:56:00 | 425:07:46 | 2.8505 | 3.8134 | 2.6604 | 10.0325 | 2023-01-03 10:42:59 | 10.8699
25869 | 恒流恒压充电 | 00:57:00 | 425:08:46 | 2.8503 | 3.8151 | 2.7079 | 10.2137 | 2023-01-03 10:43:59 | 10.874
25870 | 恒流恒压充电 | 00:58:00 | 425:09:46 | 2.8505 | 3.8167 | 2.7554 | 10.395 | 2023-01-03 10:44:59 | 10.8794
25871 | 恒流恒压充电 | 00:59:00 | 425:10:46 | 2.8503 | 3.8183 | 2.8029 | 10.5763 | 2023-01-03 10:45:59 | 10.8831
25872 | 恒流恒压充电 | 01:00:00 | 425:11:46 | 2.8505 | 3.8199 | 2.8504 | 10.7578 | 2023-01-03 10:46:59 | 10.8885
25873 | 恒流恒压充电 | 01:01:00 | 425:12:46 | 2.8505 | 3.8217 | 2.8979 | 10.9393 | 2023-01-03 10:47:59 | 10.8936
25874 | 恒流恒压充电 | 01:02:00 | 425:13:46 | 2.8505 | 3.8233 | 2.9454 | 11.1209 | 2023-01-03 10:48:59 | 10.8982
25875 | 恒流恒压充电 | 01:03:00 | 425:14:46 | 2.8505 | 3.8252 | 2.9929 | 11.3026 | 2023-01-03 10:49:59 | 10.9036
25876 | 恒流恒压充电 | 01:04:00 | 425:15:46 | 2.8505 | 3.827 | 3.0404 | 11.4843 | 2023-01-03 10:50:59 | 10.9087
25877 | 恒流恒压充电 | 01:05:00 | 425:16:46 | 2.8505 | 3.8288 | 3.0879 | 11.6662 | 2023-01-03 10:51:59 | 10.9138
25878 | 恒流恒压充电 | 01:06:00 | 425:17:46 | 2.8505 | 3.8307 | 3.1355 | 11.8481 | 2023-01-03 10:52:59 | 10.9193
25879 | 恒流恒压充电 | 01:07:00 | 425:18:46 | 2.8503 | 3.8326 | 3.183 | 12.0301 | 2023-01-03 10:53:59 | 10.9239
25880 | 恒流恒压充电 | 01:08:00 | 425:19:46 | 2.8505 | 3.8346 | 3.2305 | 12.2123 | 2023-01-03 10:54:59 | 10.9304
25881 | 恒流恒压充电 | 01:09:00 | 425:20:46 | 2.8505 | 3.8365 | 3.278 | 12.3945 | 2023-01-03 10:55:59 | 10.9358
25882 | 恒流恒压充电 | 01:10:00 | 425:21:46 | 2.8505 | 3.8385 | 3.3255 | 12.5768 | 2023-01-03 10:56:59 | 10.9415
25883 | 恒流恒压充电 | 01:11:00 | 425:22:46 | 2.8505 | 3.8406 | 3.373 | 12.7592 | 2023-01-03 10:57:59 | 10.9475
25884 | 恒流恒压充电 | 01:12:00 | 425:23:46 | 2.8505 | 3.8426 | 3.4205 | 12.9417 | 2023-01-03 10:58:59 | 10.9532
25885 | 恒流恒压充电 | 01:13:00 | 425:24:46 | 2.8503 | 3.8449 | 3.468 | 13.1243 | 2023-01-03 10:59:59 | 10.9589
25886 | 恒流恒压充电 | 01:14:00 | 425:25:46 | 2.8505 | 3.847 | 3.5155 | 13.307 | 2023-01-03 11:00:59 | 10.9657
25887 | 恒流恒压充电 | 01:15:00 | 425:26:46 | 2.8503 | 3.8494 | 3.563 | 13.4898 | 2023-01-03 11:01:59 | 10.9718
25888 | 恒流恒压充电 | 01:16:00 | 425:27:46 | 2.8505 | 3.8518 | 3.6105 | 13.6727 | 2023-01-03 11:02:59 | 10.9794
25889 | 恒流恒压充电 | 01:17:00 | 425:28:46 | 2.8505 | 3.8543 | 3.658 | 13.8558 | 2023-01-03 11:03:59 | 10.9865
25890 | 恒流恒压充电 | 01:18:00 | 425:29:46 | 2.8505 | 3.8568 | 3.7055 | 14.039 | 2023-01-03 11:04:59 | 10.9937
25891 | 恒流恒压充电 | 01:19:00 | 425:30:46 | 2.8505 | 3.8593 | 3.753 | 14.2222 | 2023-01-03 11:05:59 | 11.0008
25892 | 恒流恒压充电 | 01:20:00 | 425:31:46 | 2.8505 | 3.862 | 3.8005 | 14.4056 | 2023-01-03 11:06:59 | 11.0085
25893 | 恒流恒压充电 | 01:21:00 | 425:32:46 | 2.8505 | 3.8648 | 3.8481 | 14.5892 | 2023-01-03 11:07:59 | 11.0165
25894 | 恒流恒压充电 | 01:22:00 | 425:33:46 | 2.8505 | 3.8675 | 3.8956 | 14.7728 | 2023-01-03 11:08:59 | 11.0242
25895 | 恒流恒压充电 | 01:23:00 | 425:34:46 | 2.8505 | 3.8704 | 3.9431 | 14.9566 | 2023-01-03 11:09:59 | 11.0324
25896 | 恒流恒压充电 | 01:24:00 | 425:35:46 | 2.8505 | 3.8735 | 3.9906 | 15.1406 | 2023-01-03 11:10:59 | 11.0413
25897 | 恒流恒压充电 | 01:25:00 | 425:36:46 | 2.8505 | 3.8765 | 4.0381 | 15.3247 | 2023-01-03 11:11:59 | 11.0498
25898 | 恒流恒压充电 | 01:26:00 | 425:37:46 | 2.8503 | 3.8798 | 4.0856 | 15.5089 | 2023-01-03 11:12:59 | 11.0584
25899 | 恒流恒压充电 | 01:27:00 | 425:38:46 | 2.8505 | 3.8832 | 4.1331 | 15.6933 | 2023-01-03 11:13:59 | 11.0689
25900 | 恒流恒压充电 | 01:28:00 | 425:39:46 | 2.8505 | 3.8865 | 4.1806 | 15.8779 | 2023-01-03 11:14:59 | 11.0783
25901 | 恒流恒压充电 | 01:29:00 | 425:40:46 | 2.8505 | 3.8901 | 4.2281 | 16.0626 | 2023-01-03 11:15:59 | 11.0886
25902 | 恒流恒压充电 | 01:30:00 | 425:41:46 | 2.8505 | 3.8936 | 4.2756 | 16.2475 | 2023-01-03 11:16:59 | 11.0986
25903 | 恒流恒压充电 | 01:31:00 | 425:42:46 | 2.8503 | 3.8974 | 4.3231 | 16.4325 | 2023-01-03 11:17:59 | 11.1086
25904 | 恒流恒压充电 | 01:32:00 | 425:43:46 | 2.8503 | 3.9012 | 4.3706 | 16.6178 | 2023-01-03 11:18:59 | 11.1194
25905 | 恒流恒压充电 | 01:33:00 | 425:44:46 | 2.8503 | 3.9053 | 4.4181 | 16.8032 | 2023-01-03 11:19:59 | 11.1311
25906 | 恒流恒压充电 | 01:34:00 | 425:45:46 | 2.8505 | 3.9093 | 4.4656 | 16.9888 | 2023-01-03 11:20:59 | 11.1433
25907 | 恒流恒压充电 | 01:35:00 | 425:46:46 | 2.8503 | 3.9137 | 4.5132 | 17.1747 | 2023-01-03 11:21:59 | 11.155
25908 | 恒流恒压充电 | 01:36:00 | 425:47:46 | 2.8505 | 3.9179 | 4.5607 | 17.3607 | 2023-01-03 11:22:59 | 11.1678
25909 | 恒流恒压充电 | 01:37:00 | 425:48:46 | 2.8503 | 3.9222 | 4.6082 | 17.5469 | 2023-01-03 11:23:59 | 11.1793
25910 | 恒流恒压充电 | 01:38:00 | 425:49:46 | 2.8505 | 3.9269 | 4.6557 | 17.7334 | 2023-01-03 11:24:59 | 11.1935
25911 | 恒流恒压充电 | 01:39:00 | 425:50:46 | 2.8503 | 3.9316 | 4.7032 | 17.92 | 2023-01-03 11:25:59 | 11.206
25912 | 恒流恒压充电 | 01:40:00 | 425:51:46 | 2.8505 | 3.9363 | 4.7507 | 18.1069 | 2023-01-03 11:26:59 | 11.2203
25913 | 恒流恒压充电 | 01:41:00 | 425:52:46 | 2.8503 | 3.9411 | 4.7982 | 18.294 | 2023-01-03 11:27:59 | 11.2331
25914 | 恒流恒压充电 | 01:42:00 | 425:53:46 | 2.8505 | 3.9461 | 4.8457 | 18.4814 | 2023-01-03 11:28:59 | 11.2482
25915 | 恒流恒压充电 | 01:43:00 | 425:54:46 | 2.8505 | 3.9511 | 4.8932 | 18.6689 | 2023-01-03 11:29:59 | 11.2625
25916 | 恒流恒压充电 | 01:44:00 | 425:55:46 | 2.8503 | 3.9561 | 4.9407 | 18.8568 | 2023-01-03 11:30:59 | 11.2759
25917 | 恒流恒压充电 | 01:45:00 | 425:56:46 | 2.8505 | 3.9614 | 4.9882 | 19.0448 | 2023-01-03 11:31:59 | 11.2918
25918 | 恒流恒压充电 | 01:46:00 | 425:57:46 | 2.8505 | 3.9668 | 5.0357 | 19.2331 | 2023-01-03 11:32:59 | 11.3072
25919 | 恒流恒压充电 | 01:47:00 | 425:58:46 | 2.8503 | 3.9721 | 5.0832 | 19.4217 | 2023-01-03 11:33:59 | 11.3215
25920 | 恒流恒压充电 | 01:48:00 | 425:59:46 | 2.8505 | 3.9774 | 5.1307 | 19.6105 | 2023-01-03 11:34:59 | 11.3374
25921 | 恒流恒压充电 | 01:49:00 | 426:00:46 | 2.8503 | 3.9829 | 5.1782 | 19.7996 | 2023-01-03 11:35:59 | 11.3523
25922 | 恒流恒压充电 | 01:50:00 | 426:01:46 | 2.8503 | 3.9884 | 5.2257 | 19.989 | 2023-01-03 11:36:59 | 11.3679
25923 | 恒流恒压充电 | 01:51:00 | 426:02:46 | 2.8505 | 3.994 | 5.2733 | 20.1786 | 2023-01-03 11:37:59 | 11.3847
25924 | 恒流恒压充电 | 01:52:00 | 426:03:46 | 2.8505 | 3.9995 | 5.3208 | 20.3685 | 2023-01-03 11:38:59 | 11.4004
25925 | 恒流恒压充电 | 01:53:00 | 426:04:46 | 2.8505 | 4.0053 | 5.3683 | 20.5586 | 2023-01-03 11:39:59 | 11.4169
25926 | 恒流恒压充电 | 01:54:00 | 426:05:46 | 2.8505 | 4.011 | 5.4158 | 20.749 | 2023-01-03 11:40:59 | 11.4332
25927 | 恒流恒压充电 | 01:55:00 | 426:06:46 | 2.8503 | 4.0166 | 5.4633 | 20.9397 | 2023-01-03 11:41:59 | 11.4483
25928 | 恒流恒压充电 | 01:56:00 | 426:07:46 | 2.8505 | 4.0223 | 5.5108 | 21.1306 | 2023-01-03 11:42:59 | 11.4654
25929 | 恒流恒压充电 | 01:57:00 | 426:08:46 | 2.8505 | 4.0281 | 5.5583 | 21.3219 | 2023-01-03 11:43:59 | 11.4819
25930 | 恒流恒压充电 | 01:58:00 | 426:09:46 | 2.8503 | 4.0336 | 5.6058 | 21.5133 | 2023-01-03 11:44:59 | 11.4968
25931 | 恒流恒压充电 | 01:59:00 | 426:10:46 | 2.8503 | 4.0394 | 5.6533 | 21.7051 | 2023-01-03 11:45:59 | 11.5133
25932 | 恒流恒压充电 | 02:00:00 | 426:11:46 | 2.8505 | 4.045 | 5.7008 | 21.8971 | 2023-01-03 11:46:59 | 11.5301
25933 | 恒流恒压充电 | 02:01:00 | 426:12:46 | 2.8505 | 4.0508 | 5.7483 | 22.0894 | 2023-01-03 11:47:59 | 11.5466
25934 | 恒流恒压充电 | 02:02:00 | 426:13:46 | 2.8503 | 4.0563 | 5.7958 | 22.282 | 2023-01-03 11:48:59 | 11.5615
25935 | 恒流恒压充电 | 02:03:00 | 426:14:46 | 2.8505 | 4.0621 | 5.8433 | 22.4748 | 2023-01-03 11:49:59 | 11.5789
25936 | 恒流恒压充电 | 02:04:00 | 426:15:46 | 2.8503 | 4.0678 | 5.8908 | 22.668 | 2023-01-03 11:50:59 | 11.5942
25937 | 恒流恒压充电 | 02:05:00 | 426:16:46 | 2.8505 | 4.0734 | 5.9383 | 22.8613 | 2023-01-03 11:51:59 | 11.6111
25938 | 恒流恒压充电 | 02:06:00 | 426:17:46 | 2.8505 | 4.0792 | 5.9859 | 23.055 | 2023-01-03 11:52:59 | 11.6276
25939 | 恒流恒压充电 | 02:07:00 | 426:18:46 | 2.8505 | 4.0847 | 6.0334 | 23.2489 | 2023-01-03 11:53:59 | 11.6433
25940 | 恒流恒压充电 | 02:08:00 | 426:19:46 | 2.8505 | 4.0904 | 6.0809 | 23.4431 | 2023-01-03 11:54:59 | 11.6595
25941 | 恒流恒压充电 | 02:09:00 | 426:20:46 | 2.8505 | 4.0959 | 6.1284 | 23.6375 | 2023-01-03 11:55:59 | 11.6752
25942 | 恒流恒压充电 | 02:10:00 | 426:21:46 | 2.8505 | 4.1013 | 6.1759 | 23.8323 | 2023-01-03 11:56:59 | 11.6906
25943 | 恒流恒压充电 | 02:11:00 | 426:22:46 | 2.8505 | 4.107 | 6.2234 | 24.0272 | 2023-01-03 11:57:59 | 11.7068
25944 | 恒流恒压充电 | 02:12:00 | 426:23:46 | 2.8503 | 4.1123 | 6.2709 | 24.2225 | 2023-01-03 11:58:59 | 11.7211
25945 | 恒流恒压充电 | 02:13:00 | 426:24:46 | 2.8503 | 4.1176 | 6.3184 | 24.418 | 2023-01-03 11:59:59 | 11.7362
25946 | 恒流恒压充电 | 02:14:00 | 426:25:46 | 2.8503 | 4.1228 | 6.3659 | 24.6137 | 2023-01-03 12:00:59 | 11.751
25947 | 恒流恒压充电 | 02:15:00 | 426:26:46 | 2.8505 | 4.128 | 6.4134 | 24.8097 | 2023-01-03 12:01:59 | 11.7667
25948 | 恒流恒压充电 | 02:16:00 | 426:27:46 | 2.8505 | 4.133 | 6.4609 | 25.0059 | 2023-01-03 12:02:59 | 11.781
25949 | 恒流恒压充电 | 02:17:00 | 426:28:46 | 2.8503 | 4.1378 | 6.5084 | 25.2024 | 2023-01-03 12:03:59 | 11.7938
25950 | 恒流恒压充电 | 02:18:00 | 426:29:46 | 2.8503 | 4.1427 | 6.5559 | 25.3991 | 2023-01-03 12:04:59 | 11.8077
25951 | 恒流恒压充电 | 02:19:00 | 426:30:46 | 2.8505 | 4.1473 | 6.6034 | 25.596 | 2023-01-03 12:05:59 | 11.8217
25952 | 恒流恒压充电 | 02:20:00 | 426:31:46 | 2.8505 | 4.152 | 6.6509 | 25.7931 | 2023-01-03 12:06:59 | 11.8351
25953 | 恒流恒压充电 | 02:21:00 | 426:32:46 | 2.8505 | 4.1567 | 6.6984 | 25.9905 | 2023-01-03 12:07:59 | 11.8485
25954 | 恒流恒压充电 | 02:22:00 | 426:33:46 | 2.8505 | 4.1615 | 6.746 | 26.188 | 2023-01-03 12:08:59 | 11.8622
25955 | 恒流恒压充电 | 02:23:00 | 426:34:46 | 2.8505 | 4.1664 | 6.7935 | 26.3859 | 2023-01-03 12:09:59 | 11.8762
25956 | 恒流恒压充电 | 02:24:00 | 426:35:46 | 2.8503 | 4.1715 | 6.841 | 26.5839 | 2023-01-03 12:10:59 | 11.8898
25957 | 恒流恒压充电 | 02:25:00 | 426:36:46 | 2.8505 | 4.1765 | 6.8885 | 26.7822 | 2023-01-03 12:11:59 | 11.9049
25958 | 恒流恒压充电 | 02:26:00 | 426:37:46 | 2.8505 | 4.1817 | 6.936 | 26.9807 | 2023-01-03 12:12:59 | 11.9198
25959 | 恒流恒压充电 | 02:27:00 | 426:38:46 | 2.8505 | 4.1869 | 6.9835 | 27.1795 | 2023-01-03 12:13:59 | 11.9346
25960 | 恒流恒压充电 | 02:28:00 | 426:39:46 | 2.8505 | 4.1924 | 7.031 | 27.3785 | 2023-01-03 12:14:59 | 11.9503
25961 | 恒流恒压充电 | 02:29:00 | 426:40:46 | 2.8505 | 4.1978 | 7.0785 | 27.5778 | 2023-01-03 12:15:59 | 11.9657
25962 | 恒流恒压充电 | 02:30:00 | 426:41:46 | 2.8503 | 4.2032 | 7.126 | 27.7774 | 2023-01-03 12:16:59 | 11.9802
25963 | 恒流恒压充电 | 02:31:00 | 426:42:46 | 2.8505 | 4.2088 | 7.1735 | 27.9772 | 2023-01-03 12:17:59 | 11.997
25964 | 恒流恒压充电 | 02:32:00 | 426:43:46 | 2.8505 | 4.2145 | 7.221 | 28.1773 | 2023-01-03 12:18:59 | 12.0133
25965 | 恒流恒压充电 | 02:33:00 | 426:44:46 | 2.8505 | 4.22 | 7.2685 | 28.3776 | 2023-01-03 12:19:59 | 12.0289
25966 | 恒流恒压充电 | 02:34:00 | 426:45:46 | 2.8503 | 4.2258 | 7.316 | 28.5782 | 2023-01-03 12:20:59 | 12.0446
25967 | 恒流恒压充电 | 02:35:00 | 426:46:46 | 2.8503 | 4.2313 | 7.3635 | 28.7791 | 2023-01-03 12:21:59 | 12.0603
25968 | 恒流恒压充电 | 02:36:00 | 426:47:46 | 2.8505 | 4.2371 | 7.411 | 28.9803 | 2023-01-03 12:22:59 | 12.0777
25969 | 恒流恒压充电 | 02:37:00 | 426:48:46 | 2.8503 | 4.2427 | 7.4585 | 29.1817 | 2023-01-03 12:23:59 | 12.0928
25970 | 恒流恒压充电 | 02:38:00 | 426:49:46 | 2.8505 | 4.2484 | 7.5061 | 29.3834 | 2023-01-03 12:24:59 | 12.1099
25971 | 恒流恒压充电 | 02:39:00 | 426:50:46 | 2.8505 | 4.254 | 7.5536 | 29.5853 | 2023-01-03 12:25:59 | 12.1259
25972 | 恒流恒压充电 | 02:40:00 | 426:51:46 | 2.8505 | 4.2597 | 7.6011 | 29.7876 | 2023-01-03 12:26:59 | 12.1421
25973 | 恒流恒压充电 | 02:41:00 | 426:52:46 | 2.8505 | 4.2653 | 7.6486 | 29.9901 | 2023-01-03 12:27:59 | 12.1581
25974 | 恒流恒压充电 | 02:42:00 | 426:53:46 | 2.8503 | 4.2708 | 7.6961 | 30.1928 | 2023-01-03 12:28:59 | 12.1728
25975 | 恒流恒压充电 | 02:43:00 | 426:54:46 | 2.8505 | 4.2764 | 7.7436 | 30.3958 | 2023-01-03 12:29:59 | 12.1897
25976 | 恒流恒压充电 | 02:44:00 | 426:55:46 | 2.8505 | 4.2819 | 7.7911 | 30.5991 | 2023-01-03 12:30:59 | 12.2054
25977 | 恒流恒压充电 | 02:45:00 | 426:56:46 | 2.8503 | 4.2874 | 7.8386 | 30.8027 | 2023-01-03 12:31:59 | 12.2202
25978 | 恒流恒压充电 | 02:46:00 | 426:57:46 | 2.8503 | 4.2929 | 7.8861 | 31.0065 | 2023-01-03 12:32:59 | 12.2358
25979 | 恒流恒压充电 | 02:47:00 | 426:58:46 | 2.8503 | 4.2984 | 7.9336 | 31.2106 | 2023-01-03 12:33:59 | 12.2515
25980 | 恒流恒压充电 | 02:48:00 | 426:59:46 | 2.8503 | 4.3039 | 7.9811 | 31.4149 | 2023-01-03 12:34:59 | 12.2672
25981 | 恒流恒压充电 | 02:49:00 | 427:00:46 | 2.8505 | 4.3092 | 8.0286 | 31.6195 | 2023-01-03 12:35:59 | 12.2832
25982 | 恒流恒压充电 | 02:50:00 | 427:01:46 | 2.8503 | 4.3147 | 8.0761 | 31.8243 | 2023-01-03 12:36:59 | 12.298
25983 | 恒流恒压充电 | 02:51:00 | 427:02:46 | 2.8503 | 4.32 | 8.1236 | 32.0294 | 2023-01-03 12:37:59 | 12.3131
25984 | 恒流恒压充电 | 02:52:00 | 427:03:46 | 2.8503 | 4.3255 | 8.1711 | 32.2348 | 2023-01-03 12:38:59 | 12.3288
25985 | 恒流恒压充电 | 02:53:00 | 427:04:46 | 2.8505 | 4.3308 | 8.2186 | 32.4404 | 2023-01-03 12:39:59 | 12.3448
25986 | 恒流恒压充电 | 02:54:00 | 427:05:46 | 2.8503 | 4.3363 | 8.2661 | 32.6462 | 2023-01-03 12:40:59 | 12.3595
25987 | 恒流恒压充电 | 02:55:00 | 427:06:46 | 2.8503 | 4.3416 | 8.3137 | 32.8524 | 2023-01-03 12:41:59 | 12.3746
25988 | 恒流恒压充电 | 02:56:00 | 427:07:46 | 2.8503 | 4.3471 | 8.3612 | 33.0587 | 2023-01-03 12:42:59 | 12.3903
25989 | 恒流恒压充电 | 02:57:00 | 427:08:46 | 2.7095 | 4.3499 | 8.4081 | 33.2627 | 2023-01-03 12:43:59 | 11.7859
25990 | 恒流恒压充电 | 02:58:00 | 427:09:46 | 2.4923 | 4.3499 | 8.4514 | 33.451 | 2023-01-03 12:44:59 | 10.8413
25991 | 恒流恒压充电 | 02:59:00 | 427:10:46 | 2.2999 | 4.3499 | 8.4912 | 33.6245 | 2023-01-03 12:45:59 | 10.0044
25992 | 恒流恒压充电 | 03:00:00 | 427:11:46 | 2.1344 | 4.3499 | 8.5281 | 33.7851 | 2023-01-03 12:46:59 | 9.2842
25993 | 恒流恒压充电 | 03:01:00 | 427:12:46 | 1.9858 | 4.3497 | 8.5624 | 33.9342 | 2023-01-03 12:47:59 | 8.6377
25994 | 恒流恒压充电 | 03:02:00 | 427:13:46 | 1.8584 | 4.3499 | 8.5944 | 34.0735 | 2023-01-03 12:48:59 | 8.084
25995 | 恒流恒压充电 | 03:03:00 | 427:14:46 | 1.743 | 4.3499 | 8.6244 | 34.2038 | 2023-01-03 12:49:59 | 7.582
25996 | 恒流恒压充电 | 03:04:00 | 427:15:46 | 1.6325 | 4.3499 | 8.6525 | 34.3261 | 2023-01-03 12:50:59 | 7.1012
25997 | 恒流恒压充电 | 03:05:00 | 427:16:46 | 1.5374 | 4.3499 | 8.6789 | 34.4408 | 2023-01-03 12:51:59 | 6.6876
25998 | 恒流恒压充电 | 03:06:00 | 427:17:46 | 1.4442 | 4.3499 | 8.7037 | 34.5487 | 2023-01-03 12:52:59 | 6.2819
25999 | 恒流恒压充电 | 03:07:00 | 427:18:46 | 1.3619 | 4.3499 | 8.727 | 34.6503 | 2023-01-03 12:53:59 | 5.924
26000 | 恒流恒压充电 | 03:08:00 | 427:19:46 | 1.2808 | 4.3499 | 8.7491 | 34.7461 | 2023-01-03 12:54:59 | 5.5714
26001 | 恒流恒压充电 | 03:09:00 | 427:20:46 | 1.2156 | 4.3499 | 8.7699 | 34.8366 | 2023-01-03 12:55:59 | 5.2876
26002 | 恒流恒压充电 | 03:10:00 | 427:21:46 | 1.1473 | 4.3499 | 8.7896 | 34.9222 | 2023-01-03 12:56:59 | 4.9907
26003 | 恒流恒压充电 | 03:11:00 | 427:22:46 | 1.0894 | 4.3499 | 8.8082 | 35.0033 | 2023-01-03 12:57:59 | 4.7388
26004 | 恒流恒压充电 | 03:12:00 | 427:23:46 | 1.0313 | 4.3499 | 8.8259 | 35.0801 | 2023-01-03 12:58:59 | 4.486
26005 | 恒流恒压充电 | 03:13:00 | 427:24:46 | 0.9802 | 4.3497 | 8.8426 | 35.1531 | 2023-01-03 12:59:59 | 4.2635
26006 | 恒流恒压充电 | 03:14:00 | 427:25:46 | 0.9329 | 4.3499 | 8.8586 | 35.2225 | 2023-01-03 13:00:59 | 4.058
26007 | 恒流恒压充电 | 03:15:00 | 427:26:46 | 0.8897 | 4.3499 | 8.8737 | 35.2884 | 2023-01-03 13:01:59 | 3.8703
26008 | 恒流恒压充电 | 03:16:00 | 427:27:46 | 0.853 | 4.3499 | 8.8883 | 35.3515 | 2023-01-03 13:02:59 | 3.7106
26009 | 恒流恒压充电 | 03:17:00 | 427:28:46 | 0.8141 | 4.35 | 8.9021 | 35.4118 | 2023-01-03 13:03:59 | 3.5415
26010 | 恒流恒压充电 | 03:18:00 | 427:29:46 | 0.7773 | 4.3499 | 8.9154 | 35.4695 | 2023-01-03 13:04:59 | 3.381
26011 | 恒流恒压充电 | 03:19:00 | 427:30:46 | 0.7449 | 4.3499 | 8.928 | 35.5246 | 2023-01-03 13:05:59 | 3.2401
26012 | 恒流恒压充电 | 03:20:00 | 427:31:46 | 0.7132 | 4.3499 | 8.9402 | 35.5774 | 2023-01-03 13:06:59 | 3.1021
26013 | 恒流恒压充电 | 03:21:00 | 427:32:46 | 0.6845 | 4.3499 | 8.9519 | 35.6282 | 2023-01-03 13:07:59 | 2.9774
26014 | 恒流恒压充电 | 03:22:00 | 427:33:46 | 0.6577 | 4.3499 | 8.963 | 35.6769 | 2023-01-03 13:08:59 | 2.8611
26015 | 恒流恒压充电 | 03:23:00 | 427:34:46 | 0.6333 | 4.3497 | 8.9738 | 35.7237 | 2023-01-03 13:09:59 | 2.7545
26016 | 恒流恒压充电 | 03:24:00 | 427:35:46 | 0.6086 | 4.3499 | 8.9842 | 35.7687 | 2023-01-03 13:10:59 | 2.6473
26017 | 恒流恒压充电 | 03:25:00 | 427:36:46 | 0.5898 | 4.3499 | 8.9941 | 35.8121 | 2023-01-03 13:11:59 | 2.5654
26018 | 恒流恒压充电 | 03:26:00 | 427:37:46 | 0.5687 | 4.35 | 9.0038 | 35.854 | 2023-01-03 13:12:59 | 2.4739
26019 | 恒流恒压充电 | 03:27:00 | 427:38:46 | 0.5499 | 4.3499 | 9.0131 | 35.8945 | 2023-01-03 13:13:59 | 2.3922
26020 | 恒流恒压充电 | 03:28:00 | 427:39:46 | 0.5331 | 4.3499 | 9.0221 | 35.9339 | 2023-01-03 13:14:59 | 2.3188
26021 | 恒流恒压充电 | 03:29:00 | 427:40:46 | 0.5181 | 4.3499 | 9.0309 | 35.972 | 2023-01-03 13:15:59 | 2.2536
26022 | 恒流恒压充电 | 03:30:00 | 427:41:46 | 0.5009 | 4.3499 | 9.0394 | 36.0089 | 2023-01-03 13:16:59 | 2.1787
26023 | 恒流恒压充电 | 03:31:00 | 427:42:46 | 0.4866 | 4.3499 | 9.0476 | 36.0446 | 2023-01-03 13:17:59 | 2.1166
26024 | 恒流恒压充电 | 03:31:42 | 427:43:28 | 0.4749 | 4.3499 | 9.0533 | 36.0695 | 2023-01-03 13:18:42 | 2.0656
26025 | 搁置 | 00:00:00 | 427:43:28 | 0 | 4.3458 | 0 | 0 | 2023-01-03 13:18:42 | 0
26026 | 搁置 | 00:01:00 | 427:44:28 | 0 | 4.3373 | 0 | 0 | 2023-01-03 13:19:42 | 0
26027 | 搁置 | 00:02:00 | 427:45:28 | 0 | 4.3353 | 0 | 0 | 2023-01-03 13:20:42 | 0
26028 | 搁置 | 00:03:00 | 427:46:28 | 0 | 4.3349 | 0 | 0 | 2023-01-03 13:21:42 | 0
26029 | 搁置 | 00:04:00 | 427:47:28 | 0 | 4.3337 | 0 | 0 | 2023-01-03 13:22:42 | 0
26030 | 搁置 | 00:05:00 | 427:48:28 | 0 | 4.3329 | 0 | 0 | 2023-01-03 13:23:42 | 0
26031 | 搁置 | 00:06:00 | 427:49:28 | 0 | 4.3321 | 0 | 0 | 2023-01-03 13:24:42 | 0
26032 | 搁置 | 00:07:00 | 427:50:28 | 0 | 4.3312 | 0 | 0 | 2023-01-03 13:25:42 | 0
26033 | 搁置 | 00:08:00 | 427:51:28 | 0 | 4.3305 | 0 | 0 | 2023-01-03 13:26:42 | 0
26034 | 搁置 | 00:09:00 | 427:52:28 | 0 | 4.3299 | 0 | 0 | 2023-01-03 13:27:42 | 0
26035 | 搁置 | 00:10:00 | 427:53:28 | 0 | 4.3292 | 0 | 0 | 2023-01-03 13:28:42 | 0
26036 | 搁置 | 00:11:00 | 427:54:28 | 0 | 4.3286 | 0 | 0 | 2023-01-03 13:29:42 | 0
26037 | 搁置 | 00:12:00 | 427:55:28 | 0 | 4.3281 | 0 | 0 | 2023-01-03 13:30:42 | 0
26038 | 搁置 | 00:13:00 | 427:56:28 | 0 | 4.3276 | 0 | 0 | 2023-01-03 13:31:41 | 0
26039 | 搁置 | 00:14:00 | 427:57:28 | 0 | 4.327 | 0 | 0 | 2023-01-03 13:32:41 | 0
26040 | 搁置 | 00:15:00 | 427:58:28 | 0 | 4.3265 | 0 | 0 | 2023-01-03 13:33:41 | 0
26041 | 恒流放电 | 00:00:00 | 427:58:28 | -4.7487 | 4.2922 | 0 | 0 | 2023-01-03 13:33:41 | -20.3822
26042 | 恒流放电 | 00:01:00 | 427:59:28 | -4.7501 | 4.2186 | 0.0792 | 0.335 | 2023-01-03 13:34:41 | -20.0387
26043 | 恒流放电 | 00:02:00 | 428:00:28 | -4.7499 | 4.2061 | 0.1583 | 0.6684 | 2023-01-03 13:35:41 | -19.9785
26044 | 恒流放电 | 00:03:00 | 428:01:28 | -4.7501 | 4.1957 | 0.2375 | 1.001 | 2023-01-03 13:36:41 | -19.93
26045 | 恒流放电 | 00:04:00 | 428:02:28 | -4.7501 | 4.1861 | 0.3167 | 1.3328 | 2023-01-03 13:37:41 | -19.8844
26046 | 恒流放电 | 00:05:00 | 428:03:28 | -4.7501 | 4.1769 | 0.3958 | 1.6638 | 2023-01-03 13:38:41 | -19.8407
26047 | 恒流放电 | 00:06:00 | 428:04:28 | -4.7503 | 4.168 | 0.475 | 1.9942 | 2023-01-03 13:39:41 | -19.7992
26048 | 恒流放电 | 00:07:00 | 428:05:28 | -4.7501 | 4.159 | 0.5542 | 2.3238 | 2023-01-03 13:40:41 | -19.7556
26049 | 恒流放电 | 00:08:00 | 428:06:28 | -4.7501 | 4.1499 | 0.6333 | 2.6527 | 2023-01-03 13:41:41 | -19.7124
26050 | 恒流放电 | 00:09:00 | 428:07:28 | -4.7499 | 4.1409 | 0.7125 | 2.9809 | 2023-01-03 13:42:41 | -19.6688
26051 | 恒流放电 | 00:10:00 | 428:08:28 | -4.7501 | 4.1317 | 0.7917 | 3.3083 | 2023-01-03 13:43:41 | -19.6259
26052 | 恒流放电 | 00:11:00 | 428:09:28 | -4.7501 | 4.1225 | 0.8709 | 3.6351 | 2023-01-03 13:44:41 | -19.5822
26053 | 恒流放电 | 00:12:00 | 428:10:28 | -4.7501 | 4.1132 | 0.95 | 3.9611 | 2023-01-03 13:45:41 | -19.5381
26054 | 恒流放电 | 00:13:00 | 428:11:28 | -4.7501 | 4.1036 | 1.0292 | 4.2863 | 2023-01-03 13:46:41 | -19.4925
26055 | 恒流放电 | 00:14:00 | 428:12:28 | -4.7501 | 4.094 | 1.1084 | 4.6108 | 2023-01-03 13:47:41 | -19.4469
26056 | 恒流放电 | 00:15:00 | 428:13:28 | -4.7501 | 4.0843 | 1.1875 | 4.9345 | 2023-01-03 13:48:41 | -19.4008
26057 | 恒流放电 | 00:16:00 | 428:14:28 | -4.7501 | 4.0746 | 1.2667 | 5.2575 | 2023-01-03 13:49:41 | -19.3547
26058 | 恒流放电 | 00:17:00 | 428:15:28 | -4.7501 | 4.0648 | 1.3459 | 5.5797 | 2023-01-03 13:50:41 | -19.3082
26059 | 恒流放电 | 00:18:00 | 428:16:28 | -4.7503 | 4.0549 | 1.425 | 5.9011 | 2023-01-03 13:51:41 | -19.262
26060 | 恒流放电 | 00:19:00 | 428:17:28 | -4.7503 | 4.0452 | 1.5042 | 6.2217 | 2023-01-03 13:52:41 | -19.2159
26061 | 恒流放电 | 00:20:00 | 428:18:28 | -4.7501 | 4.0354 | 1.5834 | 6.5416 | 2023-01-03 13:53:41 | -19.1685
26062 | 恒流放电 | 00:21:00 | 428:19:28 | -4.7501 | 4.0257 | 1.6625 | 6.8607 | 2023-01-03 13:54:41 | -19.1224
26063 | 恒流放电 | 00:22:00 | 428:20:28 | -4.7501 | 4.0162 | 1.7417 | 7.179 | 2023-01-03 13:55:41 | -19.0773
26064 | 恒流放电 | 00:23:00 | 428:21:28 | -4.7501 | 4.0067 | 1.8209 | 7.4966 | 2023-01-03 13:56:41 | -19.0322
26065 | 恒流放电 | 00:24:00 | 428:22:28 | -4.7501 | 3.9972 | 1.9 | 7.8134 | 2023-01-03 13:57:41 | -18.9871
26066 | 恒流放电 | 00:25:00 | 428:23:28 | -4.7501 | 3.988 | 1.9792 | 8.1295 | 2023-01-03 13:58:41 | -18.9434
26067 | 恒流放电 | 00:26:00 | 428:24:28 | -4.7503 | 3.9788 | 2.0584 | 8.4449 | 2023-01-03 13:59:41 | -18.9005
26068 | 恒流放电 | 00:27:00 | 428:25:28 | -4.7501 | 3.9697 | 2.1375 | 8.7595 | 2023-01-03 14:00:41 | -18.8564
26069 | 恒流放电 | 00:28:00 | 428:26:28 | -4.7501 | 3.9612 | 2.2167 | 9.0734 | 2023-01-03 14:01:41 | -18.8161
26070 | 恒流放电 | 00:29:00 | 428:27:28 | -4.7501 | 3.9528 | 2.2959 | 9.3867 | 2023-01-03 14:02:41 | -18.7762
26071 | 恒流放电 | 00:30:00 | 428:28:28 | -4.7501 | 3.9446 | 2.3751 | 9.6993 | 2023-01-03 14:03:41 | -18.7372
26072 | 恒流放电 | 00:31:00 | 428:29:28 | -4.7501 | 3.9368 | 2.4542 | 10.0113 | 2023-01-03 14:04:41 | -18.7002
26073 | 恒流放电 | 00:32:00 | 428:30:28 | -4.7503 | 3.9294 | 2.5334 | 10.3227 | 2023-01-03 14:05:41 | -18.6658
26074 | 恒流放电 | 00:33:00 | 428:31:28 | -4.7501 | 3.9225 | 2.6126 | 10.6335 | 2023-01-03 14:06:41 | -18.6322
26075 | 恒流放电 | 00:34:00 | 428:32:28 | -4.7501 | 3.9157 | 2.6917 | 10.9438 | 2023-01-03 14:07:41 | -18.5999
26076 | 恒流放电 | 00:35:00 | 428:33:28 | -4.7501 | 3.9091 | 2.7709 | 11.2535 | 2023-01-03 14:08:41 | -18.5686
26077 | 恒流放电 | 00:36:00 | 428:34:28 | -4.7501 | 3.9026 | 2.8501 | 11.5627 | 2023-01-03 14:09:41 | -18.5377
26078 | 恒流放电 | 00:37:00 | 428:35:28 | -4.7501 | 3.8963 | 2.9292 | 11.8714 | 2023-01-03 14:10:41 | -18.5078
26079 | 恒流放电 | 00:38:00 | 428:36:28 | -4.7501 | 3.8899 | 3.0084 | 12.1796 | 2023-01-03 14:11:41 | -18.4774
26080 | 恒流放电 | 00:39:00 | 428:37:28 | -4.7501 | 3.8834 | 3.0876 | 12.4874 | 2023-01-03 14:12:41 | -18.4465
26081 | 恒流放电 | 00:40:00 | 428:38:28 | -4.7501 | 3.877 | 3.1667 | 12.7945 | 2023-01-03 14:13:41 | -18.4161
26082 | 恒流放电 | 00:41:00 | 428:39:28 | -4.7503 | 3.8704 | 3.2459 | 13.1012 | 2023-01-03 14:14:41 | -18.3855
26083 | 恒流放电 | 00:42:00 | 428:40:28 | -4.7501 | 3.8636 | 3.3251 | 13.4074 | 2023-01-03 14:15:41 | -18.3524
26084 | 恒流放电 | 00:43:00 | 428:41:28 | -4.7501 | 3.8568 | 3.4042 | 13.713 | 2023-01-03 14:16:41 | -18.3201
26085 | 恒流放电 | 00:44:00 | 428:42:28 | -4.7501 | 3.8499 | 3.4834 | 14.018 | 2023-01-03 14:17:41 | -18.2874
26086 | 恒流放电 | 00:45:00 | 428:43:28 | -4.7501 | 3.8431 | 3.5626 | 14.3226 | 2023-01-03 14:18:41 | -18.2551
26087 | 恒流放电 | 00:46:00 | 428:44:28 | -4.7501 | 3.836 | 3.6417 | 14.6265 | 2023-01-03 14:19:41 | -18.2213
26088 | 恒流放电 | 00:47:00 | 428:45:28 | -4.7501 | 3.8292 | 3.7209 | 14.93 | 2023-01-03 14:20:41 | -18.189
26089 | 恒流放电 | 00:48:00 | 428:46:28 | -4.7501 | 3.8223 | 3.8001 | 15.2328 | 2023-01-03 14:21:41 | -18.1563
26090 | 恒流放电 | 00:49:00 | 428:47:28 | -4.7501 | 3.8155 | 3.8793 | 15.5352 | 2023-01-03 14:22:41 | -18.124
26091 | 恒流放电 | 00:50:00 | 428:48:28 | -4.7503 | 3.8089 | 3.9584 | 15.837 | 2023-01-03 14:23:41 | -18.0934
26092 | 恒流放电 | 00:51:00 | 428:49:28 | -4.7501 | 3.8023 | 4.0376 | 16.1383 | 2023-01-03 14:24:41 | -18.0613
26093 | 恒流放电 | 00:52:00 | 428:50:28 | -4.7501 | 3.796 | 4.1168 | 16.439 | 2023-01-03 14:25:41 | -18.0313
26094 | 恒流放电 | 00:53:00 | 428:51:28 | -4.7501 | 3.7897 | 4.1959 | 16.7393 | 2023-01-03 14:26:41 | -18.0014
26095 | 恒流放电 | 00:54:00 | 428:52:28 | -4.7501 | 3.7836 | 4.2751 | 17.0391 | 2023-01-03 14:27:41 | -17.9724
26096 | 恒流放电 | 00:55:00 | 428:53:28 | -4.7503 | 3.7779 | 4.3543 | 17.3384 | 2023-01-03 14:28:41 | -17.9461
26097 | 恒流放电 | 00:56:00 | 428:54:28 | -4.7501 | 3.7723 | 4.4334 | 17.6373 | 2023-01-03 14:29:41 | -17.9188
26098 | 恒流放电 | 00:57:00 | 428:55:28 | -4.7501 | 3.767 | 4.5126 | 17.9357 | 2023-01-03 14:30:41 | -17.8936
26099 | 恒流放电 | 00:58:00 | 428:56:28 | -4.7503 | 3.7618 | 4.5918 | 18.2338 | 2023-01-03 14:31:41 | -17.8696
26100 | 恒流放电 | 00:59:00 | 428:57:28 | -4.7501 | 3.757 | 4.6709 | 18.5314 | 2023-01-03 14:32:41 | -17.8461
26101 | 恒流放电 | 01:00:00 | 428:58:28 | -4.7501 | 3.7521 | 4.7501 | 18.8286 | 2023-01-03 14:33:41 | -17.8228
26102 | 恒流放电 | 01:01:00 | 428:59:28 | -4.7501 | 3.7476 | 4.8293 | 19.1255 | 2023-01-03 14:34:41 | -17.8014
26103 | 恒流放电 | 01:02:00 | 429:00:28 | -4.7501 | 3.7434 | 4.9084 | 19.422 | 2023-01-03 14:35:41 | -17.7815
26104 | 恒流放电 | 01:03:00 | 429:01:28 | -4.7501 | 3.7392 | 4.9876 | 19.7182 | 2023-01-03 14:36:41 | -17.7615
26105 | 恒流放电 | 01:04:00 | 429:02:28 | -4.7503 | 3.7354 | 5.0668 | 20.0141 | 2023-01-03 14:37:41 | -17.7442
26106 | 恒流放电 | 01:05:00 | 429:03:28 | -4.7503 | 3.7315 | 5.146 | 20.3097 | 2023-01-03 14:38:41 | -17.7257
26107 | 恒流放电 | 01:06:00 | 429:04:28 | -4.7501 | 3.7278 | 5.2251 | 20.6049 | 2023-01-03 14:39:41 | -17.7074
26108 | 恒流放电 | 01:07:00 | 429:05:28 | -4.7503 | 3.7242 | 5.3043 | 20.8999 | 2023-01-03 14:40:41 | -17.691
26109 | 恒流放电 | 01:08:00 | 429:06:28 | -4.7503 | 3.7207 | 5.3835 | 21.1946 | 2023-01-03 14:41:41 | -17.6744
26110 | 恒流放电 | 01:09:00 | 429:07:28 | -4.7501 | 3.7175 | 5.4626 | 21.4891 | 2023-01-03 14:42:41 | -17.6585
26111 | 恒流放电 | 01:10:00 | 429:08:28 | -4.7503 | 3.7141 | 5.5418 | 21.7832 | 2023-01-03 14:43:41 | -17.6431
26112 | 恒流放电 | 01:11:00 | 429:09:28 | -4.7501 | 3.7108 | 5.621 | 22.0772 | 2023-01-03 14:44:41 | -17.6266
26113 | 恒流放电 | 01:12:00 | 429:10:28 | -4.7501 | 3.7078 | 5.7001 | 22.3708 | 2023-01-03 14:45:41 | -17.6124
26114 | 恒流放电 | 01:13:00 | 429:11:28 | -4.7501 | 3.7046 | 5.7793 | 22.6642 | 2023-01-03 14:46:41 | -17.5972
26115 | 恒流放电 | 01:14:00 | 429:12:28 | -4.7501 | 3.7015 | 5.8585 | 22.9574 | 2023-01-03 14:47:41 | -17.5825
26116 | 恒流放电 | 01:15:00 | 429:13:28 | -4.7501 | 3.6984 | 5.9376 | 23.2503 | 2023-01-03 14:48:41 | -17.5677
26117 | 恒流放电 | 01:16:00 | 429:14:28 | -4.7501 | 3.6955 | 6.0168 | 23.543 | 2023-01-03 14:49:41 | -17.554
26118 | 恒流放电 | 01:17:00 | 429:15:28 | -4.7503 | 3.6925 | 6.096 | 23.8355 | 2023-01-03 14:50:41 | -17.5404
26119 | 恒流放电 | 01:18:00 | 429:16:28 | -4.7501 | 3.6894 | 6.1752 | 24.1277 | 2023-01-03 14:51:41 | -17.525
26120 | 恒流放电 | 01:19:00 | 429:17:28 | -4.7503 | 3.6863 | 6.2543 | 24.4196 | 2023-01-03 14:52:41 | -17.511
26121 | 恒流放电 | 01:20:00 | 429:18:28 | -4.7501 | 3.6833 | 6.3335 | 24.7114 | 2023-01-03 14:53:41 | -17.496
26122 | 恒流放电 | 01:21:00 | 429:19:28 | -4.7503 | 3.6802 | 6.4127 | 25.0028 | 2023-01-03 14:54:41 | -17.482
26123 | 恒流放电 | 01:22:00 | 429:20:28 | -4.7501 | 3.6771 | 6.4918 | 25.2941 | 2023-01-03 14:55:41 | -17.4666
26124 | 恒流放电 | 01:23:00 | 429:21:28 | -4.7501 | 3.6739 | 6.571 | 25.5851 | 2023-01-03 14:56:41 | -17.4514
26125 | 恒流放电 | 01:24:00 | 429:22:28 | -4.7503 | 3.6707 | 6.6502 | 25.8758 | 2023-01-03 14:57:41 | -17.4369
26126 | 恒流放电 | 01:25:00 | 429:23:28 | -4.7501 | 3.6674 | 6.7293 | 26.1663 | 2023-01-03 14:58:41 | -17.4205
26127 | 恒流放电 | 01:26:00 | 429:24:28 | -4.7503 | 3.6641 | 6.8085 | 26.4565 | 2023-01-03 14:59:41 | -17.4055
26128 | 恒流放电 | 01:27:00 | 429:25:28 | -4.7501 | 3.6607 | 6.8877 | 26.7464 | 2023-01-03 15:00:41 | -17.3887
26129 | 恒流放电 | 01:28:00 | 429:26:28 | -4.7503 | 3.657 | 6.9668 | 27.0361 | 2023-01-03 15:01:41 | -17.3718
26130 | 恒流放电 | 01:29:00 | 429:27:28 | -4.7501 | 3.6533 | 7.046 | 27.3255 | 2023-01-03 15:02:41 | -17.3535
26131 | 恒流放电 | 01:30:00 | 429:28:28 | -4.7501 | 3.6495 | 7.1252 | 27.6145 | 2023-01-03 15:03:41 | -17.3355
26132 | 恒流放电 | 01:31:00 | 429:29:28 | -4.7501 | 3.6453 | 7.2043 | 27.9033 | 2023-01-03 15:04:41 | -17.3155
26133 | 恒流放电 | 01:32:00 | 429:30:28 | -4.7501 | 3.6413 | 7.2835 | 28.1917 | 2023-01-03 15:05:41 | -17.2965
26134 | 恒流放电 | 01:33:00 | 429:31:28 | -4.7501 | 3.6366 | 7.3627 | 28.4798 | 2023-01-03 15:06:41 | -17.2742
26135 | 恒流放电 | 01:34:00 | 429:32:28 | -4.7501 | 3.632 | 7.4419 | 28.7676 | 2023-01-03 15:07:41 | -17.2523
26136 | 恒流放电 | 01:35:00 | 429:33:28 | -4.7501 | 3.627 | 7.521 | 29.0549 | 2023-01-03 15:08:41 | -17.2286
26137 | 恒流放电 | 01:36:00 | 429:34:28 | -4.7501 | 3.6215 | 7.6002 | 29.3418 | 2023-01-03 15:09:41 | -17.2025
26138 | 恒流放电 | 01:37:00 | 429:35:28 | -4.7501 | 3.6153 | 7.6794 | 29.6283 | 2023-01-03 15:10:41 | -17.173
26139 | 恒流放电 | 01:38:00 | 429:36:28 | -4.7501 | 3.6087 | 7.7585 | 29.9143 | 2023-01-03 15:11:41 | -17.1416
26140 | 恒流放电 | 01:39:00 | 429:37:28 | -4.7501 | 3.6013 | 7.8377 | 30.1997 | 2023-01-03 15:12:41 | -17.1065
26141 | 恒流放电 | 01:40:00 | 429:38:28 | -4.7501 | 3.5928 | 7.9169 | 30.4845 | 2023-01-03 15:13:41 | -17.0661
26142 | 恒流放电 | 01:41:00 | 429:39:28 | -4.7501 | 3.5828 | 7.996 | 30.7685 | 2023-01-03 15:14:41 | -17.0186
26143 | 恒流放电 | 01:42:00 | 429:40:28 | -4.7501 | 3.5708 | 8.0752 | 31.0517 | 2023-01-03 15:15:41 | -16.9616
26144 | 恒流放电 | 01:43:00 | 429:41:28 | -4.7501 | 3.5563 | 8.1544 | 31.3338 | 2023-01-03 15:16:41 | -16.8927
26145 | 恒流放电 | 01:44:00 | 429:42:28 | -4.7501 | 3.5386 | 8.2335 | 31.6147 | 2023-01-03 15:17:41 | -16.8087
26146 | 恒流放电 | 01:45:00 | 429:43:28 | -4.7501 | 3.5173 | 8.3127 | 31.894 | 2023-01-03 15:18:41 | -16.7075
26147 | 恒流放电 | 01:46:00 | 429:44:28 | -4.7501 | 3.4929 | 8.3919 | 32.1715 | 2023-01-03 15:19:41 | -16.5916
26148 | 恒流放电 | 01:47:00 | 429:45:28 | -4.7501 | 3.4674 | 8.471 | 32.447 | 2023-01-03 15:20:41 | -16.4705
26149 | 恒流放电 | 01:48:00 | 429:46:28 | -4.7501 | 3.4432 | 8.5502 | 32.7206 | 2023-01-03 15:21:41 | -16.3555
26150 | 恒流放电 | 01:49:00 | 429:47:28 | -4.7501 | 3.4211 | 8.6294 | 32.9923 | 2023-01-03 15:22:41 | -16.2505
26151 | 恒流放电 | 01:50:00 | 429:48:28 | -4.7503 | 3.3945 | 8.7085 | 33.2622 | 2023-01-03 15:23:41 | -16.1249
26152 | 恒流放电 | 01:51:00 | 429:49:28 | -4.7501 | 3.3353 | 8.7877 | 33.5289 | 2023-01-03 15:24:41 | -15.843
26153 | 恒流放电 | 01:52:00 | 429:50:28 | -4.7501 | 3.2113 | 8.8669 | 33.7885 | 2023-01-03 15:25:41 | -15.254
26154 | 恒流放电 | 01:53:00 | 429:51:28 | -4.7501 | 3.0227 | 8.9461 | 34.0357 | 2023-01-03 15:26:41 | -14.3581
26155 | 恒流放电 | 01:53:06 | 429:51:35 | -4.7501 | 2.9996 | 8.9542 | 34.0603 | 2023-01-03 15:26:47 | -14.2484
26156 | 搁置 | 00:00:00 | 429:51:35 | 0 | 3.0346 | 0 | 0 | 2023-01-03 15:26:47 | 0
26157 | 搁置 | 00:01:00 | 429:52:35 | 0 | 3.5144 | 0 | 0 | 2023-01-03 15:27:47 | 0
26158 | 搁置 | 00:02:00 | 429:53:35 | 0 | 3.52 | 0 | 0 | 2023-01-03 15:28:47 | 0
26159 | 搁置 | 00:03:00 | 429:54:35 | 0 | 3.5269 | 0 | 0 | 2023-01-03 15:29:47 | 0
26160 | 搁置 | 00:04:00 | 429:55:35 | 0 | 3.5378 | 0 | 0 | 2023-01-03 15:30:47 | 0
26161 | 搁置 | 00:05:00 | 429:56:35 | 0 | 3.5523 | 0 | 0 | 2023-01-03 15:31:47 | 0
26162 | 搁置 | 00:06:00 | 429:57:35 | 0 | 3.5689 | 0 | 0 | 2023-01-03 15:32:47 | 0
26163 | 搁置 | 00:07:00 | 429:58:35 | 0 | 3.5868 | 0 | 0 | 2023-01-03 15:33:47 | 0
26164 | 搁置 | 00:08:00 | 429:59:35 | 0 | 3.6037 | 0 | 0 | 2023-01-03 15:34:47 | 0
26165 | 搁置 | 00:09:00 | 430:00:35 | 0 | 3.6176 | 0 | 0 | 2023-01-03 15:35:47 | 0
26166 | 搁置 | 00:10:00 | 430:01:35 | 0 | 3.6278 | 0 | 0 | 2023-01-03 15:36:47 | 0
26167 | 搁置 | 00:11:00 | 430:02:35 | 0 | 3.6347 | 0 | 0 | 2023-01-03 15:37:47 | 0
26168 | 搁置 | 00:12:00 | 430:03:35 | 0 | 3.6395 | 0 | 0 | 2023-01-03 15:38:47 | 0
26169 | 搁置 | 00:13:00 | 430:04:35 | 0 | 3.6433 | 0 | 0 | 2023-01-03 15:39:47 | 0
26170 | 搁置 | 00:14:00 | 430:05:35 | 0 | 3.6458 | 0 | 0 | 2023-01-03 15:40:47 | 0
26171 | 搁置 | 00:15:00 | 430:06:35 | 0 | 3.6479 | 0 | 0 | 2023-01-03 15:41:47 | 0
26172 | 恒流恒压充电 | 00:00:00 | 430:06:35 | 2.8486 | 3.6666 | 0 | 0 | 2023-01-03 15:41:47 | 10.4448
26173 | 恒流恒压充电 | 00:01:00 | 430:07:35 | 2.8505 | 3.7231 | 0.0475 | 0.1764 | 2023-01-03 15:42:47 | 10.6125
26174 | 恒流恒压充电 | 00:02:00 | 430:08:35 | 2.8505 | 3.7289 | 0.095 | 0.3534 | 2023-01-03 15:43:47 | 10.6291
26175 | 恒流恒压充电 | 00:03:00 | 430:09:35 | 2.8505 | 3.7323 | 0.1425 | 0.5306 | 2023-01-03 15:44:47 | 10.6388
26176 | 恒流恒压充电 | 00:04:00 | 430:10:35 | 2.8505 | 3.7348 | 0.19 | 0.708 | 2023-01-03 15:45:47 | 10.6459
26177 | 恒流恒压充电 | 00:05:00 | 430:11:35 | 2.8505 | 3.7368 | 0.2375 | 0.8855 | 2023-01-03 15:46:47 | 10.6516
26178 | 恒流恒压充电 | 00:06:00 | 430:12:35 | 2.8503 | 3.7387 | 0.285 | 1.0631 | 2023-01-03 15:47:47 | 10.6562
26179 | 恒流恒压充电 | 00:07:00 | 430:13:35 | 2.8505 | 3.7403 | 0.3326 | 1.2407 | 2023-01-03 15:48:47 | 10.6616
26180 | 恒流恒压充电 | 00:08:00 | 430:14:35 | 2.8503 | 3.7419 | 0.3801 | 1.4185 | 2023-01-03 15:49:47 | 10.6654
26181 | 恒流恒压充电 | 00:09:00 | 430:15:35 | 2.8505 | 3.7437 | 0.4276 | 1.5963 | 2023-01-03 15:50:47 | 10.6713
26182 | 恒流恒压充电 | 00:10:00 | 430:16:35 | 2.8505 | 3.7452 | 0.4751 | 1.7741 | 2023-01-03 15:51:47 | 10.6755
26183 | 恒流恒压充电 | 00:11:00 | 430:17:35 | 2.8505 | 3.7468 | 0.5226 | 1.9521 | 2023-01-03 15:52:47 | 10.6801
26184 | 恒流恒压充电 | 00:12:00 | 430:18:35 | 2.8503 | 3.7484 | 0.5701 | 2.1301 | 2023-01-03 15:53:47 | 10.6839
26185 | 恒流恒压充电 | 00:13:00 | 430:19:35 | 2.8505 | 3.7499 | 0.6176 | 2.3083 | 2023-01-03 15:54:47 | 10.6889
26186 | 恒流恒压充电 | 00:14:00 | 430:20:35 | 2.8505 | 3.7515 | 0.6651 | 2.4864 | 2023-01-03 15:55:47 | 10.6935
26187 | 恒流恒压充电 | 00:15:00 | 430:21:35 | 2.8505 | 3.7529 | 0.7126 | 2.6647 | 2023-01-03 15:56:47 | 10.6975
26188 | 恒流恒压充电 | 00:16:00 | 430:22:35 | 2.8505 | 3.7544 | 0.7601 | 2.843 | 2023-01-03 15:57:47 | 10.7018
26189 | 恒流恒压充电 | 00:17:00 | 430:23:35 | 2.8505 | 3.756 | 0.8076 | 3.0214 | 2023-01-03 15:58:47 | 10.7063
26190 | 恒流恒压充电 | 00:18:00 | 430:24:35 | 2.8505 | 3.7574 | 0.8551 | 3.1999 | 2023-01-03 15:59:47 | 10.7103
26191 | 恒流恒压充电 | 00:19:00 | 430:25:35 | 2.8505 | 3.7589 | 0.9026 | 3.3784 | 2023-01-03 16:00:47 | 10.7146
26192 | 恒流恒压充电 | 00:20:00 | 430:26:35 | 2.8503 | 3.7603 | 0.9501 | 3.557 | 2023-01-03 16:01:47 | 10.7178
26193 | 恒流恒压充电 | 00:21:00 | 430:27:35 | 2.8505 | 3.762 | 0.9976 | 3.7357 | 2023-01-03 16:02:47 | 10.7234
26194 | 恒流恒压充电 | 00:22:00 | 430:28:35 | 2.8505 | 3.7634 | 1.0452 | 3.9145 | 2023-01-03 16:03:47 | 10.7274
26195 | 恒流恒压充电 | 00:23:00 | 430:29:35 | 2.8505 | 3.7649 | 1.0927 | 4.0933 | 2023-01-03 16:04:47 | 10.7317
26196 | 恒流恒压充电 | 00:24:00 | 430:30:35 | 2.8505 | 3.7665 | 1.1402 | 4.2722 | 2023-01-03 16:05:47 | 10.7363
26197 | 恒流恒压充电 | 00:25:00 | 430:31:35 | 2.8505 | 3.7679 | 1.1877 | 4.4512 | 2023-01-03 16:06:47 | 10.7402
26198 | 恒流恒压充电 | 00:26:00 | 430:32:35 | 2.8505 | 3.7694 | 1.2352 | 4.6302 | 2023-01-03 16:07:47 | 10.7445
26199 | 恒流恒压充电 | 00:27:00 | 430:33:35 | 2.8505 | 3.7708 | 1.2827 | 4.8093 | 2023-01-03 16:08:47 | 10.7485
26200 | 恒流恒压充电 | 00:28:00 | 430:34:35 | 2.8505 | 3.7723 | 1.3302 | 4.9885 | 2023-01-03 16:09:47 | 10.7528
26201 | 恒流恒压充电 | 00:29:00 | 430:35:35 | 2.8505 | 3.7737 | 1.3777 | 5.1677 | 2023-01-03 16:10:47 | 10.7568
26202 | 恒流恒压充电 | 00:30:00 | 430:36:35 | 2.8503 | 3.7752 | 1.4252 | 5.347 | 2023-01-03 16:11:47 | 10.7603
26203 | 恒流恒压充电 | 00:31:00 | 430:37:35 | 2.8505 | 3.7768 | 1.4727 | 5.5264 | 2023-01-03 16:12:47 | 10.7656
26204 | 恒流恒压充电 | 00:32:00 | 430:38:35 | 2.8505 | 3.7781 | 1.5202 | 5.7059 | 2023-01-03 16:13:47 | 10.7693
26205 | 恒流恒压充电 | 00:33:00 | 430:39:35 | 2.8505 | 3.7797 | 1.5677 | 5.8854 | 2023-01-03 16:14:47 | 10.7739
26206 | 恒流恒压充电 | 00:34:00 | 430:40:35 | 2.8505 | 3.7812 | 1.6152 | 6.065 | 2023-01-03 16:15:47 | 10.7782
26207 | 恒流恒压充电 | 00:35:00 | 430:41:35 | 2.8505 | 3.7825 | 1.6627 | 6.2447 | 2023-01-03 16:16:47 | 10.7819
26208 | 恒流恒压充电 | 00:36:00 | 430:42:35 | 2.8505 | 3.7841 | 1.7103 | 6.4244 | 2023-01-03 16:17:47 | 10.7864
26209 | 恒流恒压充电 | 00:37:00 | 430:43:35 | 2.8505 | 3.7855 | 1.7578 | 6.6042 | 2023-01-03 16:18:47 | 10.7904
26210 | 恒流恒压充电 | 00:38:00 | 430:44:35 | 2.8505 | 3.7868 | 1.8053 | 6.7841 | 2023-01-03 16:19:47 | 10.7941
26211 | 恒流恒压充电 | 00:39:00 | 430:45:35 | 2.8505 | 3.7884 | 1.8528 | 6.964 | 2023-01-03 16:20:47 | 10.7987
26212 | 恒流恒压充电 | 00:40:00 | 430:46:35 | 2.8505 | 3.7899 | 1.9003 | 7.144 | 2023-01-03 16:21:47 | 10.803
26213 | 恒流恒压充电 | 00:41:00 | 430:47:35 | 2.8505 | 3.7913 | 1.9478 | 7.3241 | 2023-01-03 16:22:47 | 10.8069
26214 | 恒流恒压充电 | 00:42:00 | 430:48:35 | 2.8505 | 3.7928 | 1.9953 | 7.5042 | 2023-01-03 16:23:47 | 10.8112
26215 | 恒流恒压充电 | 00:43:00 | 430:49:35 | 2.8505 | 3.7942 | 2.0428 | 7.6845 | 2023-01-03 16:24:47 | 10.8152
26216 | 恒流恒压充电 | 00:44:00 | 430:50:35 | 2.8503 | 3.7957 | 2.0903 | 7.8648 | 2023-01-03 16:25:47 | 10.8187
26217 | 恒流恒压充电 | 00:45:00 | 430:51:35 | 2.8505 | 3.7971 | 2.1378 | 8.0451 | 2023-01-03 16:26:47 | 10.8235
26218 | 恒流恒压充电 | 00:46:00 | 430:52:35 | 2.8505 | 3.7988 | 2.1853 | 8.2255 | 2023-01-03 16:27:47 | 10.8283
26219 | 恒流恒压充电 | 00:47:00 | 430:53:35 | 2.8505 | 3.8002 | 2.2328 | 8.406 | 2023-01-03 16:28:47 | 10.8323
26220 | 恒流恒压充电 | 00:48:00 | 430:54:35 | 2.8505 | 3.8017 | 2.2803 | 8.5866 | 2023-01-03 16:29:47 | 10.8366
26221 | 恒流恒压充电 | 00:49:00 | 430:55:35 | 2.8505 | 3.8033 | 2.3278 | 8.7673 | 2023-01-03 16:30:47 | 10.8412
26222 | 恒流恒压充电 | 00:50:00 | 430:56:35 | 2.8505 | 3.8047 | 2.3754 | 8.948 | 2023-01-03 16:31:47 | 10.8451
26223 | 恒流恒压充电 | 00:51:00 | 430:57:35 | 2.8505 | 3.8062 | 2.4229 | 9.1288 | 2023-01-03 16:32:47 | 10.8494
26224 | 恒流恒压充电 | 00:52:00 | 430:58:35 | 2.8503 | 3.8078 | 2.4704 | 9.3096 | 2023-01-03 16:33:47 | 10.8532
26225 | 恒流恒压充电 | 00:53:00 | 430:59:35 | 2.8503 | 3.8094 | 2.5179 | 9.4906 | 2023-01-03 16:34:47 | 10.8577
26226 | 恒流恒压充电 | 00:54:00 | 431:00:35 | 2.8505 | 3.811 | 2.5654 | 9.6716 | 2023-01-03 16:35:47 | 10.8631
26227 | 恒流恒压充电 | 00:55:00 | 431:01:35 | 2.8505 | 3.8125 | 2.6129 | 9.8526 | 2023-01-03 16:36:47 | 10.8674
26228 | 恒流恒压充电 | 00:56:00 | 431:02:35 | 2.8505 | 3.8141 | 2.6604 | 10.0338 | 2023-01-03 16:37:47 | 10.8719
26229 | 恒流恒压充电 | 00:57:00 | 431:03:35 | 2.8505 | 3.8157 | 2.7079 | 10.215 | 2023-01-03 16:38:47 | 10.8765
26230 | 恒流恒压充电 | 00:58:00 | 431:04:35 | 2.8505 | 3.8175 | 2.7554 | 10.3964 | 2023-01-03 16:39:47 | 10.8816
26231 | 恒流恒压充电 | 00:59:00 | 431:05:35 | 2.8505 | 3.8191 | 2.8029 | 10.5778 | 2023-01-03 16:40:47 | 10.8862
26232 | 恒流恒压充电 | 01:00:00 | 431:06:35 | 2.8505 | 3.8207 | 2.8504 | 10.7592 | 2023-01-03 16:41:47 | 10.8908
26233 | 恒流恒压充电 | 01:01:00 | 431:07:35 | 2.8505 | 3.8225 | 2.8979 | 10.9408 | 2023-01-03 16:42:47 | 10.8959
26234 | 恒流恒压充电 | 01:02:00 | 431:08:35 | 2.8505 | 3.8241 | 2.9454 | 11.1224 | 2023-01-03 16:43:47 | 10.9004
26235 | 恒流恒压充电 | 01:03:00 | 431:09:35 | 2.8505 | 3.826 | 2.9929 | 11.3041 | 2023-01-03 16:44:47 | 10.9059
26236 | 恒流恒压充电 | 01:04:00 | 431:10:35 | 2.8505 | 3.8276 | 3.0405 | 11.4859 | 2023-01-03 16:45:47 | 10.9104
26237 | 恒流恒压充电 | 01:05:00 | 431:11:35 | 2.8505 | 3.8296 | 3.088 | 11.6678 | 2023-01-03 16:46:47 | 10.9161
26238 | 恒流恒压充电 | 01:06:00 | 431:12:35 | 2.8505 | 3.8315 | 3.1355 | 11.8498 | 2023-01-03 16:47:47 | 10.9215
26239 | 恒流恒压充电 | 01:07:00 | 431:13:35 | 2.8505 | 3.8333 | 3.183 | 12.0319 | 2023-01-03 16:48:47 | 10.9267
26240 | 恒流恒压充电 | 01:08:00 | 431:14:35 | 2.8505 | 3.8352 | 3.2305 | 12.214 | 2023-01-03 16:49:47 | 10.9321
26241 | 恒流恒压充电 | 01:09:00 | 431:15:35 | 2.8505 | 3.8373 | 3.278 | 12.3963 | 2023-01-03 16:50:47 | 10.9381
26242 | 恒流恒压充电 | 01:10:00 | 431:16:35 | 2.8505 | 3.8393 | 3.3255 | 12.5786 | 2023-01-03 16:51:47 | 10.9438
26243 | 恒流恒压充电 | 01:11:00 | 431:17:35 | 2.8505 | 3.8412 | 3.373 | 12.7611 | 2023-01-03 16:52:47 | 10.9492
26244 | 恒流恒压充电 | 01:12:00 | 431:18:35 | 2.8505 | 3.8436 | 3.4205 | 12.9436 | 2023-01-03 16:53:47 | 10.956
26245 | 恒流恒压充电 | 01:13:00 | 431:19:35 | 2.8505 | 3.8457 | 3.468 | 13.1263 | 2023-01-03 16:54:47 | 10.962
26246 | 恒流恒压充电 | 01:14:00 | 431:20:35 | 2.8505 | 3.848 | 3.5155 | 13.309 | 2023-01-03 16:55:47 | 10.9686
26247 | 恒流恒压充电 | 01:15:00 | 431:21:35 | 2.8505 | 3.8502 | 3.563 | 13.4919 | 2023-01-03 16:56:47 | 10.9748
26248 | 恒流恒压充电 | 01:16:00 | 431:22:35 | 2.8505 | 3.8527 | 3.6105 | 13.6748 | 2023-01-03 16:57:47 | 10.982
26249 | 恒流恒压充电 | 01:17:00 | 431:23:35 | 2.8503 | 3.8551 | 3.658 | 13.8579 | 2023-01-03 16:58:47 | 10.988
26250 | 恒流恒压充电 | 01:18:00 | 431:24:35 | 2.8505 | 3.8577 | 3.7056 | 14.0411 | 2023-01-03 16:59:47 | 10.9962
26251 | 恒流恒压充电 | 01:19:00 | 431:25:35 | 2.8505 | 3.8602 | 3.7531 | 14.2244 | 2023-01-03 17:00:47 | 11.0033
26252 | 恒流恒压充电 | 01:20:00 | 431:26:35 | 2.8505 | 3.8628 | 3.8006 | 14.4079 | 2023-01-03 17:01:47 | 11.0108
26253 | 恒流恒压充电 | 01:21:00 | 431:27:35 | 2.8503 | 3.8656 | 3.8481 | 14.5915 | 2023-01-03 17:02:47 | 11.0179
26254 | 恒流恒压充电 | 01:22:00 | 431:28:35 | 2.8505 | 3.8685 | 3.8956 | 14.7752 | 2023-01-03 17:03:47 | 11.027
26255 | 恒流恒压充电 | 01:23:00 | 431:29:35 | 2.8505 | 3.8714 | 3.9431 | 14.959 | 2023-01-03 17:04:47 | 11.0353
26256 | 恒流恒压充电 | 01:24:00 | 431:30:35 | 2.8503 | 3.8744 | 3.9906 | 15.143 | 2023-01-03 17:05:47 | 11.043
26257 | 恒流恒压充电 | 01:25:00 | 431:31:35 | 2.8505 | 3.8775 | 4.0381 | 15.3271 | 2023-01-03 17:06:47 | 11.0527
26258 | 恒流恒压充电 | 01:26:00 | 431:32:35 | 2.8505 | 3.8806 | 4.0856 | 15.5114 | 2023-01-03 17:07:47 | 11.0615
26259 | 恒流恒压充电 | 01:27:00 | 431:33:35 | 2.8505 | 3.884 | 4.1331 | 15.6959 | 2023-01-03 17:08:47 | 11.0712
26260 | 恒流恒压充电 | 01:28:00 | 431:34:35 | 2.8505 | 3.8875 | 4.1806 | 15.8805 | 2023-01-03 17:09:47 | 11.0812
26261 | 恒流恒压充电 | 01:29:00 | 431:35:35 | 2.8505 | 3.8911 | 4.2281 | 16.0652 | 2023-01-03 17:10:47 | 11.0914
26262 | 恒流恒压充电 | 01:30:00 | 431:36:35 | 2.8505 | 3.8946 | 4.2756 | 16.2502 | 2023-01-03 17:11:47 | 11.1014
26263 | 恒流恒压充电 | 01:31:00 | 431:37:35 | 2.8505 | 3.8983 | 4.3231 | 16.4353 | 2023-01-03 17:12:47 | 11.1119
26264 | 恒流恒压充电 | 01:32:00 | 431:38:35 | 2.8505 | 3.9022 | 4.3707 | 16.6206 | 2023-01-03 17:13:47 | 11.1231
26265 | 恒流恒压充电 | 01:33:00 | 431:39:35 | 2.8505 | 3.9062 | 4.4182 | 16.8061 | 2023-01-03 17:14:47 | 11.1345
26266 | 恒流恒压充电 | 01:34:00 | 431:40:35 | 2.8505 | 3.9103 | 4.4657 | 16.9917 | 2023-01-03 17:15:47 | 11.1462
26267 | 恒流恒压充电 | 01:35:00 | 431:41:35 | 2.8503 | 3.9146 | 4.5132 | 17.1776 | 2023-01-03 17:16:47 | 11.1576
26268 | 恒流恒压充电 | 01:36:00 | 431:42:35 | 2.8505 | 3.919 | 4.5607 | 17.3637 | 2023-01-03 17:17:47 | 11.171
26269 | 恒流恒压充电 | 01:37:00 | 431:43:35 | 2.8505 | 3.9233 | 4.6082 | 17.5499 | 2023-01-03 17:18:47 | 11.1832
26270 | 恒流恒压充电 | 01:38:00 | 431:44:35 | 2.8505 | 3.9279 | 4.6557 | 17.7364 | 2023-01-03 17:19:47 | 11.1963
26271 | 恒流恒压充电 | 01:39:00 | 431:45:35 | 2.8505 | 3.9325 | 4.7032 | 17.9232 | 2023-01-03 17:20:47 | 11.2094
26272 | 恒流恒压充电 | 01:40:00 | 431:46:35 | 2.8505 | 3.9374 | 4.7507 | 18.1101 | 2023-01-03 17:21:47 | 11.2234
26273 | 恒流恒压充电 | 01:41:00 | 431:47:35 | 2.8503 | 3.9422 | 4.7982 | 18.2973 | 2023-01-03 17:22:47 | 11.2363
26274 | 恒流恒压充电 | 01:42:00 | 431:48:35 | 2.8505 | 3.9471 | 4.8457 | 18.4847 | 2023-01-03 17:23:47 | 11.2511
26275 | 恒流恒压充电 | 01:43:00 | 431:49:35 | 2.8505 | 3.9522 | 4.8932 | 18.6723 | 2023-01-03 17:24:47 | 11.2656
26276 | 恒流恒压充电 | 01:44:00 | 431:50:35 | 2.8505 | 3.9574 | 4.9407 | 18.8602 | 2023-01-03 17:25:47 | 11.2804
26277 | 恒流恒压充电 | 01:45:00 | 431:51:35 | 2.8505 | 3.9626 | 4.9882 | 19.0483 | 2023-01-03 17:26:47 | 11.2952
26278 | 恒流恒压充电 | 01:46:00 | 431:52:35 | 2.8503 | 3.9679 | 5.0357 | 19.2367 | 2023-01-03 17:27:47 | 11.3095
26279 | 恒流恒压充电 | 01:47:00 | 431:53:35 | 2.8505 | 3.973 | 5.0833 | 19.4253 | 2023-01-03 17:28:47 | 11.3249
26280 | 恒流恒压充电 | 01:48:00 | 431:54:35 | 2.8503 | 3.9785 | 5.1308 | 19.6142 | 2023-01-03 17:29:47 | 11.3397
26281 | 恒流恒压充电 | 01:49:00 | 431:55:35 | 2.8503 | 3.984 | 5.1783 | 19.8033 | 2023-01-03 17:30:47 | 11.3554
26282 | 恒流恒压充电 | 01:50:00 | 431:56:35 | 2.8505 | 3.9897 | 5.2258 | 19.9927 | 2023-01-03 17:31:47 | 11.3725
26283 | 恒流恒压充电 | 01:51:00 | 431:57:35 | 2.8505 | 3.9953 | 5.2733 | 20.1824 | 2023-01-03 17:32:47 | 11.3884
26284 | 恒流恒压充电 | 01:52:00 | 431:58:35 | 2.8505 | 4.001 | 5.3208 | 20.3723 | 2023-01-03 17:33:47 | 11.4047
26285 | 恒流恒压充电 | 01:53:00 | 431:59:35 | 2.8505 | 4.0065 | 5.3683 | 20.5625 | 2023-01-03 17:34:47 | 11.4204
26286 | 恒流恒压充电 | 01:54:00 | 432:00:35 | 2.8505 | 4.0121 | 5.4158 | 20.753 | 2023-01-03 17:35:47 | 11.4363
26287 | 恒流恒压充电 | 01:55:00 | 432:01:35 | 2.8505 | 4.0179 | 5.4633 | 20.9437 | 2023-01-03 17:36:47 | 11.4529
26288 | 恒流恒压充电 | 01:56:00 | 432:02:35 | 2.8505 | 4.0236 | 5.5108 | 21.1348 | 2023-01-03 17:37:47 | 11.4691
26289 | 恒流恒压充电 | 01:57:00 | 432:03:35 | 2.8505 | 4.0292 | 5.5583 | 21.326 | 2023-01-03 17:38:47 | 11.4851
26290 | 恒流恒压充电 | 01:58:00 | 432:04:35 | 2.8505 | 4.035 | 5.6058 | 21.5176 | 2023-01-03 17:39:47 | 11.5016
26291 | 恒流恒压充电 | 01:59:00 | 432:05:35 | 2.8503 | 4.0407 | 5.6533 | 21.7094 | 2023-01-03 17:40:47 | 11.517
26292 | 恒流恒压充电 | 02:00:00 | 432:06:35 | 2.8505 | 4.0465 | 5.7008 | 21.9015 | 2023-01-03 17:41:47 | 11.5344
26293 | 恒流恒压充电 | 02:01:00 | 432:07:35 | 2.8505 | 4.0521 | 5.7484 | 22.0939 | 2023-01-03 17:42:47 | 11.5503
26294 | 恒流恒压充电 | 02:02:00 | 432:08:35 | 2.8503 | 4.0578 | 5.7959 | 22.2865 | 2023-01-03 17:43:47 | 11.5657
26295 | 恒流恒压充电 | 02:03:00 | 432:09:35 | 2.8505 | 4.0636 | 5.8434 | 22.4794 | 2023-01-03 17:44:47 | 11.5831
26296 | 恒流恒压充电 | 02:04:00 | 432:10:35 | 2.8505 | 4.0692 | 5.8909 | 22.6726 | 2023-01-03 17:45:47 | 11.5991
26297 | 恒流恒压充电 | 02:05:00 | 432:11:35 | 2.8503 | 4.0749 | 5.9384 | 22.8661 | 2023-01-03 17:46:47 | 11.6145
26298 | 恒流恒压充电 | 02:06:00 | 432:12:35 | 2.8503 | 4.0807 | 5.9859 | 23.0598 | 2023-01-03 17:47:47 | 11.631
26299 | 恒流恒压充电 | 02:07:00 | 432:13:35 | 2.8503 | 4.0862 | 6.0334 | 23.2538 | 2023-01-03 17:48:47 | 11.6467
26300 | 恒流恒压充电 | 02:08:00 | 432:14:35 | 2.8503 | 4.0918 | 6.0809 | 23.448 | 2023-01-03 17:49:47 | 11.6627
26301 | 恒流恒压充电 | 02:09:00 | 432:15:35 | 2.8505 | 4.0975 | 6.1284 | 23.6425 | 2023-01-03 17:50:47 | 11.6798
26302 | 恒流恒压充电 | 02:10:00 | 432:16:35 | 2.8505 | 4.103 | 6.1759 | 23.8373 | 2023-01-03 17:51:47 | 11.6954
26303 | 恒流恒压充电 | 02:11:00 | 432:17:35 | 2.8503 | 4.1084 | 6.2234 | 24.0324 | 2023-01-03 17:52:47 | 11.71
26304 | 恒流恒压充电 | 02:12:00 | 432:18:35 | 2.8505 | 4.1138 | 6.2709 | 24.2277 | 2023-01-03 17:53:47 | 11.7262
26305 | 恒流恒压充电 | 02:13:00 | 432:19:35 | 2.8505 | 4.1191 | 6.3184 | 24.4233 | 2023-01-03 17:54:47 | 11.7413
26306 | 恒流恒压充电 | 02:14:00 | 432:20:35 | 2.8505 | 4.1244 | 6.3659 | 24.6191 | 2023-01-03 17:55:47 | 11.7564
26307 | 恒流恒压充电 | 02:15:00 | 432:21:35 | 2.8503 | 4.1294 | 6.4134 | 24.8151 | 2023-01-03 17:56:47 | 11.7698
26308 | 恒流恒压充电 | 02:16:00 | 432:22:35 | 2.8503 | 4.1346 | 6.461 | 25.0114 | 2023-01-03 17:57:47 | 11.7846
26309 | 恒流恒压充电 | 02:17:00 | 432:23:35 | 2.8505 | 4.1394 | 6.5085 | 25.208 | 2023-01-03 17:58:47 | 11.7992
26310 | 恒流恒压充电 | 02:18:00 | 432:24:35 | 2.8503 | 4.1441 | 6.556 | 25.4047 | 2023-01-03 17:59:47 | 11.8117
26311 | 恒流恒压充电 | 02:19:00 | 432:25:35 | 2.8503 | 4.149 | 6.6035 | 25.6017 | 2023-01-03 18:00:47 | 11.8257
26312 | 恒流恒压充电 | 02:20:00 | 432:26:35 | 2.8505 | 4.1536 | 6.651 | 25.7989 | 2023-01-03 18:01:47 | 11.8397
26313 | 恒流恒压充电 | 02:21:00 | 432:27:35 | 2.8503 | 4.1583 | 6.6985 | 25.9963 | 2023-01-03 18:02:47 | 11.8522
26314 | 恒流恒压充电 | 02:22:00 | 432:28:35 | 2.8505 | 4.1632 | 6.746 | 26.194 | 2023-01-03 18:03:47 | 11.867
26315 | 恒流恒压充电 | 02:23:00 | 432:29:35 | 2.8503 | 4.1682 | 6.7935 | 26.3919 | 2023-01-03 18:04:47 | 11.8804
26316 | 恒流恒压充电 | 02:24:00 | 432:30:35 | 2.8503 | 4.1732 | 6.841 | 26.59 | 2023-01-03 18:05:47 | 11.8947
26317 | 恒流恒压充电 | 02:25:00 | 432:31:35 | 2.8503 | 4.1782 | 6.8885 | 26.7884 | 2023-01-03 18:06:47 | 11.9089
26318 | 恒流恒压充电 | 02:26:00 | 432:32:35 | 2.8505 | 4.1835 | 6.936 | 26.987 | 2023-01-03 18:07:47 | 11.9249
26319 | 恒流恒压充电 | 02:27:00 | 432:33:35 | 2.8503 | 4.1888 | 6.9835 | 27.1859 | 2023-01-03 18:08:47 | 11.9391
26320 | 恒流恒压充电 | 02:28:00 | 432:34:35 | 2.8505 | 4.1941 | 7.031 | 27.385 | 2023-01-03 18:09:47 | 11.9551
26321 | 恒流恒压充电 | 02:29:00 | 432:35:35 | 2.8505 | 4.1998 | 7.0785 | 27.5844 | 2023-01-03 18:10:47 | 11.9714
26322 | 恒流恒压充电 | 02:30:00 | 432:36:35 | 2.8505 | 4.2053 | 7.126 | 27.784 | 2023-01-03 18:11:47 | 11.987
26323 | 恒流恒压充电 | 02:31:00 | 432:37:35 | 2.8505 | 4.2108 | 7.1735 | 27.9839 | 2023-01-03 18:12:47 | 12.0027
26324 | 恒流恒压充电 | 02:32:00 | 432:38:35 | 2.8505 | 4.2164 | 7.2211 | 28.1841 | 2023-01-03 18:13:47 | 12.0187
26325 | 恒流恒压充电 | 02:33:00 | 432:39:35 | 2.8505 | 4.2221 | 7.2686 | 28.3846 | 2023-01-03 18:14:47 | 12.0349
26326 | 恒流恒压充电 | 02:34:00 | 432:40:35 | 2.8505 | 4.2277 | 7.3161 | 28.5853 | 2023-01-03 18:15:47 | 12.0509
26327 | 恒流恒压充电 | 02:35:00 | 432:41:35 | 2.8503 | 4.2334 | 7.3636 | 28.7862 | 2023-01-03 18:16:47 | 12.0662
26328 | 恒流恒压充电 | 02:36:00 | 432:42:35 | 2.8505 | 4.2392 | 7.4111 | 28.9875 | 2023-01-03 18:17:47 | 12.0837
26329 | 恒流恒压充电 | 02:37:00 | 432:43:35 | 2.8505 | 4.2448 | 7.4586 | 29.189 | 2023-01-03 18:18:47 | 12.0996
26330 | 恒流恒压充电 | 02:38:00 | 432:44:35 | 2.8505 | 4.2505 | 7.5061 | 29.3908 | 2023-01-03 18:19:47 | 12.1159
26331 | 恒流恒压充电 | 02:39:00 | 432:45:35 | 2.8505 | 4.2561 | 7.5536 | 29.5929 | 2023-01-03 18:20:47 | 12.1318
26332 | 恒流恒压充电 | 02:40:00 | 432:46:35 | 2.8505 | 4.2618 | 7.6011 | 29.7952 | 2023-01-03 18:21:47 | 12.1481
26333 | 恒流恒压充电 | 02:41:00 | 432:47:35 | 2.8505 | 4.2674 | 7.6486 | 29.9978 | 2023-01-03 18:22:47 | 12.1641
26334 | 恒流恒压充电 | 02:42:00 | 432:48:35 | 2.8505 | 4.2731 | 7.6961 | 30.2006 | 2023-01-03 18:23:47 | 12.1803
26335 | 恒流恒压充电 | 02:43:00 | 432:49:35 | 2.8505 | 4.2787 | 7.7436 | 30.4038 | 2023-01-03 18:24:47 | 12.1963
26336 | 恒流恒压充电 | 02:44:00 | 432:50:35 | 2.8505 | 4.2842 | 7.7911 | 30.6072 | 2023-01-03 18:25:47 | 12.2119
26337 | 恒流恒压充电 | 02:45:00 | 432:51:35 | 2.8505 | 4.2897 | 7.8386 | 30.8108 | 2023-01-03 18:26:47 | 12.2276
26338 | 恒流恒压充电 | 02:46:00 | 432:52:35 | 2.8503 | 4.2953 | 7.8861 | 31.0147 | 2023-01-03 18:27:47 | 12.2427
26339 | 恒流恒压充电 | 02:47:00 | 432:53:35 | 2.8503 | 4.3006 | 7.9336 | 31.2189 | 2023-01-03 18:28:47 | 12.2578
26340 | 恒流恒压充电 | 02:48:00 | 432:54:35 | 2.8505 | 4.3061 | 7.9811 | 31.4234 | 2023-01-03 18:29:47 | 12.2744
26341 | 恒流恒压充电 | 02:49:00 | 432:55:35 | 2.8503 | 4.3115 | 8.0287 | 31.6281 | 2023-01-03 18:30:47 | 12.2889
26342 | 恒流恒压充电 | 02:50:00 | 432:56:35 | 2.8505 | 4.3169 | 8.0762 | 31.833 | 2023-01-03 18:31:47 | 12.3052
26343 | 恒流恒压充电 | 02:51:00 | 432:57:35 | 2.8505 | 4.3224 | 8.1237 | 32.0382 | 2023-01-03 18:32:47 | 12.3208
26344 | 恒流恒压充电 | 02:52:00 | 432:58:35 | 2.8503 | 4.3279 | 8.1712 | 32.2437 | 2023-01-03 18:33:47 | 12.3356
26345 | 恒流恒压充电 | 02:53:00 | 432:59:35 | 2.8503 | 4.3334 | 8.2187 | 32.4494 | 2023-01-03 18:34:47 | 12.3513
26346 | 恒流恒压充电 | 02:54:00 | 433:00:35 | 2.8503 | 4.3389 | 8.2662 | 32.6554 | 2023-01-03 18:35:47 | 12.3669
26347 | 恒流恒压充电 | 02:55:00 | 433:01:35 | 2.8503 | 4.3444 | 8.3137 | 32.8617 | 2023-01-03 18:36:47 | 12.3826
26348 | 恒流恒压充电 | 02:56:00 | 433:02:35 | 2.8389 | 4.3499 | 8.3612 | 33.0681 | 2023-01-03 18:37:47 | 12.3488
26349 | 恒流恒压充电 | 02:57:00 | 433:03:35 | 2.5868 | 4.3499 | 8.4062 | 33.2642 | 2023-01-03 18:38:47 | 11.2522
26350 | 恒流恒压充电 | 02:58:00 | 433:04:35 | 2.3889 | 4.3499 | 8.4476 | 33.4442 | 2023-01-03 18:39:47 | 10.3915
26351 | 恒流恒压充电 | 02:59:00 | 433:05:35 | 2.2116 | 4.3499 | 8.4859 | 33.6108 | 2023-01-03 18:40:47 | 9.62
26352 | 恒流恒压充电 | 03:00:00 | 433:06:35 | 2.0586 | 4.3499 | 8.5215 | 33.7654 | 2023-01-03 18:41:47 | 8.9545
26353 | 恒流恒压充电 | 03:01:00 | 433:07:35 | 1.9172 | 4.3499 | 8.5546 | 33.9094 | 2023-01-03 18:42:47 | 8.3394
26354 | 恒流恒压充电 | 03:02:00 | 433:08:35 | 1.7942 | 4.3499 | 8.5855 | 34.0438 | 2023-01-03 18:43:47 | 7.8047
26355 | 恒流恒压充电 | 03:03:00 | 433:09:35 | 1.6804 | 4.3499 | 8.6144 | 34.1696 | 2023-01-03 18:44:47 | 7.3098
26356 | 恒流恒压充电 | 03:04:00 | 433:10:35 | 1.5766 | 4.3499 | 8.6415 | 34.2876 | 2023-01-03 18:45:47 | 6.8581
26357 | 恒流恒压充电 | 03:05:00 | 433:11:35 | 1.4819 | 4.3499 | 8.667 | 34.3984 | 2023-01-03 18:46:47 | 6.4463
26358 | 恒流恒压充电 | 03:06:00 | 433:12:35 | 1.395 | 4.3499 | 8.691 | 34.5026 | 2023-01-03 18:47:47 | 6.068
26359 | 恒流恒压充电 | 03:07:00 | 433:13:35 | 1.3184 | 4.3499 | 8.7136 | 34.6009 | 2023-01-03 18:48:47 | 5.7348
26360 | 恒流恒压充电 | 03:08:00 | 433:14:35 | 1.245 | 4.3499 | 8.7349 | 34.6938 | 2023-01-03 18:49:47 | 5.4158
26361 | 恒流恒压充电 | 03:09:00 | 433:15:35 | 1.1796 | 4.3499 | 8.7551 | 34.7817 | 2023-01-03 18:50:47 | 5.1312
26362 | 恒流恒压充电 | 03:10:00 | 433:16:35 | 1.1191 | 4.3499 | 8.7743 | 34.865 | 2023-01-03 18:51:47 | 4.8678
26363 | 恒流恒压充电 | 03:11:00 | 433:17:35 | 1.0606 | 4.3499 | 8.7924 | 34.944 | 2023-01-03 18:52:47 | 4.6133
26364 | 恒流恒压充电 | 03:12:00 | 433:18:35 | 1.0077 | 4.3499 | 8.8097 | 35.0191 | 2023-01-03 18:53:47 | 4.3835
26365 | 恒流恒压充电 | 03:13:00 | 433:19:35 | 0.9591 | 4.3499 | 8.8261 | 35.0904 | 2023-01-03 18:54:47 | 4.1722
26366 | 恒流恒压充电 | 03:14:00 | 433:20:35 | 0.913 | 4.3499 | 8.8417 | 35.1583 | 2023-01-03 18:55:47 | 3.9715
26367 | 恒流恒压充电 | 03:15:00 | 433:21:35 | 0.8713 | 4.3499 | 8.8566 | 35.223 | 2023-01-03 18:56:47 | 3.7899
26368 | 恒流恒压充电 | 03:16:00 | 433:22:35 | 0.8325 | 4.3499 | 8.8708 | 35.2847 | 2023-01-03 18:57:47 | 3.6213
26369 | 恒流恒压充电 | 03:17:00 | 433:23:35 | 0.7945 | 4.3499 | 8.8843 | 35.3438 | 2023-01-03 18:58:47 | 3.456
26370 | 恒流恒压充电 | 03:18:00 | 433:24:35 | 0.7593 | 4.3499 | 8.8973 | 35.4001 | 2023-01-03 18:59:47 | 3.3029
26371 | 恒流恒压充电 | 03:19:00 | 433:25:35 | 0.7268 | 4.3499 | 8.9097 | 35.454 | 2023-01-03 19:00:47 | 3.1616
26372 | 恒流恒压充电 | 03:20:00 | 433:26:35 | 0.6989 | 4.3499 | 8.9215 | 35.5056 | 2023-01-03 19:01:47 | 3.0401
26373 | 恒流恒压充电 | 03:21:00 | 433:27:35 | 0.6678 | 4.3497 | 8.9329 | 35.5551 | 2023-01-03 19:02:47 | 2.9046
26374 | 恒流恒压充电 | 03:22:00 | 433:28:35 | 0.6414 | 4.3499 | 8.9439 | 35.6027 | 2023-01-03 19:03:47 | 2.7899
26375 | 恒流恒压充电 | 03:23:00 | 433:29:35 | 0.6155 | 4.3499 | 8.9543 | 35.6483 | 2023-01-03 19:04:47 | 2.6775
26376 | 恒流恒压充电 | 03:24:00 | 433:30:35 | 0.5933 | 4.3499 | 8.9644 | 35.6922 | 2023-01-03 19:05:47 | 2.5807
26377 | 恒流恒压充电 | 03:25:00 | 433:31:35 | 0.5718 | 4.3499 | 8.9741 | 35.7344 | 2023-01-03 19:06:47 | 2.4873
26378 | 恒流恒压充电 | 03:26:00 | 433:32:35 | 0.5503 | 4.3497 | 8.9835 | 35.7751 | 2023-01-03 19:07:47 | 2.3936
26379 | 恒流恒压充电 | 03:27:00 | 433:33:35 | 0.5322 | 4.3499 | 8.9925 | 35.8144 | 2023-01-03 19:08:47 | 2.3151
26380 | 恒流恒压充电 | 03:28:00 | 433:34:35 | 0.5145 | 4.3499 | 9.0012 | 35.8523 | 2023-01-03 19:09:47 | 2.2378
26381 | 恒流恒压充电 | 03:29:00 | 433:35:35 | 0.4988 | 4.3499 | 9.0097 | 35.889 | 2023-01-03 19:10:47 | 2.1696
26382 | 恒流恒压充电 | 03:30:00 | 433:36:35 | 0.4819 | 4.3499 | 9.0178 | 35.9245 | 2023-01-03 19:11:47 | 2.0961
26383 | 恒流恒压充电 | 03:30:22 | 433:36:57 | 0.4748 | 4.3499 | 9.0209 | 35.9377 | 2023-01-03 19:12:10 | 2.0652
26384 | 搁置 | 00:00:00 | 433:36:57 | 0 | 4.346 | 0 | 0 | 2023-01-03 19:12:10 | 0
26385 | 搁置 | 00:01:00 | 433:37:57 | 0 | 4.337 | 0 | 0 | 2023-01-03 19:13:10 | 0
26386 | 搁置 | 00:02:00 | 433:38:57 | 0 | 4.3352 | 0 | 0 | 2023-01-03 19:14:10 | 0
26387 | 搁置 | 00:03:00 | 433:39:57 | 0 | 4.3341 | 0 | 0 | 2023-01-03 19:15:10 | 0
26388 | 搁置 | 00:04:00 | 433:40:57 | 0 | 4.3331 | 0 | 0 | 2023-01-03 19:16:10 | 0
26389 | 搁置 | 00:05:00 | 433:41:57 | 0 | 4.3321 | 0 | 0 | 2023-01-03 19:17:10 | 0
26390 | 搁置 | 00:06:00 | 433:42:57 | 0 | 4.3312 | 0 | 0 | 2023-01-03 19:18:10 | 0
26391 | 搁置 | 00:07:00 | 433:43:57 | 0 | 4.3305 | 0 | 0 | 2023-01-03 19:19:10 | 0
26392 | 搁置 | 00:08:00 | 433:44:57 | 0 | 4.3295 | 0 | 0 | 2023-01-03 19:20:10 | 0
26393 | 搁置 | 00:09:00 | 433:45:57 | 0 | 4.3289 | 0 | 0 | 2023-01-03 19:21:10 | 0
26394 | 搁置 | 00:10:00 | 433:46:57 | 0 | 4.3282 | 0 | 0 | 2023-01-03 19:22:10 | 0
26395 | 搁置 | 00:11:00 | 433:47:57 | 0 | 4.3278 | 0 | 0 | 2023-01-03 19:23:10 | 0
26396 | 搁置 | 00:12:00 | 433:48:57 | 0 | 4.3271 | 0 | 0 | 2023-01-03 19:24:10 | 0
26397 | 搁置 | 00:13:00 | 433:49:57 | 0 | 4.3265 | 0 | 0 | 2023-01-03 19:25:10 | 0
26398 | 搁置 | 00:14:00 | 433:50:57 | 0 | 4.3261 | 0 | 0 | 2023-01-03 19:26:10 | 0
26399 | 搁置 | 00:15:00 | 433:51:57 | 0 | 4.3255 | 0 | 0 | 2023-01-03 19:27:10 | 0
26400 | 恒流放电 | 00:00:00 | 433:51:57 | -4.7493 | 4.2891 | 0 | 0 | 2023-01-03 19:27:10 | -20.3701
26401 | 恒流放电 | 00:01:00 | 433:52:57 | -4.7501 | 4.2151 | 0.0792 | 0.3347 | 2023-01-03 19:28:10 | -20.0221
26402 | 恒流放电 | 00:02:00 | 433:53:57 | -4.7503 | 4.2025 | 0.1583 | 0.6679 | 2023-01-03 19:29:10 | -19.9631
26403 | 恒流放电 | 00:03:00 | 433:54:57 | -4.7501 | 4.192 | 0.2375 | 1.0002 | 2023-01-03 19:30:10 | -19.9124
26404 | 恒流放电 | 00:04:00 | 433:55:57 | -4.7501 | 4.1824 | 0.3167 | 1.3317 | 2023-01-03 19:31:10 | -19.8668
26405 | 恒流放电 | 00:05:00 | 433:56:57 | -4.7501 | 4.1732 | 0.3958 | 1.6624 | 2023-01-03 19:32:10 | -19.8231
26406 | 恒流放电 | 00:06:00 | 433:57:57 | -4.7501 | 4.1641 | 0.475 | 1.9924 | 2023-01-03 19:33:10 | -19.7798
26407 | 恒流放电 | 00:07:00 | 433:58:57 | -4.7503 | 4.1551 | 0.5542 | 2.3218 | 2023-01-03 19:34:10 | -19.7379
26408 | 恒流放电 | 00:08:00 | 433:59:57 | -4.7503 | 4.1461 | 0.6334 | 2.6503 | 2023-01-03 19:35:10 | -19.6952
26409 | 恒流放电 | 00:09:00 | 434:00:57 | -4.7501 | 4.1369 | 0.7125 | 2.9782 | 2023-01-03 19:36:10 | -19.6506
26410 | 恒流放电 | 00:10:00 | 434:01:57 | -4.7501 | 4.1278 | 0.7917 | 3.3054 | 2023-01-03 19:37:10 | -19.6074
26411 | 恒流放电 | 00:11:00 | 434:02:57 | -4.7501 | 4.1185 | 0.8709 | 3.6318 | 2023-01-03 19:38:10 | -19.5632
26412 | 恒流放电 | 00:12:00 | 434:03:57 | -4.7501 | 4.1091 | 0.95 | 3.9575 | 2023-01-03 19:39:10 | -19.5186
26413 | 恒流放电 | 00:13:00 | 434:04:57 | -4.7501 | 4.0996 | 1.0292 | 4.2824 | 2023-01-03 19:40:10 | -19.4735
26414 | 恒流放电 | 00:14:00 | 434:05:57 | -4.7501 | 4.0899 | 1.1084 | 4.6066 | 2023-01-03 19:41:10 | -19.4274
26415 | 恒流放电 | 00:15:00 | 434:06:57 | -4.7501 | 4.0802 | 1.1875 | 4.93 | 2023-01-03 19:42:10 | -19.3813
26416 | 恒流放电 | 00:16:00 | 434:07:57 | -4.7501 | 4.0704 | 1.2667 | 5.2527 | 2023-01-03 19:43:10 | -19.3348
26417 | 恒流放电 | 00:17:00 | 434:08:57 | -4.7503 | 4.0607 | 1.3459 | 5.5745 | 2023-01-03 19:44:10 | -19.2895
26418 | 恒流放电 | 00:18:00 | 434:09:57 | -4.7501 | 4.0509 | 1.425 | 5.8956 | 2023-01-03 19:45:10 | -19.2421
26419 | 恒流放电 | 00:19:00 | 434:10:57 | -4.7501 | 4.041 | 1.5042 | 6.2159 | 2023-01-03 19:46:10 | -19.1951
26420 | 恒流放电 | 00:20:00 | 434:11:57 | -4.7501 | 4.0314 | 1.5834 | 6.5355 | 2023-01-03 19:47:10 | -19.1495
26421 | 恒流放电 | 00:21:00 | 434:12:57 | -4.7501 | 4.0217 | 1.6625 | 6.8543 | 2023-01-03 19:48:10 | -19.1034
26422 | 恒流放电 | 00:22:00 | 434:13:57 | -4.7501 | 4.0122 | 1.7417 | 7.1723 | 2023-01-03 19:49:10 | -19.0583
26423 | 恒流放电 | 00:23:00 | 434:14:57 | -4.7503 | 4.0027 | 1.8209 | 7.4895 | 2023-01-03 19:50:10 | -19.014
26424 | 恒流放电 | 00:24:00 | 434:15:57 | -4.7501 | 3.9933 | 1.9001 | 7.806 | 2023-01-03 19:51:10 | -18.9685
26425 | 恒流放电 | 00:25:00 | 434:16:57 | -4.7501 | 3.9841 | 1.9792 | 8.1218 | 2023-01-03 19:52:10 | -18.9248
26426 | 恒流放电 | 00:26:00 | 434:17:57 | -4.7501 | 3.9749 | 2.0584 | 8.4369 | 2023-01-03 19:53:10 | -18.8811
26427 | 恒流放电 | 00:27:00 | 434:18:57 | -4.7503 | 3.966 | 2.1376 | 8.7512 | 2023-01-03 19:54:10 | -18.8397
26428 | 恒流放电 | 00:28:00 | 434:19:57 | -4.7501 | 3.9575 | 2.2167 | 9.0649 | 2023-01-03 19:55:10 | -18.7985
26429 | 恒流放电 | 00:29:00 | 434:20:57 | -4.7503 | 3.9491 | 2.2959 | 9.3778 | 2023-01-03 19:56:10 | -18.7594
26430 | 恒流放电 | 00:30:00 | 434:21:57 | -4.7501 | 3.941 | 2.3751 | 9.6902 | 2023-01-03 19:57:10 | -18.7201
26431 | 恒流放电 | 00:31:00 | 434:22:57 | -4.7501 | 3.9335 | 2.4542 | 10.0019 | 2023-01-03 19:58:10 | -18.6845
26432 | 恒流放电 | 00:32:00 | 434:23:57 | -4.7501 | 3.9262 | 2.5334 | 10.313 | 2023-01-03 19:59:10 | -18.6498
26433 | 恒流放电 | 00:33:00 | 434:24:57 | -4.7501 | 3.9193 | 2.6126 | 10.6235 | 2023-01-03 20:00:10 | -18.617
26434 | 恒流放电 | 00:34:00 | 434:25:57 | -4.7501 | 3.9125 | 2.6917 | 10.9335 | 2023-01-03 20:01:10 | -18.5847
26435 | 恒流放电 | 00:35:00 | 434:26:57 | -4.7501 | 3.9059 | 2.7709 | 11.243 | 2023-01-03 20:02:10 | -18.5534
26436 | 恒流放电 | 00:36:00 | 434:27:57 | -4.7501 | 3.8996 | 2.8501 | 11.552 | 2023-01-03 20:03:10 | -18.5235
26437 | 恒流放电 | 00:37:00 | 434:28:57 | -4.7501 | 3.8931 | 2.9292 | 11.8605 | 2023-01-03 20:04:10 | -18.4926
26438 | 恒流放电 | 00:38:00 | 434:29:57 | -4.7503 | 3.8867 | 3.0084 | 12.1684 | 2023-01-03 20:05:10 | -18.463
26439 | 恒流放电 | 00:39:00 | 434:30:57 | -4.7501 | 3.8804 | 3.0876 | 12.4759 | 2023-01-03 20:06:10 | -18.4322
26440 | 恒流放电 | 00:40:00 | 434:31:57 | -4.7501 | 3.8738 | 3.1667 | 12.7828 | 2023-01-03 20:07:10 | -18.4009
26441 | 恒流放电 | 00:41:00 | 434:32:57 | -4.7501 | 3.8672 | 3.2459 | 13.0893 | 2023-01-03 20:08:10 | -18.3695
26442 | 恒流放电 | 00:42:00 | 434:33:57 | -4.7501 | 3.8604 | 3.3251 | 13.3951 | 2023-01-03 20:09:10 | -18.3372
26443 | 恒流放电 | 00:43:00 | 434:34:57 | -4.7501 | 3.8536 | 3.4043 | 13.7005 | 2023-01-03 20:10:10 | -18.3049
26444 | 恒流放电 | 00:44:00 | 434:35:57 | -4.7501 | 3.8467 | 3.4834 | 14.0053 | 2023-01-03 20:11:10 | -18.2722
26445 | 恒流放电 | 00:45:00 | 434:36:57 | -4.7501 | 3.8397 | 3.5626 | 14.3096 | 2023-01-03 20:12:10 | -18.2389
26446 | 恒流放电 | 00:46:00 | 434:37:57 | -4.7501 | 3.8328 | 3.6418 | 14.6133 | 2023-01-03 20:13:10 | -18.2061
26447 | 恒流放电 | 00:47:00 | 434:38:57 | -4.7501 | 3.8259 | 3.7209 | 14.9165 | 2023-01-03 20:14:10 | -18.1734
26448 | 恒流放电 | 00:48:00 | 434:39:57 | -4.7501 | 3.8191 | 3.8001 | 15.2191 | 2023-01-03 20:15:10 | -18.1411
26449 | 恒流放电 | 00:49:00 | 434:40:57 | -4.7501 | 3.8123 | 3.8793 | 15.5212 | 2023-01-03 20:16:10 | -18.1088
26450 | 恒流放电 | 00:50:00 | 434:41:57 | -4.7503 | 3.8057 | 3.9584 | 15.8227 | 2023-01-03 20:17:10 | -18.0782
26451 | 恒流放电 | 00:51:00 | 434:42:57 | -4.7501 | 3.7991 | 4.0376 | 16.1237 | 2023-01-03 20:18:10 | -18.0461
26452 | 恒流放电 | 00:52:00 | 434:43:57 | -4.7501 | 3.7928 | 4.1168 | 16.4243 | 2023-01-03 20:19:10 | -18.0161
26453 | 恒流放电 | 00:53:00 | 434:44:57 | -4.7501 | 3.7867 | 4.1959 | 16.7243 | 2023-01-03 20:20:10 | -17.9872
26454 | 恒流放电 | 00:54:00 | 434:45:57 | -4.7501 | 3.7807 | 4.2751 | 17.0238 | 2023-01-03 20:21:10 | -17.9587
26455 | 恒流放电 | 00:55:00 | 434:46:57 | -4.7501 | 3.7749 | 4.3543 | 17.3229 | 2023-01-03 20:22:10 | -17.9311
26456 | 恒流放电 | 00:56:00 | 434:47:57 | -4.7501 | 3.7694 | 4.4334 | 17.6215 | 2023-01-03 20:23:10 | -17.905
26457 | 恒流放电 | 00:57:00 | 434:48:57 | -4.7501 | 3.7641 | 4.5126 | 17.9197 | 2023-01-03 20:24:10 | -17.8798
26458 | 恒流放电 | 00:58:00 | 434:49:57 | -4.7501 | 3.7589 | 4.5918 | 18.2175 | 2023-01-03 20:25:10 | -17.8551
26459 | 恒流放电 | 00:59:00 | 434:50:57 | -4.7501 | 3.7542 | 4.671 | 18.5149 | 2023-01-03 20:26:10 | -17.8328
26460 | 恒流放电 | 01:00:00 | 434:51:57 | -4.7501 | 3.7496 | 4.7501 | 18.812 | 2023-01-03 20:27:10 | -17.8109
26461 | 恒流放电 | 01:01:00 | 434:52:57 | -4.7501 | 3.745 | 4.8293 | 19.1086 | 2023-01-03 20:28:10 | -17.7891
26462 | 恒流放电 | 01:02:00 | 434:53:57 | -4.7501 | 3.7407 | 4.9085 | 19.405 | 2023-01-03 20:29:10 | -17.7687
26463 | 恒流放电 | 01:03:00 | 434:54:57 | -4.7503 | 3.7367 | 4.9876 | 19.7009 | 2023-01-03 20:30:10 | -17.7504
26464 | 恒流放电 | 01:04:00 | 434:55:57 | -4.7501 | 3.7328 | 5.0668 | 19.9966 | 2023-01-03 20:31:10 | -17.7311
26465 | 恒流放电 | 01:05:00 | 434:56:57 | -4.7501 | 3.7289 | 5.146 | 20.292 | 2023-01-03 20:32:10 | -17.7126
26466 | 恒流放电 | 01:06:00 | 434:57:57 | -4.7501 | 3.7252 | 5.2251 | 20.587 | 2023-01-03 20:33:10 | -17.695
26467 | 恒流放电 | 01:07:00 | 434:58:57 | -4.7501 | 3.7216 | 5.3043 | 20.8818 | 2023-01-03 20:34:10 | -17.6779
26468 | 恒流放电 | 01:08:00 | 434:59:57 | -4.7501 | 3.7183 | 5.3835 | 21.1763 | 2023-01-03 20:35:10 | -17.6623
26469 | 恒流放电 | 01:09:00 | 435:00:57 | -4.7501 | 3.715 | 5.4626 | 21.4706 | 2023-01-03 20:36:10 | -17.6466
26470 | 恒流放电 | 01:10:00 | 435:01:57 | -4.7501 | 3.7116 | 5.5418 | 21.7645 | 2023-01-03 20:37:10 | -17.6304
26471 | 恒流放电 | 01:11:00 | 435:02:57 | -4.7501 | 3.7084 | 5.621 | 22.0583 | 2023-01-03 20:38:10 | -17.6152
26472 | 恒流放电 | 01:12:00 | 435:03:57 | -4.7501 | 3.7054 | 5.7001 | 22.3517 | 2023-01-03 20:39:10 | -17.601
26473 | 恒流放电 | 01:13:00 | 435:04:57 | -4.7501 | 3.7023 | 5.7793 | 22.6449 | 2023-01-03 20:40:10 | -17.5863
26474 | 恒流放电 | 01:14:00 | 435:05:57 | -4.7501 | 3.6991 | 5.8585 | 22.9379 | 2023-01-03 20:41:10 | -17.5711
26475 | 恒流放电 | 01:15:00 | 435:06:57 | -4.7501 | 3.6962 | 5.9376 | 23.2307 | 2023-01-03 20:42:10 | -17.5573
26476 | 恒流放电 | 01:16:00 | 435:07:57 | -4.7501 | 3.6931 | 6.0168 | 23.5231 | 2023-01-03 20:43:10 | -17.5426
26477 | 恒流放电 | 01:17:00 | 435:08:57 | -4.7501 | 3.69 | 6.096 | 23.8154 | 2023-01-03 20:44:10 | -17.5278
26478 | 恒流放电 | 01:18:00 | 435:09:57 | -4.7501 | 3.687 | 6.1751 | 24.1074 | 2023-01-03 20:45:10 | -17.5136
26479 | 恒流放电 | 01:19:00 | 435:10:57 | -4.7501 | 3.6839 | 6.2543 | 24.3992 | 2023-01-03 20:46:10 | -17.4989
26480 | 恒流放电 | 01:20:00 | 435:11:57 | -4.7501 | 3.6808 | 6.3335 | 24.6907 | 2023-01-03 20:47:10 | -17.4841
26481 | 恒流放电 | 01:21:00 | 435:12:57 | -4.7503 | 3.6778 | 6.4127 | 24.982 | 2023-01-03 20:48:10 | -17.4706
26482 | 恒流放电 | 01:22:00 | 435:13:57 | -4.7501 | 3.6747 | 6.4918 | 25.273 | 2023-01-03 20:49:10 | -17.4552
26483 | 恒流放电 | 01:23:00 | 435:14:57 | -4.7501 | 3.6713 | 6.571 | 25.5638 | 2023-01-03 20:50:10 | -17.439
26484 | 恒流放电 | 01:24:00 | 435:15:57 | -4.7501 | 3.6681 | 6.6502 | 25.8543 | 2023-01-03 20:51:10 | -17.4238
26485 | 恒流放电 | 01:25:00 | 435:16:57 | -4.7501 | 3.6647 | 6.7293 | 26.1446 | 2023-01-03 20:52:10 | -17.4077
26486 | 恒流放电 | 01:26:00 | 435:17:57 | -4.7501 | 3.6613 | 6.8085 | 26.4346 | 2023-01-03 20:53:10 | -17.3915
26487 | 恒流放电 | 01:27:00 | 435:18:57 | -4.7501 | 3.6579 | 6.8877 | 26.7243 | 2023-01-03 20:54:10 | -17.3754
26488 | 恒流放电 | 01:28:00 | 435:19:57 | -4.7501 | 3.6542 | 6.9668 | 27.0138 | 2023-01-03 20:55:10 | -17.3578
26489 | 恒流放电 | 01:29:00 | 435:20:57 | -4.7501 | 3.6505 | 7.046 | 27.3029 | 2023-01-03 20:56:10 | -17.3402
26490 | 恒流放电 | 01:30:00 | 435:21:57 | -4.7501 | 3.6465 | 7.1252 | 27.5918 | 2023-01-03 20:57:10 | -17.3212
26491 | 恒流放电 | 01:31:00 | 435:22:57 | -4.7501 | 3.6424 | 7.2043 | 27.8803 | 2023-01-03 20:58:10 | -17.3017
26492 | 恒流放电 | 01:32:00 | 435:23:57 | -4.7501 | 3.6381 | 7.2835 | 28.1685 | 2023-01-03 20:59:10 | -17.2813
26493 | 恒流放电 | 01:33:00 | 435:24:57 | -4.7501 | 3.6336 | 7.3627 | 28.4563 | 2023-01-03 21:00:10 | -17.2599
26494 | 恒流放电 | 01:34:00 | 435:25:57 | -4.7501 | 3.6286 | 7.4418 | 28.7438 | 2023-01-03 21:01:10 | -17.2362
26495 | 恒流放电 | 01:35:00 | 435:26:57 | -4.7501 | 3.6234 | 7.521 | 29.0309 | 2023-01-03 21:02:10 | -17.2115
26496 | 恒流放电 | 01:36:00 | 435:27:57 | -4.7501 | 3.6176 | 7.6002 | 29.3175 | 2023-01-03 21:03:10 | -17.1839
26497 | 恒流放电 | 01:37:00 | 435:28:57 | -4.7501 | 3.6113 | 7.6793 | 29.6037 | 2023-01-03 21:04:10 | -17.154
26498 | 恒流放电 | 01:38:00 | 435:29:57 | -4.7499 | 3.6044 | 7.7585 | 29.8893 | 2023-01-03 21:05:10 | -17.1205
26499 | 恒流放电 | 01:39:00 | 435:30:57 | -4.7501 | 3.5965 | 7.8377 | 30.1743 | 2023-01-03 21:06:10 | -17.0837
26500 | 恒流放电 | 01:40:00 | 435:31:57 | -4.7501 | 3.5874 | 7.9168 | 30.4587 | 2023-01-03 21:07:10 | -17.0405
26501 | 恒流放电 | 01:41:00 | 435:32:57 | -4.7501 | 3.5768 | 7.996 | 30.7423 | 2023-01-03 21:08:10 | -16.9901
26502 | 恒流放电 | 01:42:00 | 435:33:57 | -4.7501 | 3.5639 | 8.0752 | 31.025 | 2023-01-03 21:09:10 | -16.9288
26503 | 恒流放电 | 01:43:00 | 435:34:57 | -4.7501 | 3.5482 | 8.1543 | 31.3065 | 2023-01-03 21:10:10 | -16.8543
26504 | 恒流放电 | 01:44:00 | 435:35:57 | -4.7501 | 3.529 | 8.2335 | 31.5867 | 2023-01-03 21:11:10 | -16.7631
26505 | 恒流放电 | 01:45:00 | 435:36:57 | -4.7501 | 3.5066 | 8.3127 | 31.8652 | 2023-01-03 21:12:10 | -16.6567
26506 | 恒流放电 | 01:46:00 | 435:37:57 | -4.7501 | 3.4818 | 8.3919 | 32.1419 | 2023-01-03 21:13:10 | -16.5389
26507 | 恒流放电 | 01:47:00 | 435:38:57 | -4.7501 | 3.4569 | 8.471 | 32.4165 | 2023-01-03 21:14:10 | -16.4206
26508 | 恒流放电 | 01:48:00 | 435:39:57 | -4.7501 | 3.4337 | 8.5502 | 32.6893 | 2023-01-03 21:15:10 | -16.3104
26509 | 恒流放电 | 01:49:00 | 435:40:57 | -4.7501 | 3.4114 | 8.6294 | 32.9602 | 2023-01-03 21:16:10 | -16.2045
26510 | 恒流放电 | 01:50:00 | 435:41:57 | -4.7501 | 3.3778 | 8.7085 | 33.2291 | 2023-01-03 21:17:10 | -16.0449
26511 | 恒流放电 | 01:51:00 | 435:42:57 | -4.7501 | 3.2972 | 8.7877 | 33.4938 | 2023-01-03 21:18:10 | -15.662
26512 | 恒流放电 | 01:52:00 | 435:43:57 | -4.7501 | 3.1512 | 8.8669 | 33.7494 | 2023-01-03 21:19:10 | -14.9685
26513 | 恒流放电 | 01:52:45 | 435:44:43 | -4.7501 | 2.9996 | 8.9265 | 33.933 | 2023-01-03 21:19:55 | -14.2484
26514 | 搁置 | 00:00:00 | 435:44:43 | 0 | 3.0369 | 0 | 0 | 2023-01-03 21:19:55 | 0
26515 | 搁置 | 00:01:00 | 435:45:43 | 0 | 3.5145 | 0 | 0 | 2023-01-03 21:20:55 | 0
26516 | 搁置 | 00:02:00 | 435:46:43 | 0 | 3.5203 | 0 | 0 | 2023-01-03 21:21:55 | 0
26517 | 搁置 | 00:03:00 | 435:47:43 | 0 | 3.5276 | 0 | 0 | 2023-01-03 21:22:55 | 0
26518 | 搁置 | 00:04:00 | 435:48:43 | 0 | 3.5387 | 0 | 0 | 2023-01-03 21:23:55 | 0
26519 | 搁置 | 00:05:00 | 435:49:43 | 0 | 3.5532 | 0 | 0 | 2023-01-03 21:24:55 | 0
26520 | 搁置 | 00:06:00 | 435:50:43 | 0 | 3.5703 | 0 | 0 | 2023-01-03 21:25:55 | 0
26521 | 搁置 | 00:07:00 | 435:51:43 | 0 | 3.5886 | 0 | 0 | 2023-01-03 21:26:55 | 0
26522 | 搁置 | 00:08:00 | 435:52:43 | 0 | 3.6055 | 0 | 0 | 2023-01-03 21:27:55 | 0
26523 | 搁置 | 00:09:00 | 435:53:43 | 0 | 3.6192 | 0 | 0 | 2023-01-03 21:28:55 | 0
26524 | 搁置 | 00:10:00 | 435:54:43 | 0 | 3.6291 | 0 | 0 | 2023-01-03 21:29:55 | 0
26525 | 搁置 | 00:11:00 | 435:55:43 | 0 | 3.6358 | 0 | 0 | 2023-01-03 21:30:55 | 0
26526 | 搁置 | 00:12:00 | 435:56:43 | 0 | 3.6407 | 0 | 0 | 2023-01-03 21:31:55 | 0
26527 | 搁置 | 00:13:00 | 435:57:43 | 0 | 3.6441 | 0 | 0 | 2023-01-03 21:32:55 | 0
26528 | 搁置 | 00:14:00 | 435:58:43 | 0 | 3.6466 | 0 | 0 | 2023-01-03 21:33:55 | 0
26529 | 搁置 | 00:15:00 | 435:59:43 | 0 | 3.6487 | 0 | 0 | 2023-01-03 21:34:55 | 0
26530 | 恒流恒压充电 | 00:00:00 | 435:59:43 | 2.8499 | 3.6713 | 0 | 0 | 2023-01-03 21:34:55 | 10.4627
26531 | 恒流恒压充电 | 00:01:00 | 436:00:43 | 2.8505 | 3.7244 | 0.0475 | 0.1764 | 2023-01-03 21:35:55 | 10.6163
26532 | 恒流恒压充电 | 00:02:00 | 436:01:43 | 2.8505 | 3.7302 | 0.095 | 0.3535 | 2023-01-03 21:36:55 | 10.6328
26533 | 恒流恒压充电 | 00:03:00 | 436:02:43 | 2.8505 | 3.7336 | 0.1425 | 0.5308 | 2023-01-03 21:37:55 | 10.6425
26534 | 恒流恒压充电 | 00:04:00 | 436:03:43 | 2.8505 | 3.736 | 0.19 | 0.7083 | 2023-01-03 21:38:55 | 10.6493
26535 | 恒流恒压充电 | 00:05:00 | 436:04:43 | 2.8503 | 3.7381 | 0.2375 | 0.8858 | 2023-01-03 21:39:55 | 10.6545
26536 | 恒流恒压充电 | 00:06:00 | 436:05:43 | 2.8505 | 3.74 | 0.285 | 1.0634 | 2023-01-03 21:40:55 | 10.6607
26537 | 恒流恒压充电 | 00:07:00 | 436:06:43 | 2.8505 | 3.7416 | 0.3326 | 1.2412 | 2023-01-03 21:41:55 | 10.6653
26538 | 恒流恒压充电 | 00:08:00 | 436:07:43 | 2.8505 | 3.7432 | 0.3801 | 1.4189 | 2023-01-03 21:42:55 | 10.6698
26539 | 恒流恒压充电 | 00:09:00 | 436:08:43 | 2.8507 | 3.7449 | 0.4276 | 1.5968 | 2023-01-03 21:43:55 | 10.6754
26540 | 恒流恒压充电 | 00:10:00 | 436:09:43 | 2.8505 | 3.7465 | 0.4751 | 1.7748 | 2023-01-03 21:44:55 | 10.6792
26541 | 恒流恒压充电 | 00:11:00 | 436:10:43 | 2.8505 | 3.7479 | 0.5226 | 1.9528 | 2023-01-03 21:45:55 | 10.6832
26542 | 恒流恒压充电 | 00:12:00 | 436:11:43 | 2.8505 | 3.7495 | 0.5701 | 2.1309 | 2023-01-03 21:46:55 | 10.6878
26543 | 恒流恒压充电 | 00:13:00 | 436:12:43 | 2.8505 | 3.751 | 0.6176 | 2.3091 | 2023-01-03 21:47:55 | 10.6921
26544 | 恒流恒压充电 | 00:14:00 | 436:13:43 | 2.8505 | 3.7528 | 0.6651 | 2.4873 | 2023-01-03 21:48:55 | 10.6972
26545 | 恒流恒压充电 | 00:15:00 | 436:14:43 | 2.8505 | 3.754 | 0.7126 | 2.6656 | 2023-01-03 21:49:55 | 10.7006
26546 | 恒流恒压充电 | 00:16:00 | 436:15:43 | 2.8505 | 3.7557 | 0.7601 | 2.844 | 2023-01-03 21:50:55 | 10.7055
26547 | 恒流恒压充电 | 00:17:00 | 436:16:43 | 2.8505 | 3.7571 | 0.8076 | 3.0224 | 2023-01-03 21:51:55 | 10.7095
26548 | 恒流恒压充电 | 00:18:00 | 436:17:43 | 2.8505 | 3.7586 | 0.8551 | 3.201 | 2023-01-03 21:52:55 | 10.7137
26549 | 恒流恒压充电 | 00:19:00 | 436:18:43 | 2.8505 | 3.7602 | 0.9026 | 3.3796 | 2023-01-03 21:53:55 | 10.7183
26550 | 恒流恒压充电 | 00:20:00 | 436:19:43 | 2.8505 | 3.7616 | 0.9501 | 3.5582 | 2023-01-03 21:54:55 | 10.7223
26551 | 恒流恒压充电 | 00:21:00 | 436:20:43 | 2.8505 | 3.7631 | 0.9977 | 3.737 | 2023-01-03 21:55:55 | 10.7266
26552 | 恒流恒压充电 | 00:22:00 | 436:21:43 | 2.8505 | 3.7645 | 1.0452 | 3.9158 | 2023-01-03 21:56:55 | 10.7306
26553 | 恒流恒压充电 | 00:23:00 | 436:22:43 | 2.8505 | 3.766 | 1.0927 | 4.0947 | 2023-01-03 21:57:55 | 10.7348
26554 | 恒流恒压充电 | 00:24:00 | 436:23:43 | 2.8503 | 3.7674 | 1.1402 | 4.2736 | 2023-01-03 21:58:55 | 10.738
26555 | 恒流恒压充电 | 00:25:00 | 436:24:43 | 2.8505 | 3.7689 | 1.1877 | 4.4526 | 2023-01-03 21:59:55 | 10.7431
26556 | 恒流恒压充电 | 00:26:00 | 436:25:43 | 2.8505 | 3.7703 | 1.2352 | 4.6317 | 2023-01-03 22:00:55 | 10.7471
26557 | 恒流恒压充电 | 00:27:00 | 436:26:43 | 2.8503 | 3.772 | 1.2827 | 4.8109 | 2023-01-03 22:01:55 | 10.7511
26558 | 恒流恒压充电 | 00:28:00 | 436:27:43 | 2.8505 | 3.7733 | 1.3302 | 4.9901 | 2023-01-03 22:02:55 | 10.7556
26559 | 恒流恒压充电 | 00:29:00 | 436:28:43 | 2.8507 | 3.7747 | 1.3777 | 5.1694 | 2023-01-03 22:03:55 | 10.7604
26560 | 恒流恒压充电 | 00:30:00 | 436:29:43 | 2.8505 | 3.7763 | 1.4252 | 5.3488 | 2023-01-03 22:04:55 | 10.7642
26561 | 恒流恒压充电 | 00:31:00 | 436:30:43 | 2.8505 | 3.7778 | 1.4727 | 5.5282 | 2023-01-03 22:05:55 | 10.7685
26562 | 恒流恒压充电 | 00:32:00 | 436:31:43 | 2.8505 | 3.7791 | 1.5202 | 5.7077 | 2023-01-03 22:06:55 | 10.7722
26563 | 恒流恒压充电 | 00:33:00 | 436:32:43 | 2.8505 | 3.7807 | 1.5677 | 5.8873 | 2023-01-03 22:07:55 | 10.7767
26564 | 恒流恒压充电 | 00:34:00 | 436:33:43 | 2.8505 | 3.7821 | 1.6153 | 6.0669 | 2023-01-03 22:08:55 | 10.7807
26565 | 恒流恒压充电 | 00:35:00 | 436:34:43 | 2.8505 | 3.7834 | 1.6628 | 6.2466 | 2023-01-03 22:09:55 | 10.7844
26566 | 恒流恒压充电 | 00:36:00 | 436:35:43 | 2.8505 | 3.785 | 1.7103 | 6.4264 | 2023-01-03 22:10:55 | 10.789
26567 | 恒流恒压充电 | 00:37:00 | 436:36:43 | 2.8503 | 3.7865 | 1.7578 | 6.6063 | 2023-01-03 22:11:55 | 10.7925
26568 | 恒流恒压充电 | 00:38:00 | 436:37:43 | 2.8505 | 3.7879 | 1.8053 | 6.7862 | 2023-01-03 22:12:55 | 10.7973
26569 | 恒流恒压充电 | 00:39:00 | 436:38:43 | 2.8505 | 3.7894 | 1.8528 | 6.9662 | 2023-01-03 22:13:55 | 10.8015
26570 | 恒流恒压充电 | 00:40:00 | 436:39:43 | 2.8505 | 3.7908 | 1.9003 | 7.1462 | 2023-01-03 22:14:55 | 10.8055
26571 | 恒流恒压充电 | 00:41:00 | 436:40:43 | 2.8505 | 3.7923 | 1.9478 | 7.3264 | 2023-01-03 22:15:55 | 10.8098
26572 | 恒流恒压充电 | 00:42:00 | 436:41:43 | 2.8503 | 3.7937 | 1.9953 | 7.5065 | 2023-01-03 22:16:55 | 10.813
26573 | 恒流恒压充电 | 00:43:00 | 436:42:43 | 2.8505 | 3.7952 | 2.0428 | 7.6868 | 2023-01-03 22:17:55 | 10.8181
26574 | 恒流恒压充电 | 00:44:00 | 436:43:43 | 2.8505 | 3.7967 | 2.0903 | 7.8672 | 2023-01-03 22:18:55 | 10.8223
26575 | 恒流恒压充电 | 00:45:00 | 436:44:43 | 2.8505 | 3.7983 | 2.1378 | 8.0476 | 2023-01-03 22:19:55 | 10.8269
26576 | 恒流恒压充电 | 00:46:00 | 436:45:43 | 2.8505 | 3.7997 | 2.1853 | 8.228 | 2023-01-03 22:20:55 | 10.8309
26577 | 恒流恒压充电 | 00:47:00 | 436:46:43 | 2.8505 | 3.8012 | 2.2328 | 8.4086 | 2023-01-03 22:21:55 | 10.8352
26578 | 恒流恒压充电 | 00:48:00 | 436:47:43 | 2.8505 | 3.8026 | 2.2804 | 8.5892 | 2023-01-03 22:22:55 | 10.8392
26579 | 恒流恒压充电 | 00:49:00 | 436:48:43 | 2.8505 | 3.8041 | 2.3279 | 8.7699 | 2023-01-03 22:23:55 | 10.8434
26580 | 恒流恒压充电 | 00:50:00 | 436:49:43 | 2.8505 | 3.8057 | 2.3754 | 8.9507 | 2023-01-03 22:24:55 | 10.848
26581 | 恒流恒压充电 | 00:51:00 | 436:50:43 | 2.8505 | 3.8073 | 2.4229 | 9.1315 | 2023-01-03 22:25:55 | 10.8526
26582 | 恒流恒压充电 | 00:52:00 | 436:51:43 | 2.8505 | 3.8089 | 2.4704 | 9.3124 | 2023-01-03 22:26:55 | 10.8571
26583 | 恒流恒压充电 | 00:53:00 | 436:52:43 | 2.8505 | 3.8104 | 2.5179 | 9.4934 | 2023-01-03 22:27:55 | 10.8614
26584 | 恒流恒压充电 | 00:54:00 | 436:53:43 | 2.8505 | 3.8118 | 2.5654 | 9.6744 | 2023-01-03 22:28:55 | 10.8654
26585 | 恒流恒压充电 | 00:55:00 | 436:54:43 | 2.8505 | 3.8134 | 2.6129 | 9.8556 | 2023-01-03 22:29:55 | 10.8699
26586 | 恒流恒压充电 | 00:56:00 | 436:55:43 | 2.8505 | 3.8151 | 2.6604 | 10.0368 | 2023-01-03 22:30:55 | 10.8748
26587 | 恒流恒压充电 | 00:57:00 | 436:56:43 | 2.8505 | 3.8167 | 2.7079 | 10.2181 | 2023-01-03 22:31:55 | 10.8794
26588 | 恒流恒压充电 | 00:58:00 | 436:57:43 | 2.8503 | 3.8184 | 2.7554 | 10.3994 | 2023-01-03 22:32:55 | 10.8834
26589 | 恒流恒压充电 | 00:59:00 | 436:58:43 | 2.8505 | 3.8201 | 2.8029 | 10.5809 | 2023-01-03 22:33:55 | 10.889
26590 | 恒流恒压充电 | 01:00:00 | 436:59:43 | 2.8505 | 3.8218 | 2.8504 | 10.7624 | 2023-01-03 22:34:55 | 10.8939
26591 | 恒流恒压充电 | 01:01:00 | 437:00:43 | 2.8505 | 3.8234 | 2.8979 | 10.944 | 2023-01-03 22:35:55 | 10.8984
26592 | 恒流恒压充电 | 01:02:00 | 437:01:43 | 2.8505 | 3.8252 | 2.9455 | 11.1257 | 2023-01-03 22:36:55 | 10.9036
26593 | 恒流恒压充电 | 01:03:00 | 437:02:43 | 2.8503 | 3.8268 | 2.993 | 11.3074 | 2023-01-03 22:37:55 | 10.9073
26594 | 恒流恒压充电 | 01:04:00 | 437:03:43 | 2.8505 | 3.8288 | 3.0405 | 11.4893 | 2023-01-03 22:38:55 | 10.9138
26595 | 恒流恒压充电 | 01:05:00 | 437:04:43 | 2.8505 | 3.8305 | 3.088 | 11.6712 | 2023-01-03 22:39:55 | 10.9187
26596 | 恒流恒压充电 | 01:06:00 | 437:05:43 | 2.8505 | 3.8325 | 3.1355 | 11.8532 | 2023-01-03 22:40:55 | 10.9244
26597 | 恒流恒压充电 | 01:07:00 | 437:06:43 | 2.8505 | 3.8344 | 3.183 | 12.0353 | 2023-01-03 22:41:55 | 10.9298
26598 | 恒流恒压充电 | 01:08:00 | 437:07:43 | 2.8505 | 3.8364 | 3.2305 | 12.2176 | 2023-01-03 22:42:55 | 10.9355
26599 | 恒流恒压充电 | 01:09:00 | 437:08:43 | 2.8505 | 3.8385 | 3.278 | 12.3999 | 2023-01-03 22:43:55 | 10.9415
26600 | 恒流恒压充电 | 01:10:00 | 437:09:43 | 2.8505 | 3.8404 | 3.3255 | 12.5822 | 2023-01-03 22:44:55 | 10.9469
26601 | 恒流恒压充电 | 01:11:00 | 437:10:43 | 2.8503 | 3.8425 | 3.373 | 12.7647 | 2023-01-03 22:45:55 | 10.9521
26602 | 恒流恒压充电 | 01:12:00 | 437:11:43 | 2.8505 | 3.8447 | 3.4205 | 12.9473 | 2023-01-03 22:46:55 | 10.9592
26603 | 恒流恒压充电 | 01:13:00 | 437:12:43 | 2.8505 | 3.8468 | 3.468 | 13.13 | 2023-01-03 22:47:55 | 10.9651
26604 | 恒流恒压充电 | 01:14:00 | 437:13:43 | 2.8505 | 3.8493 | 3.5155 | 13.3129 | 2023-01-03 22:48:55 | 10.9723
26605 | 恒流恒压充电 | 01:15:00 | 437:14:43 | 2.8505 | 3.8515 | 3.563 | 13.4958 | 2023-01-03 22:49:55 | 10.9785
26606 | 恒流恒压充电 | 01:16:00 | 437:15:43 | 2.8505 | 3.8539 | 3.6106 | 13.6788 | 2023-01-03 22:50:55 | 10.9854
26607 | 恒流恒压充电 | 01:17:00 | 437:16:43 | 2.8505 | 3.8564 | 3.6581 | 13.8619 | 2023-01-03 22:51:55 | 10.9925
26608 | 恒流恒压充电 | 01:18:00 | 437:17:43 | 2.8505 | 3.8589 | 3.7056 | 14.0452 | 2023-01-03 22:52:55 | 10.9996
26609 | 恒流恒压充电 | 01:19:00 | 437:18:43 | 2.8505 | 3.8615 | 3.7531 | 14.2286 | 2023-01-03 22:53:55 | 11.0071
26610 | 恒流恒压充电 | 01:20:00 | 437:19:43 | 2.8505 | 3.8643 | 3.8006 | 14.4121 | 2023-01-03 22:54:55 | 11.015
26611 | 恒流恒压充电 | 01:21:00 | 437:20:43 | 2.8503 | 3.867 | 3.8481 | 14.5958 | 2023-01-03 22:55:55 | 11.0219
26612 | 恒流恒压充电 | 01:22:00 | 437:21:43 | 2.8505 | 3.8699 | 3.8956 | 14.7795 | 2023-01-03 22:56:55 | 11.031
26613 | 恒流恒压充电 | 01:23:00 | 437:22:43 | 2.8505 | 3.873 | 3.9431 | 14.9635 | 2023-01-03 22:57:55 | 11.0398
26614 | 恒流恒压充电 | 01:24:00 | 437:23:43 | 2.8505 | 3.8761 | 3.9906 | 15.1475 | 2023-01-03 22:58:55 | 11.0487
26615 | 恒流恒压充电 | 01:25:00 | 437:24:43 | 2.8503 | 3.8791 | 4.0381 | 15.3317 | 2023-01-03 22:59:55 | 11.0564
26616 | 恒流恒压充电 | 01:26:00 | 437:25:43 | 2.8503 | 3.8825 | 4.0856 | 15.5161 | 2023-01-03 23:00:55 | 11.0661
26617 | 恒流恒压充电 | 01:27:00 | 437:26:43 | 2.8505 | 3.8857 | 4.1331 | 15.7006 | 2023-01-03 23:01:55 | 11.076
26618 | 恒流恒压充电 | 01:28:00 | 437:27:43 | 2.8505 | 3.8893 | 4.1806 | 15.8853 | 2023-01-03 23:02:55 | 11.0863
26619 | 恒流恒压充电 | 01:29:00 | 437:28:43 | 2.8505 | 3.8928 | 4.2281 | 16.0702 | 2023-01-03 23:03:55 | 11.0963
26620 | 恒流恒压充电 | 01:30:00 | 437:29:43 | 2.8505 | 3.8965 | 4.2756 | 16.2552 | 2023-01-03 23:04:55 | 11.1068
26621 | 恒流恒压充电 | 01:31:00 | 437:30:43 | 2.8503 | 3.9004 | 4.3232 | 16.4404 | 2023-01-03 23:05:55 | 11.1171
26622 | 恒流恒压充电 | 01:32:00 | 437:31:43 | 2.8505 | 3.9043 | 4.3707 | 16.6258 | 2023-01-03 23:06:55 | 11.1291
26623 | 恒流恒压充电 | 01:33:00 | 437:32:43 | 2.8505 | 3.9083 | 4.4182 | 16.8113 | 2023-01-03 23:07:55 | 11.1405
26624 | 恒流恒压充电 | 01:34:00 | 437:33:43 | 2.8503 | 3.9125 | 4.4657 | 16.9971 | 2023-01-03 23:08:55 | 11.1516
26625 | 恒流恒压充电 | 01:35:00 | 437:34:43 | 2.8505 | 3.9167 | 4.5132 | 17.1831 | 2023-01-03 23:09:55 | 11.1644
26626 | 恒流恒压充电 | 01:36:00 | 437:35:43 | 2.8505 | 3.9211 | 4.5607 | 17.3693 | 2023-01-03 23:10:55 | 11.1769
26627 | 恒流恒压充电 | 01:37:00 | 437:36:43 | 2.8503 | 3.9256 | 4.6082 | 17.5556 | 2023-01-03 23:11:55 | 11.1889
26628 | 恒流恒压充电 | 01:38:00 | 437:37:43 | 2.8505 | 3.9301 | 4.6557 | 17.7422 | 2023-01-03 23:12:55 | 11.2026
26629 | 恒流恒压充电 | 01:39:00 | 437:38:43 | 2.8505 | 3.9348 | 4.7032 | 17.9291 | 2023-01-03 23:13:55 | 11.216
26630 | 恒流恒压充电 | 01:40:00 | 437:39:43 | 2.8503 | 3.9396 | 4.7507 | 18.1161 | 2023-01-03 23:14:55 | 11.2288
26631 | 恒流恒压充电 | 01:41:00 | 437:40:43 | 2.8503 | 3.9445 | 4.7982 | 18.3034 | 2023-01-03 23:15:55 | 11.2428
26632 | 恒流恒压充电 | 01:42:00 | 437:41:43 | 2.8505 | 3.9495 | 4.8457 | 18.4909 | 2023-01-03 23:16:55 | 11.2579
26633 | 恒流恒压充电 | 01:43:00 | 437:42:43 | 2.8505 | 3.9546 | 4.8932 | 18.6787 | 2023-01-03 23:17:55 | 11.2724
26634 | 恒流恒压充电 | 01:44:00 | 437:43:43 | 2.8505 | 3.9598 | 4.9407 | 18.8666 | 2023-01-03 23:18:55 | 11.2873
26635 | 恒流恒压充电 | 01:45:00 | 437:44:43 | 2.8503 | 3.9651 | 4.9883 | 19.0549 | 2023-01-03 23:19:55 | 11.3015
26636 | 恒流恒压充电 | 01:46:00 | 437:45:43 | 2.8505 | 3.9705 | 5.0358 | 19.2434 | 2023-01-03 23:20:55 | 11.3178
26637 | 恒流恒压充电 | 01:47:00 | 437:46:43 | 2.8505 | 3.9758 | 5.0833 | 19.4321 | 2023-01-03 23:21:55 | 11.3329
26638 | 恒流恒压充电 | 01:48:00 | 437:47:43 | 2.8505 | 3.9813 | 5.1308 | 19.6211 | 2023-01-03 23:22:55 | 11.3485
26639 | 恒流恒压充电 | 01:49:00 | 437:48:43 | 2.8505 | 3.9868 | 5.1783 | 19.8104 | 2023-01-03 23:23:55 | 11.3642
26640 | 恒流恒压充电 | 01:50:00 | 437:49:43 | 2.8505 | 3.9922 | 5.2258 | 19.9999 | 2023-01-03 23:24:55 | 11.3796
26641 | 恒流恒压充电 | 01:51:00 | 437:50:43 | 2.8505 | 3.9979 | 5.2733 | 20.1897 | 2023-01-03 23:25:55 | 11.3959
26642 | 恒流恒压充电 | 01:52:00 | 437:51:43 | 2.8505 | 4.0035 | 5.3208 | 20.3798 | 2023-01-03 23:26:55 | 11.4118
26643 | 恒流恒压充电 | 01:53:00 | 437:52:43 | 2.8505 | 4.0092 | 5.3683 | 20.5701 | 2023-01-03 23:27:55 | 11.4281
26644 | 恒流恒压充电 | 01:54:00 | 437:53:43 | 2.8505 | 4.0148 | 5.4158 | 20.7607 | 2023-01-03 23:28:55 | 11.444
26645 | 恒流恒压充电 | 01:55:00 | 437:54:43 | 2.8505 | 4.0207 | 5.4633 | 20.9516 | 2023-01-03 23:29:55 | 11.4608
26646 | 恒流恒压充电 | 01:56:00 | 437:55:43 | 2.8505 | 4.0263 | 5.5108 | 21.1428 | 2023-01-03 23:30:55 | 11.4768
26647 | 恒流恒压充电 | 01:57:00 | 437:56:43 | 2.8505 | 4.0321 | 5.5583 | 21.3342 | 2023-01-03 23:31:55 | 11.4933
26648 | 恒流恒压充电 | 01:58:00 | 437:57:43 | 2.8505 | 4.0378 | 5.6058 | 21.5259 | 2023-01-03 23:32:55 | 11.5096
26649 | 恒流恒压充电 | 01:59:00 | 437:58:43 | 2.8505 | 4.0434 | 5.6534 | 21.7178 | 2023-01-03 23:33:55 | 11.5255
26650 | 恒流恒压充电 | 02:00:00 | 437:59:43 | 2.8505 | 4.0492 | 5.7009 | 21.91 | 2023-01-03 23:34:55 | 11.5421
26651 | 恒流恒压充电 | 02:01:00 | 438:00:43 | 2.8505 | 4.0549 | 5.7484 | 22.1025 | 2023-01-03 23:35:55 | 11.5583
26652 | 恒流恒压充电 | 02:02:00 | 438:01:43 | 2.8505 | 4.0607 | 5.7959 | 22.2953 | 2023-01-03 23:36:55 | 11.5749
26653 | 恒流恒压充电 | 02:03:00 | 438:02:43 | 2.8505 | 4.0663 | 5.8434 | 22.4884 | 2023-01-03 23:37:55 | 11.5908
26654 | 恒流恒压充电 | 02:04:00 | 438:03:43 | 2.8503 | 4.0721 | 5.8909 | 22.6817 | 2023-01-03 23:38:55 | 11.6065
26655 | 恒流恒压充电 | 02:05:00 | 438:04:43 | 2.8505 | 4.0778 | 5.9384 | 22.8753 | 2023-01-03 23:39:55 | 11.6236
26656 | 恒流恒压充电 | 02:06:00 | 438:05:43 | 2.8505 | 4.0833 | 5.9859 | 23.0691 | 2023-01-03 23:40:55 | 11.6393
26657 | 恒流恒压充电 | 02:07:00 | 438:06:43 | 2.8503 | 4.0891 | 6.0334 | 23.2633 | 2023-01-03 23:41:55 | 11.655
26658 | 恒流恒压充电 | 02:08:00 | 438:07:43 | 2.8505 | 4.0947 | 6.0809 | 23.4576 | 2023-01-03 23:42:55 | 11.6718
26659 | 恒流恒压充电 | 02:09:00 | 438:08:43 | 2.8505 | 4.1002 | 6.1284 | 23.6523 | 2023-01-03 23:43:55 | 11.6875
26660 | 恒流恒压充电 | 02:10:00 | 438:09:43 | 2.8505 | 4.1057 | 6.1759 | 23.8472 | 2023-01-03 23:44:55 | 11.7031
26661 | 恒流恒压充电 | 02:11:00 | 438:10:43 | 2.8505 | 4.1112 | 6.2234 | 24.0424 | 2023-01-03 23:45:55 | 11.7188
26662 | 恒流恒压充电 | 02:12:00 | 438:11:43 | 2.8503 | 4.1165 | 6.2709 | 24.2378 | 2023-01-03 23:46:55 | 11.7331
26663 | 恒流恒压充电 | 02:13:00 | 438:12:43 | 2.8505 | 4.1218 | 6.3184 | 24.4335 | 2023-01-03 23:47:55 | 11.749
26664 | 恒流恒压充电 | 02:14:00 | 438:13:43 | 2.8503 | 4.1268 | 6.366 | 24.6295 | 2023-01-03 23:48:55 | 11.7624
26665 | 恒流恒压充电 | 02:15:00 | 438:14:43 | 2.8505 | 4.1322 | 6.4135 | 24.8256 | 2023-01-03 23:49:55 | 11.7787
26666 | 恒流恒压充电 | 02:16:00 | 438:15:43 | 2.8505 | 4.137 | 6.461 | 25.0221 | 2023-01-03 23:50:55 | 11.7924
26667 | 恒流恒压充电 | 02:17:00 | 438:16:43 | 2.8505 | 4.1419 | 6.5085 | 25.2187 | 2023-01-03 23:51:55 | 11.8063
26668 | 恒流恒压充电 | 02:18:00 | 438:17:43 | 2.8505 | 4.1465 | 6.556 | 25.4156 | 2023-01-03 23:52:55 | 11.8194
26669 | 恒流恒压充电 | 02:19:00 | 438:18:43 | 2.8505 | 4.1512 | 6.6035 | 25.6127 | 2023-01-03 23:53:55 | 11.8328
26670 | 恒流恒压充电 | 02:20:00 | 438:19:43 | 2.8505 | 4.1561 | 6.651 | 25.81 | 2023-01-03 23:54:55 | 11.8468
26671 | 恒流恒压充电 | 02:21:00 | 438:20:43 | 2.8505 | 4.1607 | 6.6985 | 26.0076 | 2023-01-03 23:55:55 | 11.8599
26672 | 恒流恒压充电 | 02:22:00 | 438:21:43 | 2.8505 | 4.1657 | 6.746 | 26.2053 | 2023-01-03 23:56:55 | 11.8742
26673 | 恒流恒压充电 | 02:23:00 | 438:22:43 | 2.8505 | 4.1707 | 6.7935 | 26.4034 | 2023-01-03 23:57:55 | 11.8884
26674 | 恒流恒压充电 | 02:24:00 | 438:23:43 | 2.8503 | 4.1757 | 6.841 | 26.6016 | 2023-01-03 23:58:55 | 11.9018
26675 | 恒流恒压充电 | 02:25:00 | 438:24:43 | 2.8505 | 4.1809 | 6.8885 | 26.8001 | 2023-01-03 23:59:55 | 11.9175
26676 | 恒流恒压充电 | 02:26:00 | 438:25:43 | 2.8505 | 4.1861 | 6.936 | 26.9988 | 2023-01-04 00:00:55 | 11.9323
26677 | 恒流恒压充电 | 02:27:00 | 438:26:43 | 2.8503 | 4.1914 | 6.9835 | 27.1978 | 2023-01-04 00:01:55 | 11.9465
26678 | 恒流恒压充电 | 02:28:00 | 438:27:43 | 2.8505 | 4.1969 | 7.0311 | 27.3971 | 2023-01-04 00:02:55 | 11.9631
26679 | 恒流恒压充电 | 02:29:00 | 438:28:43 | 2.8503 | 4.2024 | 7.0786 | 27.5966 | 2023-01-04 00:03:55 | 11.9779
26680 | 恒流恒压充电 | 02:30:00 | 438:29:43 | 2.8503 | 4.2079 | 7.1261 | 27.7964 | 2023-01-04 00:04:55 | 11.9936
26681 | 恒流恒压充电 | 02:31:00 | 438:30:43 | 2.8505 | 4.2135 | 7.1736 | 27.9964 | 2023-01-04 00:05:55 | 12.0104
26682 | 恒流恒压充电 | 02:32:00 | 438:31:43 | 2.8505 | 4.2192 | 7.2211 | 28.1967 | 2023-01-04 00:06:55 | 12.0267
26683 | 恒流恒压充电 | 02:33:00 | 438:32:43 | 2.8505 | 4.2248 | 7.2686 | 28.3973 | 2023-01-04 00:07:55 | 12.0426
26684 | 恒流恒压充电 | 02:34:00 | 438:33:43 | 2.8503 | 4.2304 | 7.3161 | 28.5981 | 2023-01-04 00:08:55 | 12.0577
26685 | 恒流恒压充电 | 02:35:00 | 438:34:43 | 2.8503 | 4.2361 | 7.3636 | 28.7992 | 2023-01-04 00:09:55 | 12.0739
26686 | 恒流恒压充电 | 02:36:00 | 438:35:43 | 2.8503 | 4.2417 | 7.4111 | 29.0006 | 2023-01-04 00:10:55 | 12.0899
26687 | 恒流恒压充电 | 02:37:00 | 438:36:43 | 2.8505 | 4.2472 | 7.4586 | 29.2022 | 2023-01-04 00:11:55 | 12.1065
26688 | 恒流恒压充电 | 02:38:00 | 438:37:43 | 2.8505 | 4.2529 | 7.5061 | 29.4041 | 2023-01-04 00:12:55 | 12.1227
26689 | 恒流恒压充电 | 02:39:00 | 438:38:43 | 2.8503 | 4.2585 | 7.5536 | 29.6063 | 2023-01-04 00:13:55 | 12.1378
26690 | 恒流恒压充电 | 02:40:00 | 438:39:43 | 2.8505 | 4.2642 | 7.6011 | 29.8088 | 2023-01-04 00:14:55 | 12.1549
26691 | 恒流恒压充电 | 02:41:00 | 438:40:43 | 2.8505 | 4.2697 | 7.6486 | 30.0115 | 2023-01-04 00:15:55 | 12.1706
26692 | 恒流恒压充电 | 02:42:00 | 438:41:43 | 2.8505 | 4.2752 | 7.6961 | 30.2144 | 2023-01-04 00:16:55 | 12.1863
26693 | 恒流恒压充电 | 02:43:00 | 438:42:43 | 2.8505 | 4.2808 | 7.7436 | 30.4177 | 2023-01-04 00:17:55 | 12.2022
26694 | 恒流恒压充电 | 02:44:00 | 438:43:43 | 2.8503 | 4.2863 | 7.7912 | 30.6211 | 2023-01-04 00:18:55 | 12.217
26695 | 恒流恒压充电 | 02:45:00 | 438:44:43 | 2.8503 | 4.2916 | 7.8387 | 30.8249 | 2023-01-04 00:19:55 | 12.2321
26696 | 恒流恒压充电 | 02:46:00 | 438:45:43 | 2.8505 | 4.2971 | 7.8862 | 31.0289 | 2023-01-04 00:20:55 | 12.2487
26697 | 恒流恒压充电 | 02:47:00 | 438:46:43 | 2.8505 | 4.3024 | 7.9337 | 31.2332 | 2023-01-04 00:21:55 | 12.2638
26698 | 恒流恒压充电 | 02:48:00 | 438:47:43 | 2.8503 | 4.3078 | 7.9812 | 31.4377 | 2023-01-04 00:22:55 | 12.2783
26699 | 恒流恒压充电 | 02:49:00 | 438:48:43 | 2.8505 | 4.3131 | 8.0287 | 31.6425 | 2023-01-04 00:23:55 | 12.2943
26700 | 恒流恒压充电 | 02:50:00 | 438:49:43 | 2.8503 | 4.3184 | 8.0762 | 31.8475 | 2023-01-04 00:24:55 | 12.3085
26701 | 恒流恒压充电 | 02:51:00 | 438:50:43 | 2.8503 | 4.3236 | 8.1237 | 32.0528 | 2023-01-04 00:25:55 | 12.3233
26702 | 恒流恒压充电 | 02:52:00 | 438:51:43 | 2.8505 | 4.3289 | 8.1712 | 32.2583 | 2023-01-04 00:26:55 | 12.3394
26703 | 恒流恒压充电 | 02:53:00 | 438:52:43 | 2.8505 | 4.3341 | 8.2187 | 32.4641 | 2023-01-04 00:27:55 | 12.3542
26704 | 恒流恒压充电 | 02:54:00 | 438:53:43 | 2.8505 | 4.3395 | 8.2662 | 32.6701 | 2023-01-04 00:28:55 | 12.3696
26705 | 恒流恒压充电 | 02:55:00 | 438:54:43 | 2.8503 | 4.3449 | 8.3137 | 32.8763 | 2023-01-04 00:29:55 | 12.3841
26706 | 恒流恒压充电 | 02:56:00 | 438:55:43 | 2.8312 | 4.35 | 8.3612 | 33.0828 | 2023-01-04 00:30:55 | 12.3155
26707 | 恒流恒压充电 | 02:57:00 | 438:56:43 | 2.5693 | 4.3499 | 8.4062 | 33.2784 | 2023-01-04 00:31:55 | 11.1762
26708 | 恒流恒压充电 | 02:58:00 | 438:57:43 | 2.3789 | 4.3499 | 8.4474 | 33.4577 | 2023-01-04 00:32:55 | 10.3482
26709 | 恒流恒压充电 | 02:59:00 | 438:58:43 | 2.2136 | 4.35 | 8.4856 | 33.6239 | 2023-01-04 00:33:55 | 9.6291
26710 | 恒流恒压充电 | 03:00:00 | 438:59:43 | 2.0653 | 4.3499 | 8.5212 | 33.7788 | 2023-01-04 00:34:55 | 8.9837
26711 | 恒流恒压充电 | 03:01:00 | 439:00:43 | 1.9328 | 4.3499 | 8.5545 | 33.9236 | 2023-01-04 00:35:55 | 8.4074
26712 | 恒流恒压充电 | 03:02:00 | 439:01:43 | 1.8127 | 4.3499 | 8.5857 | 34.0592 | 2023-01-04 00:36:55 | 7.8851
26713 | 恒流恒压充电 | 03:03:00 | 439:02:43 | 1.7063 | 4.35 | 8.615 | 34.1867 | 2023-01-04 00:37:55 | 7.4222
26714 | 恒流恒压充电 | 03:04:00 | 439:03:43 | 1.6036 | 4.3499 | 8.6425 | 34.3066 | 2023-01-04 00:38:55 | 6.9757
26715 | 恒流恒压充电 | 03:05:00 | 439:04:43 | 1.5157 | 4.3499 | 8.6685 | 34.4197 | 2023-01-04 00:39:55 | 6.593
26716 | 恒流恒压充电 | 03:06:00 | 439:05:43 | 1.4307 | 4.3499 | 8.6931 | 34.5264 | 2023-01-04 00:40:55 | 6.2236
26717 | 恒流恒压充电 | 03:07:00 | 439:06:43 | 1.3556 | 4.3499 | 8.7163 | 34.6274 | 2023-01-04 00:41:55 | 5.8966
26718 | 恒流恒压充电 | 03:08:00 | 439:07:43 | 1.2855 | 4.3499 | 8.7383 | 34.7231 | 2023-01-04 00:42:55 | 5.5917
26719 | 恒流恒压充电 | 03:09:00 | 439:08:43 | 1.2249 | 4.3499 | 8.7592 | 34.8139 | 2023-01-04 00:43:55 | 5.3283
26720 | 恒流恒压充电 | 03:10:00 | 439:09:43 | 1.164 | 4.3499 | 8.7791 | 34.9005 | 2023-01-04 00:44:55 | 5.0632
26721 | 恒流恒压充电 | 03:11:00 | 439:10:43 | 1.1087 | 4.3499 | 8.798 | 34.983 | 2023-01-04 00:45:55 | 4.8227
26722 | 恒流恒压充电 | 03:12:00 | 439:11:43 | 1.0585 | 4.3499 | 8.8161 | 35.0616 | 2023-01-04 00:46:55 | 4.6045
26723 | 恒流恒压充电 | 03:13:00 | 439:12:43 | 1.0122 | 4.3499 | 8.8334 | 35.1367 | 2023-01-04 00:47:55 | 4.4029
26724 | 恒流恒压充电 | 03:14:00 | 439:13:43 | 0.9666 | 4.3499 | 8.8498 | 35.2083 | 2023-01-04 00:48:55 | 4.2048
26725 | 恒流恒压充电 | 03:15:00 | 439:14:43 | 0.9258 | 4.3499 | 8.8656 | 35.2768 | 2023-01-04 00:49:55 | 4.0272
26726 | 恒流恒压充电 | 03:16:00 | 439:15:43 | 0.887 | 4.3499 | 8.8807 | 35.3424 | 2023-01-04 00:50:55 | 3.8585
26727 | 恒流恒压充电 | 03:17:00 | 439:16:43 | 0.8539 | 4.3499 | 8.8952 | 35.4055 | 2023-01-04 00:51:55 | 3.7146
26728 | 恒流恒压充电 | 03:18:00 | 439:17:43 | 0.819 | 4.3499 | 8.9091 | 35.466 | 2023-01-04 00:52:55 | 3.5625
26729 | 恒流恒压充电 | 03:19:00 | 439:18:43 | 0.7876 | 4.35 | 8.9225 | 35.5242 | 2023-01-04 00:53:55 | 3.4261
26730 | 恒流恒压充电 | 03:20:00 | 439:19:43 | 0.7614 | 4.3499 | 8.9353 | 35.5803 | 2023-01-04 00:54:55 | 3.3119
26731 | 恒流恒压充电 | 03:21:00 | 439:20:43 | 0.7298 | 4.3499 | 8.9478 | 35.6342 | 2023-01-04 00:55:55 | 3.1744
26732 | 恒流恒压充电 | 03:22:00 | 439:21:43 | 0.7041 | 4.3499 | 8.9597 | 35.6864 | 2023-01-04 00:56:55 | 3.0628
26733 | 恒流恒压充电 | 03:23:00 | 439:22:43 | 0.6748 | 4.3499 | 8.9712 | 35.7362 | 2023-01-04 00:57:55 | 2.9354
26734 | 恒流恒压充电 | 03:24:00 | 439:23:43 | 0.6557 | 4.3499 | 8.9823 | 35.7843 | 2023-01-04 00:58:55 | 2.8524
26735 | 恒流恒压充电 | 03:25:00 | 439:24:43 | 0.6344 | 4.3499 | 8.993 | 35.8311 | 2023-01-04 00:59:55 | 2.7597
26736 | 恒流恒压充电 | 03:26:00 | 439:25:43 | 0.6139 | 4.3499 | 9.0034 | 35.8763 | 2023-01-04 01:00:55 | 2.6705
26737 | 恒流恒压充电 | 03:27:00 | 439:26:43 | 0.599 | 4.3499 | 9.0135 | 35.9202 | 2023-01-04 01:01:55 | 2.6054
26738 | 恒流恒压充电 | 03:28:00 | 439:27:43 | 0.5819 | 4.3499 | 9.0233 | 35.963 | 2023-01-04 01:02:55 | 2.5312
26739 | 恒流恒压充电 | 03:29:00 | 439:28:43 | 0.567 | 4.3499 | 9.0329 | 36.0046 | 2023-01-04 01:03:55 | 2.4664
26740 | 恒流恒压充电 | 03:30:00 | 439:29:43 | 0.5523 | 4.35 | 9.0422 | 36.0452 | 2023-01-04 01:04:55 | 2.4027
26741 | 恒流恒压充电 | 03:31:00 | 439:30:43 | 0.5357 | 4.3499 | 9.0513 | 36.0846 | 2023-01-04 01:05:55 | 2.3302
26742 | 恒流恒压充电 | 03:32:00 | 439:31:43 | 0.5248 | 4.35 | 9.0601 | 36.1231 | 2023-01-04 01:06:55 | 2.2827
26743 | 恒流恒压充电 | 03:33:00 | 439:32:43 | 0.5079 | 4.35 | 9.0687 | 36.1605 | 2023-01-04 01:07:55 | 2.2093
26744 | 恒流恒压充电 | 03:34:00 | 439:33:43 | 0.493 | 4.3499 | 9.0771 | 36.1968 | 2023-01-04 01:08:55 | 2.1446
26745 | 恒流恒压充电 | 03:35:00 | 439:34:43 | 0.4831 | 4.3499 | 9.0852 | 36.2321 | 2023-01-04 01:09:55 | 2.1014
26746 | 恒流恒压充电 | 03:35:34 | 439:35:17 | 0.4748 | 4.3499 | 9.0898 | 36.2522 | 2023-01-04 01:10:29 | 2.0655
26747 | 搁置 | 00:00:00 | 439:35:17 | 0 | 4.3455 | 0 | 0 | 2023-01-04 01:10:29 | 0
26748 | 搁置 | 00:01:00 | 439:36:17 | 0 | 4.337 | 0 | 0 | 2023-01-04 01:11:29 | 0
26749 | 搁置 | 00:02:00 | 439:37:17 | 0 | 4.3352 | 0 | 0 | 2023-01-04 01:12:29 | 0
26750 | 搁置 | 00:03:00 | 439:38:17 | 0 | 4.3339 | 0 | 0 | 2023-01-04 01:13:29 | 0
26751 | 搁置 | 00:04:00 | 439:39:17 | 0 | 4.3329 | 0 | 0 | 2023-01-04 01:14:29 | 0
26752 | 搁置 | 00:05:00 | 439:40:17 | 0 | 4.3318 | 0 | 0 | 2023-01-04 01:15:29 | 0
26753 | 搁置 | 00:06:00 | 439:41:17 | 0 | 4.3308 | 0 | 0 | 2023-01-04 01:16:29 | 0
26754 | 搁置 | 00:07:00 | 439:42:17 | 0 | 4.3299 | 0 | 0 | 2023-01-04 01:17:29 | 0
26755 | 搁置 | 00:08:00 | 439:43:17 | 0 | 4.3291 | 0 | 0 | 2023-01-04 01:18:29 | 0
26756 | 搁置 | 00:09:00 | 439:44:17 | 0 | 4.3282 | 0 | 0 | 2023-01-04 01:19:29 | 0
26757 | 搁置 | 00:10:00 | 439:45:17 | 0 | 4.3276 | 0 | 0 | 2023-01-04 01:20:29 | 0
26758 | 搁置 | 00:11:00 | 439:46:17 | 0 | 4.3268 | 0 | 0 | 2023-01-04 01:21:29 | 0
26759 | 搁置 | 00:12:00 | 439:47:17 | 0 | 4.326 | 0 | 0 | 2023-01-04 01:22:29 | 0
26760 | 搁置 | 00:13:00 | 439:48:17 | 0 | 4.3253 | 0 | 0 | 2023-01-04 01:23:29 | 0
26761 | 搁置 | 00:14:00 | 439:49:17 | 0 | 4.3247 | 0 | 0 | 2023-01-04 01:24:29 | 0
26762 | 搁置 | 00:15:00 | 439:50:17 | 0 | 4.324 | 0 | 0 | 2023-01-04 01:25:29 | 0
26763 | 恒流放电 | 00:00:00 | 439:50:17 | -4.7487 | 4.2896 | 0 | 0 | 2023-01-04 01:25:29 | -20.3699
26764 | 恒流放电 | 00:01:00 | 439:51:17 | -4.7501 | 4.2156 | 0.0792 | 0.3347 | 2023-01-04 01:26:29 | -20.0245
26765 | 恒流放电 | 00:02:00 | 439:52:17 | -4.7501 | 4.2033 | 0.1583 | 0.668 | 2023-01-04 01:27:29 | -19.9661
26766 | 恒流放电 | 00:03:00 | 439:53:17 | -4.7503 | 4.1928 | 0.2375 | 1.0003 | 2023-01-04 01:28:29 | -19.917
26767 | 恒流放电 | 00:04:00 | 439:54:17 | -4.7503 | 4.1833 | 0.3167 | 1.3319 | 2023-01-04 01:29:29 | -19.8719
26768 | 恒流放电 | 00:05:00 | 439:55:17 | -4.7503 | 4.1741 | 0.3958 | 1.6627 | 2023-01-04 01:30:29 | -19.8282
26769 | 恒流放电 | 00:06:00 | 439:56:17 | -4.7501 | 4.1649 | 0.475 | 1.9928 | 2023-01-04 01:31:29 | -19.7836
26770 | 恒流放电 | 00:07:00 | 439:57:17 | -4.7501 | 4.1559 | 0.5542 | 2.3222 | 2023-01-04 01:32:29 | -19.7409
26771 | 恒流放电 | 00:08:00 | 439:58:17 | -4.7501 | 4.1469 | 0.6334 | 2.6508 | 2023-01-04 01:33:29 | -19.6981
26772 | 恒流放电 | 00:09:00 | 439:59:17 | -4.7501 | 4.1378 | 0.7125 | 2.9788 | 2023-01-04 01:34:29 | -19.6549
26773 | 恒流放电 | 00:10:00 | 440:00:17 | -4.7501 | 4.1285 | 0.7917 | 3.306 | 2023-01-04 01:35:29 | -19.6107
26774 | 恒流放电 | 00:11:00 | 440:01:17 | -4.7503 | 4.1191 | 0.8709 | 3.6325 | 2023-01-04 01:36:29 | -19.5669
26775 | 恒流放电 | 00:12:00 | 440:02:17 | -4.7501 | 4.1096 | 0.95 | 3.9582 | 2023-01-04 01:37:29 | -19.521
26776 | 恒流放电 | 00:13:00 | 440:03:17 | -4.7501 | 4.1001 | 1.0292 | 4.2832 | 2023-01-04 01:38:29 | -19.4758
26777 | 恒流放电 | 00:14:00 | 440:04:17 | -4.7501 | 4.0904 | 1.1084 | 4.6074 | 2023-01-04 01:39:29 | -19.4298
26778 | 恒流放电 | 00:15:00 | 440:05:17 | -4.7503 | 4.0806 | 1.1875 | 4.9309 | 2023-01-04 01:40:29 | -19.384
26779 | 恒流放电 | 00:16:00 | 440:06:17 | -4.7503 | 4.0709 | 1.2667 | 5.2536 | 2023-01-04 01:41:29 | -19.338
26780 | 恒流放电 | 00:17:00 | 440:07:17 | -4.7501 | 4.0609 | 1.3459 | 5.5754 | 2023-01-04 01:42:29 | -19.2896
26781 | 恒流放电 | 00:18:00 | 440:08:17 | -4.7503 | 4.051 | 1.4251 | 5.8966 | 2023-01-04 01:43:29 | -19.2434
26782 | 恒流放电 | 00:19:00 | 440:09:17 | -4.7503 | 4.0412 | 1.5042 | 6.2169 | 2023-01-04 01:44:29 | -19.1969
26783 | 恒流放电 | 00:20:00 | 440:10:17 | -4.7501 | 4.0314 | 1.5834 | 6.5364 | 2023-01-04 01:45:29 | -19.1495
26784 | 恒流放电 | 00:21:00 | 440:11:17 | -4.7503 | 4.0215 | 1.6626 | 6.8552 | 2023-01-04 01:46:29 | -19.1033
26785 | 恒流放电 | 00:22:00 | 440:12:17 | -4.7503 | 4.0118 | 1.7417 | 7.1732 | 2023-01-04 01:47:29 | -19.0572
26786 | 恒流放电 | 00:23:00 | 440:13:17 | -4.7503 | 4.0023 | 1.8209 | 7.4905 | 2023-01-04 01:48:29 | -19.0121
26787 | 恒流放电 | 00:24:00 | 440:14:17 | -4.7501 | 3.9928 | 1.9001 | 7.8069 | 2023-01-04 01:49:29 | -18.9662
26788 | 恒流放电 | 00:25:00 | 440:15:17 | -4.7501 | 3.9836 | 1.9792 | 8.1227 | 2023-01-04 01:50:29 | -18.9225
26789 | 恒流放电 | 00:26:00 | 440:16:17 | -4.7501 | 3.9744 | 2.0584 | 8.4377 | 2023-01-04 01:51:29 | -18.8788
26790 | 恒流放电 | 00:27:00 | 440:17:17 | -4.7503 | 3.9656 | 2.1376 | 8.752 | 2023-01-04 01:52:29 | -18.8378
26791 | 恒流放电 | 00:28:00 | 440:18:17 | -4.7501 | 3.957 | 2.2168 | 9.0656 | 2023-01-04 01:53:29 | -18.7961
26792 | 恒流放电 | 00:29:00 | 440:19:17 | -4.7503 | 3.9486 | 2.2959 | 9.3786 | 2023-01-04 01:54:29 | -18.757
26793 | 恒流放电 | 00:30:00 | 440:20:17 | -4.7501 | 3.9405 | 2.3751 | 9.6909 | 2023-01-04 01:55:29 | -18.7177
26794 | 恒流放电 | 00:31:00 | 440:21:17 | -4.7503 | 3.933 | 2.4543 | 10.0025 | 2023-01-04 01:56:29 | -18.6829
26795 | 恒流放电 | 00:32:00 | 440:22:17 | -4.7501 | 3.9255 | 2.5334 | 10.3136 | 2023-01-04 01:57:29 | -18.6465
26796 | 恒流放电 | 00:33:00 | 440:23:17 | -4.7503 | 3.9186 | 2.6126 | 10.6241 | 2023-01-04 01:58:29 | -18.6145
26797 | 恒流放电 | 00:34:00 | 440:24:17 | -4.7503 | 3.912 | 2.6918 | 10.9341 | 2023-01-04 01:59:29 | -18.5831
26798 | 恒流放电 | 00:35:00 | 440:25:17 | -4.7503 | 3.9055 | 2.7709 | 11.2435 | 2023-01-04 02:00:29 | -18.5523
26799 | 恒流放电 | 00:36:00 | 440:26:17 | -4.7501 | 3.8991 | 2.8501 | 11.5525 | 2023-01-04 02:01:29 | -18.5211
26800 | 恒流放电 | 00:37:00 | 440:27:17 | -4.7503 | 3.8926 | 2.9293 | 11.8609 | 2023-01-04 02:02:29 | -18.491
26801 | 恒流放电 | 00:38:00 | 440:28:17 | -4.7501 | 3.8862 | 3.0085 | 12.1688 | 2023-01-04 02:03:29 | -18.4598
26802 | 恒流放电 | 00:39:00 | 440:29:17 | -4.7503 | 3.8797 | 3.0876 | 12.4762 | 2023-01-04 02:04:29 | -18.4297
26803 | 恒流放电 | 00:40:00 | 440:30:17 | -4.7501 | 3.8731 | 3.1668 | 12.7831 | 2023-01-04 02:05:29 | -18.3976
26804 | 恒流放电 | 00:41:00 | 440:31:17 | -4.7501 | 3.8663 | 3.246 | 13.0895 | 2023-01-04 02:06:29 | -18.3653
26805 | 恒流放电 | 00:42:00 | 440:32:17 | -4.7501 | 3.8596 | 3.3251 | 13.3953 | 2023-01-04 02:07:29 | -18.3334
26806 | 恒流放电 | 00:43:00 | 440:33:17 | -4.7501 | 3.8528 | 3.4043 | 13.7006 | 2023-01-04 02:08:29 | -18.3011
26807 | 恒流放电 | 00:44:00 | 440:34:17 | -4.7501 | 3.8459 | 3.4835 | 14.0054 | 2023-01-04 02:09:29 | -18.2684
26808 | 恒流放电 | 00:45:00 | 440:35:17 | -4.7503 | 3.8389 | 3.5626 | 14.3095 | 2023-01-04 02:10:29 | -18.2359
26809 | 恒流放电 | 00:46:00 | 440:36:17 | -4.7501 | 3.832 | 3.6418 | 14.6132 | 2023-01-04 02:11:29 | -18.2023
26810 | 恒流放电 | 00:47:00 | 440:37:17 | -4.7501 | 3.8249 | 3.721 | 14.9163 | 2023-01-04 02:12:29 | -18.1686
26811 | 恒流放电 | 00:48:00 | 440:38:17 | -4.7501 | 3.8181 | 3.8001 | 15.2188 | 2023-01-04 02:13:29 | -18.1363
26812 | 恒流放电 | 00:49:00 | 440:39:17 | -4.7501 | 3.8113 | 3.8793 | 15.5208 | 2023-01-04 02:14:29 | -18.104
26813 | 恒流放电 | 00:50:00 | 440:40:17 | -4.7501 | 3.8046 | 3.9585 | 15.8223 | 2023-01-04 02:15:29 | -18.0722
26814 | 恒流放电 | 00:51:00 | 440:41:17 | -4.7501 | 3.7981 | 4.0376 | 16.1232 | 2023-01-04 02:16:29 | -18.0413
26815 | 恒流放电 | 00:52:00 | 440:42:17 | -4.7501 | 3.7918 | 4.1168 | 16.4237 | 2023-01-04 02:17:29 | -18.0114
26816 | 恒流放电 | 00:53:00 | 440:43:17 | -4.7501 | 3.7855 | 4.196 | 16.7236 | 2023-01-04 02:18:29 | -17.9815
26817 | 恒流放电 | 00:54:00 | 440:44:17 | -4.7501 | 3.7796 | 4.2752 | 17.0231 | 2023-01-04 02:19:29 | -17.9534
26818 | 恒流放电 | 00:55:00 | 440:45:17 | -4.7501 | 3.7739 | 4.3543 | 17.3221 | 2023-01-04 02:20:29 | -17.9264
26819 | 恒流放电 | 00:56:00 | 440:46:17 | -4.7501 | 3.7684 | 4.4335 | 17.6206 | 2023-01-04 02:21:29 | -17.9002
26820 | 恒流放电 | 00:57:00 | 440:47:17 | -4.7501 | 3.7631 | 4.5127 | 17.9188 | 2023-01-04 02:22:29 | -17.8751
26821 | 恒流放电 | 00:58:00 | 440:48:17 | -4.7501 | 3.7581 | 4.5918 | 18.2165 | 2023-01-04 02:23:29 | -17.8513
26822 | 恒流放电 | 00:59:00 | 440:49:17 | -4.7501 | 3.7533 | 4.671 | 18.5138 | 2023-01-04 02:24:29 | -17.8285
26823 | 恒流放电 | 01:00:00 | 440:50:17 | -4.7501 | 3.7486 | 4.7502 | 18.8108 | 2023-01-04 02:25:29 | -17.8062
26824 | 恒流放电 | 01:01:00 | 440:51:17 | -4.7501 | 3.7442 | 4.8293 | 19.1074 | 2023-01-04 02:26:29 | -17.7853
26825 | 恒流放电 | 01:02:00 | 440:52:17 | -4.7501 | 3.74 | 4.9085 | 19.4036 | 2023-01-04 02:27:29 | -17.7653
26826 | 恒流放电 | 01:03:00 | 440:53:17 | -4.7503 | 3.7358 | 4.9877 | 19.6996 | 2023-01-04 02:28:29 | -17.7461
26827 | 恒流放电 | 01:04:00 | 440:54:17 | -4.7501 | 3.732 | 5.0668 | 19.9952 | 2023-01-04 02:29:29 | -17.7273
26828 | 恒流放电 | 01:05:00 | 440:55:17 | -4.7501 | 3.7281 | 5.146 | 20.2905 | 2023-01-04 02:30:29 | -17.7088
26829 | 恒流放电 | 01:06:00 | 440:56:17 | -4.7501 | 3.7246 | 5.2252 | 20.5855 | 2023-01-04 02:31:29 | -17.6922
26830 | 恒流放电 | 01:07:00 | 440:57:17 | -4.7501 | 3.721 | 5.3044 | 20.8802 | 2023-01-04 02:32:29 | -17.6751
26831 | 恒流放电 | 01:08:00 | 440:58:17 | -4.7501 | 3.7176 | 5.3835 | 21.1747 | 2023-01-04 02:33:29 | -17.6589
26832 | 恒流放电 | 01:09:00 | 440:59:17 | -4.7501 | 3.7142 | 5.4627 | 21.4689 | 2023-01-04 02:34:29 | -17.6428
26833 | 恒流放电 | 01:10:00 | 441:00:17 | -4.7501 | 3.711 | 5.5419 | 21.7628 | 2023-01-04 02:35:29 | -17.6276
26834 | 恒流放电 | 01:11:00 | 441:01:17 | -4.7503 | 3.7078 | 5.621 | 22.0565 | 2023-01-04 02:36:29 | -17.6131
26835 | 恒流放电 | 01:12:00 | 441:02:17 | -4.7503 | 3.7046 | 5.7002 | 22.3499 | 2023-01-04 02:37:29 | -17.5979
26836 | 恒流放电 | 01:13:00 | 441:03:17 | -4.7501 | 3.7015 | 5.7794 | 22.6431 | 2023-01-04 02:38:29 | -17.5825
26837 | 恒流放电 | 01:14:00 | 441:04:17 | -4.7503 | 3.6984 | 5.8585 | 22.936 | 2023-01-04 02:39:29 | -17.5685
26838 | 恒流放电 | 01:15:00 | 441:05:17 | -4.7503 | 3.6954 | 5.9377 | 23.2287 | 2023-01-04 02:40:29 | -17.5542
26839 | 恒流放电 | 01:16:00 | 441:06:17 | -4.7501 | 3.6923 | 6.0169 | 23.5211 | 2023-01-04 02:41:29 | -17.5388
26840 | 恒流放电 | 01:17:00 | 441:07:17 | -4.7501 | 3.6892 | 6.096 | 23.8133 | 2023-01-04 02:42:29 | -17.524
26841 | 恒流放电 | 01:18:00 | 441:08:17 | -4.7503 | 3.6862 | 6.1752 | 24.1052 | 2023-01-04 02:43:29 | -17.5105
26842 | 恒流放电 | 01:19:00 | 441:09:17 | -4.7501 | 3.6831 | 6.2544 | 24.397 | 2023-01-04 02:44:29 | -17.4951
26843 | 恒流放电 | 01:20:00 | 441:10:17 | -4.7503 | 3.68 | 6.3336 | 24.6884 | 2023-01-04 02:45:29 | -17.4811
26844 | 恒流放电 | 01:21:00 | 441:11:17 | -4.7503 | 3.6768 | 6.4127 | 24.9796 | 2023-01-04 02:46:29 | -17.4659
26845 | 恒流放电 | 01:22:00 | 441:12:17 | -4.7501 | 3.6737 | 6.4919 | 25.2706 | 2023-01-04 02:47:29 | -17.4504
26846 | 恒流放电 | 01:23:00 | 441:13:17 | -4.7501 | 3.6704 | 6.5711 | 25.5613 | 2023-01-04 02:48:29 | -17.4347
26847 | 恒流放电 | 01:24:00 | 441:14:17 | -4.7501 | 3.6671 | 6.6502 | 25.8518 | 2023-01-04 02:49:29 | -17.4191
26848 | 恒流放电 | 01:25:00 | 441:15:17 | -4.7503 | 3.6637 | 6.7294 | 26.142 | 2023-01-04 02:50:29 | -17.4036
26849 | 恒流放电 | 01:26:00 | 441:16:17 | -4.7501 | 3.6604 | 6.8086 | 26.4319 | 2023-01-04 02:51:29 | -17.3872
26850 | 恒流放电 | 01:27:00 | 441:17:17 | -4.7503 | 3.6568 | 6.8877 | 26.7216 | 2023-01-04 02:52:29 | -17.3709
26851 | 恒流放电 | 01:28:00 | 441:18:17 | -4.7501 | 3.6529 | 6.9669 | 27.0109 | 2023-01-04 02:53:29 | -17.3516
26852 | 恒流放电 | 01:29:00 | 441:19:17 | -4.7503 | 3.6491 | 7.0461 | 27.3 | 2023-01-04 02:54:29 | -17.3343
26853 | 恒流放电 | 01:30:00 | 441:20:17 | -4.7501 | 3.6452 | 7.1253 | 27.5887 | 2023-01-04 02:55:29 | -17.315
26854 | 恒流放电 | 01:31:00 | 441:21:17 | -4.7503 | 3.641 | 7.2044 | 27.8771 | 2023-01-04 02:56:29 | -17.2958
26855 | 恒流放电 | 01:32:00 | 441:22:17 | -4.7503 | 3.6365 | 7.2836 | 28.1652 | 2023-01-04 02:57:29 | -17.2744
26856 | 恒流放电 | 01:33:00 | 441:23:17 | -4.7501 | 3.6318 | 7.3628 | 28.4529 | 2023-01-04 02:58:29 | -17.2514
26857 | 恒流放电 | 01:34:00 | 441:24:17 | -4.7501 | 3.6268 | 7.4419 | 28.7402 | 2023-01-04 02:59:29 | -17.2276
26858 | 恒流放电 | 01:35:00 | 441:25:17 | -4.7503 | 3.6213 | 7.5211 | 29.0272 | 2023-01-04 03:00:29 | -17.2022
26859 | 恒流放电 | 01:36:00 | 441:26:17 | -4.7501 | 3.6153 | 7.6003 | 29.3136 | 2023-01-04 03:01:29 | -17.173
26860 | 恒流放电 | 01:37:00 | 441:27:17 | -4.7503 | 3.6089 | 7.6794 | 29.5996 | 2023-01-04 03:02:29 | -17.1433
26861 | 恒流放电 | 01:38:00 | 441:28:17 | -4.7501 | 3.6016 | 7.7586 | 29.885 | 2023-01-04 03:03:29 | -17.1079
26862 | 恒流放电 | 01:39:00 | 441:29:17 | -4.7501 | 3.5932 | 7.8378 | 30.1699 | 2023-01-04 03:04:29 | -17.068
26863 | 恒流放电 | 01:40:00 | 441:30:17 | -4.7503 | 3.5837 | 7.9169 | 30.454 | 2023-01-04 03:05:29 | -17.0236
26864 | 恒流放电 | 01:41:00 | 441:31:17 | -4.7501 | 3.5723 | 7.9961 | 30.7373 | 2023-01-04 03:06:29 | -16.9687
26865 | 恒流放电 | 01:42:00 | 441:32:17 | -4.7501 | 3.5586 | 8.0753 | 31.0195 | 2023-01-04 03:07:29 | -16.9037
26866 | 恒流放电 | 01:43:00 | 441:33:17 | -4.7501 | 3.5416 | 8.1545 | 31.3006 | 2023-01-04 03:08:29 | -16.8229
26867 | 恒流放电 | 01:44:00 | 441:34:17 | -4.7503 | 3.5213 | 8.2336 | 31.5802 | 2023-01-04 03:09:29 | -16.7272
26868 | 恒流放电 | 01:45:00 | 441:35:17 | -4.7501 | 3.4976 | 8.3128 | 31.8581 | 2023-01-04 03:10:29 | -16.6139
26869 | 恒流放电 | 01:46:00 | 441:36:17 | -4.7501 | 3.4724 | 8.392 | 32.134 | 2023-01-04 03:11:29 | -16.4942
26870 | 恒流放电 | 01:47:00 | 441:37:17 | -4.7501 | 3.4479 | 8.4711 | 32.4079 | 2023-01-04 03:12:29 | -16.3778
26871 | 恒流放电 | 01:48:00 | 441:38:17 | -4.7501 | 3.4255 | 8.5503 | 32.68 | 2023-01-04 03:13:29 | -16.2714
26872 | 恒流放电 | 01:49:00 | 441:39:17 | -4.7501 | 3.4014 | 8.6295 | 32.9502 | 2023-01-04 03:14:29 | -16.157
26873 | 恒流放电 | 01:50:00 | 441:40:17 | -4.7501 | 3.3555 | 8.7086 | 33.218 | 2023-01-04 03:15:29 | -15.9389
26874 | 恒流放电 | 01:51:00 | 441:41:17 | -4.7503 | 3.2498 | 8.7878 | 33.4799 | 2023-01-04 03:16:29 | -15.4375
26875 | 恒流放电 | 01:52:00 | 441:42:17 | -4.7501 | 3.0783 | 8.867 | 33.7308 | 2023-01-04 03:17:29 | -14.6222
26876 | 恒流放电 | 01:52:22 | 441:42:39 | -4.7501 | 2.9996 | 8.896 | 33.819 | 2023-01-04 03:17:51 | -14.2484
26877 | 搁置 | 00:00:00 | 441:42:39 | 0 | 3.0409 | 0 | 0 | 2023-01-04 03:17:51 | 0
26878 | 搁置 | 00:01:00 | 441:43:39 | 0 | 3.5137 | 0 | 0 | 2023-01-04 03:18:51 | 0
26879 | 搁置 | 00:02:00 | 441:44:39 | 0 | 3.5192 | 0 | 0 | 2023-01-04 03:19:51 | 0
26880 | 搁置 | 00:03:00 | 441:45:39 | 0 | 3.526 | 0 | 0 | 2023-01-04 03:20:51 | 0
26881 | 搁置 | 00:04:00 | 441:46:39 | 0 | 3.5366 | 0 | 0 | 2023-01-04 03:21:51 | 0
26882 | 搁置 | 00:05:00 | 441:47:39 | 0 | 3.5505 | 0 | 0 | 2023-01-04 03:22:51 | 0
26883 | 搁置 | 00:06:00 | 441:48:39 | 0 | 3.5666 | 0 | 0 | 2023-01-04 03:23:51 | 0
26884 | 搁置 | 00:07:00 | 441:49:39 | 0 | 3.5842 | 0 | 0 | 2023-01-04 03:24:51 | 0
26885 | 搁置 | 00:08:00 | 441:50:39 | 0 | 3.601 | 0 | 0 | 2023-01-04 03:25:51 | 0
26886 | 搁置 | 00:09:00 | 441:51:39 | 0 | 3.6152 | 0 | 0 | 2023-01-04 03:26:51 | 0
26887 | 搁置 | 00:10:00 | 441:52:39 | 0 | 3.6257 | 0 | 0 | 2023-01-04 03:27:51 | 0
26888 | 搁置 | 00:11:00 | 441:53:39 | 0 | 3.6329 | 0 | 0 | 2023-01-04 03:28:51 | 0
26889 | 搁置 | 00:12:00 | 441:54:39 | 0 | 3.6381 | 0 | 0 | 2023-01-04 03:29:51 | 0
26890 | 搁置 | 00:13:00 | 441:55:39 | 0 | 3.6418 | 0 | 0 | 2023-01-04 03:30:51 | 0
26891 | 搁置 | 00:14:00 | 441:56:39 | 0 | 3.6445 | 0 | 0 | 2023-01-04 03:31:51 | 0
26892 | 搁置 | 00:15:00 | 441:57:39 | 0 | 3.6466 | 0 | 0 | 2023-01-04 03:32:51 | 0
26893 | 恒流恒压充电 | 00:00:00 | 441:57:39 | 2.8499 | 3.6692 | 0 | 0 | 2023-01-04 03:32:52 | 10.4567
26894 | 恒流恒压充电 | 00:01:00 | 441:58:39 | 2.8505 | 3.7237 | 0.0475 | 0.1764 | 2023-01-04 03:33:51 | 10.6143
26895 | 恒流恒压充电 | 00:02:00 | 441:59:39 | 2.8505 | 3.7298 | 0.095 | 0.3535 | 2023-01-04 03:34:51 | 10.6316
26896 | 恒流恒压充电 | 00:03:00 | 442:00:39 | 2.8505 | 3.7332 | 0.1425 | 0.5308 | 2023-01-04 03:35:51 | 10.6413
26897 | 恒流恒压充电 | 00:04:00 | 442:01:39 | 2.8505 | 3.7357 | 0.19 | 0.7082 | 2023-01-04 03:36:51 | 10.6485
26898 | 恒流恒压充电 | 00:05:00 | 442:02:39 | 2.8505 | 3.7378 | 0.2375 | 0.8857 | 2023-01-04 03:37:51 | 10.6544
26899 | 恒流恒压充电 | 00:06:00 | 442:03:39 | 2.8505 | 3.7395 | 0.285 | 1.0633 | 2023-01-04 03:38:51 | 10.6593
26900 | 恒流恒压充电 | 00:07:00 | 442:04:39 | 2.8507 | 3.7415 | 0.3326 | 1.241 | 2023-01-04 03:39:51 | 10.6657
26901 | 恒流恒压充电 | 00:08:00 | 442:05:39 | 2.8505 | 3.7431 | 0.3801 | 1.4188 | 2023-01-04 03:40:51 | 10.6696
26902 | 恒流恒压充电 | 00:09:00 | 442:06:39 | 2.8505 | 3.7445 | 0.4276 | 1.5967 | 2023-01-04 03:41:51 | 10.6735
26903 | 恒流恒压充电 | 00:10:00 | 442:07:39 | 2.8503 | 3.7461 | 0.4751 | 1.7746 | 2023-01-04 03:42:51 | 10.6773
26904 | 恒流恒压充电 | 00:11:00 | 442:08:39 | 2.8505 | 3.7476 | 0.5226 | 1.9526 | 2023-01-04 03:43:51 | 10.6824
26905 | 恒流恒压充电 | 00:12:00 | 442:09:39 | 2.8505 | 3.7492 | 0.5701 | 2.1307 | 2023-01-04 03:44:51 | 10.6869
26906 | 恒流恒压充电 | 00:13:00 | 442:10:39 | 2.8503 | 3.7508 | 0.6176 | 2.3088 | 2023-01-04 03:45:51 | 10.6907
26907 | 恒流恒压充电 | 00:14:00 | 442:11:39 | 2.8505 | 3.7524 | 0.6651 | 2.4871 | 2023-01-04 03:46:51 | 10.6961
26908 | 恒流恒压充电 | 00:15:00 | 442:12:39 | 2.8505 | 3.7539 | 0.7126 | 2.6654 | 2023-01-04 03:47:51 | 10.7003
26909 | 恒流恒压充电 | 00:16:00 | 442:13:39 | 2.8503 | 3.7553 | 0.7601 | 2.8437 | 2023-01-04 03:48:51 | 10.7035
26910 | 恒流恒压充电 | 00:17:00 | 442:14:39 | 2.8505 | 3.7568 | 0.8076 | 3.0222 | 2023-01-04 03:49:51 | 10.7086
26911 | 恒流恒压充电 | 00:18:00 | 442:15:39 | 2.8505 | 3.7584 | 0.8551 | 3.2007 | 2023-01-04 03:50:51 | 10.7132
26912 | 恒流恒压充电 | 00:19:00 | 442:16:39 | 2.8505 | 3.7599 | 0.9026 | 3.3793 | 2023-01-04 03:51:51 | 10.7174
26913 | 恒流恒压充电 | 00:20:00 | 442:17:39 | 2.8505 | 3.7613 | 0.9501 | 3.5579 | 2023-01-04 03:52:51 | 10.7214
26914 | 恒流恒压充电 | 00:21:00 | 442:18:39 | 2.8503 | 3.7628 | 0.9977 | 3.7366 | 2023-01-04 03:53:51 | 10.7249
26915 | 恒流恒压充电 | 00:22:00 | 442:19:39 | 2.8505 | 3.7642 | 1.0452 | 3.9154 | 2023-01-04 03:54:51 | 10.7297
26916 | 恒流恒压充电 | 00:23:00 | 442:20:39 | 2.8505 | 3.7658 | 1.0927 | 4.0943 | 2023-01-04 03:55:51 | 10.7343
26917 | 恒流恒压充电 | 00:24:00 | 442:21:39 | 2.8505 | 3.7673 | 1.1402 | 4.2732 | 2023-01-04 03:56:51 | 10.7385
26918 | 恒流恒压充电 | 00:25:00 | 442:22:39 | 2.8505 | 3.7687 | 1.1877 | 4.4522 | 2023-01-04 03:57:51 | 10.7425
26919 | 恒流恒压充电 | 00:26:00 | 442:23:39 | 2.8505 | 3.77 | 1.2352 | 4.6313 | 2023-01-04 03:58:51 | 10.7462
26920 | 恒流恒压充电 | 00:27:00 | 442:24:39 | 2.8505 | 3.7715 | 1.2827 | 4.8105 | 2023-01-04 03:59:51 | 10.7505
26921 | 恒流恒压充电 | 00:28:00 | 442:25:39 | 2.8505 | 3.7729 | 1.3302 | 4.9897 | 2023-01-04 04:00:51 | 10.7545
26922 | 恒流恒压充电 | 00:29:00 | 442:26:39 | 2.8505 | 3.7744 | 1.3777 | 5.1689 | 2023-01-04 04:01:51 | 10.7588
26923 | 恒流恒压充电 | 00:30:00 | 442:27:39 | 2.8503 | 3.7758 | 1.4252 | 5.3483 | 2023-01-04 04:02:51 | 10.762
26924 | 恒流恒压充电 | 00:31:00 | 442:28:39 | 2.8503 | 3.7771 | 1.4727 | 5.5277 | 2023-01-04 04:03:51 | 10.7657
26925 | 恒流恒压充电 | 00:32:00 | 442:29:39 | 2.8505 | 3.7786 | 1.5202 | 5.7072 | 2023-01-04 04:04:51 | 10.7707
26926 | 恒流恒压充电 | 00:33:00 | 442:30:39 | 2.8505 | 3.7802 | 1.5677 | 5.8867 | 2023-01-04 04:05:51 | 10.7753
26927 | 恒流恒压充电 | 00:34:00 | 442:31:39 | 2.8505 | 3.7815 | 1.6152 | 6.0663 | 2023-01-04 04:06:51 | 10.779
26928 | 恒流恒压充电 | 00:35:00 | 442:32:39 | 2.8505 | 3.7828 | 1.6628 | 6.246 | 2023-01-04 04:07:51 | 10.7827
26929 | 恒流恒压充电 | 00:36:00 | 442:33:39 | 2.8505 | 3.7842 | 1.7103 | 6.4258 | 2023-01-04 04:08:51 | 10.7867
26930 | 恒流恒压充电 | 00:37:00 | 442:34:39 | 2.8505 | 3.7857 | 1.7578 | 6.6056 | 2023-01-04 04:09:51 | 10.791
26931 | 恒流恒压充电 | 00:38:00 | 442:35:39 | 2.8505 | 3.7871 | 1.8053 | 6.7855 | 2023-01-04 04:10:51 | 10.795
26932 | 恒流恒压充电 | 00:39:00 | 442:36:39 | 2.8505 | 3.7886 | 1.8528 | 6.9654 | 2023-01-04 04:11:51 | 10.7993
26933 | 恒流恒压充电 | 00:40:00 | 442:37:39 | 2.8503 | 3.7899 | 1.9003 | 7.1454 | 2023-01-04 04:12:51 | 10.8022
26934 | 恒流恒压充电 | 00:41:00 | 442:38:39 | 2.8503 | 3.7913 | 1.9478 | 7.3255 | 2023-01-04 04:13:51 | 10.8062
26935 | 恒流恒压充电 | 00:42:00 | 442:39:39 | 2.8503 | 3.7928 | 1.9953 | 7.5057 | 2023-01-04 04:14:51 | 10.8104
26936 | 恒流恒压充电 | 00:43:00 | 442:40:39 | 2.8505 | 3.7941 | 2.0428 | 7.6859 | 2023-01-04 04:15:51 | 10.8149
26937 | 恒流恒压充电 | 00:44:00 | 442:41:39 | 2.8505 | 3.7955 | 2.0903 | 7.8662 | 2023-01-04 04:16:51 | 10.8189
26938 | 恒流恒压充电 | 00:45:00 | 442:42:39 | 2.8505 | 3.797 | 2.1378 | 8.0465 | 2023-01-04 04:17:51 | 10.8232
26939 | 恒流恒压充电 | 00:46:00 | 442:43:39 | 2.8505 | 3.7983 | 2.1853 | 8.2269 | 2023-01-04 04:18:51 | 10.8269
26940 | 恒流恒压充电 | 00:47:00 | 442:44:39 | 2.8505 | 3.7997 | 2.2328 | 8.4074 | 2023-01-04 04:19:51 | 10.8309
26941 | 恒流恒压充电 | 00:48:00 | 442:45:39 | 2.8505 | 3.8012 | 2.2803 | 8.5879 | 2023-01-04 04:20:51 | 10.8352
26942 | 恒流恒压充电 | 00:49:00 | 442:46:39 | 2.8505 | 3.8026 | 2.3279 | 8.7686 | 2023-01-04 04:21:51 | 10.8392
26943 | 恒流恒压充电 | 00:50:00 | 442:47:39 | 2.8505 | 3.8041 | 2.3754 | 8.9493 | 2023-01-04 04:22:51 | 10.8434
26944 | 恒流恒压充电 | 00:51:00 | 442:48:39 | 2.8505 | 3.8054 | 2.4229 | 9.13 | 2023-01-04 04:23:51 | 10.8471
26945 | 恒流恒压充电 | 00:52:00 | 442:49:39 | 2.8505 | 3.8068 | 2.4704 | 9.3108 | 2023-01-04 04:24:51 | 10.8511
26946 | 恒流恒压充电 | 00:53:00 | 442:50:39 | 2.8505 | 3.8084 | 2.5179 | 9.4917 | 2023-01-04 04:25:51 | 10.8557
26947 | 恒流恒压充电 | 00:54:00 | 442:51:39 | 2.8505 | 3.8099 | 2.5654 | 9.6727 | 2023-01-04 04:26:51 | 10.86
26948 | 恒流恒压充电 | 00:55:00 | 442:52:39 | 2.8505 | 3.8115 | 2.6129 | 9.8537 | 2023-01-04 04:27:51 | 10.8645
26949 | 恒流恒压充电 | 00:56:00 | 442:53:39 | 2.8505 | 3.813 | 2.6604 | 10.0348 | 2023-01-04 04:28:51 | 10.8688
26950 | 恒流恒压充电 | 00:57:00 | 442:54:39 | 2.8505 | 3.8149 | 2.7079 | 10.216 | 2023-01-04 04:29:51 | 10.8742
26951 | 恒流恒压充电 | 00:58:00 | 442:55:39 | 2.8505 | 3.8165 | 2.7554 | 10.3973 | 2023-01-04 04:30:51 | 10.8788
26952 | 恒流恒压充电 | 00:59:00 | 442:56:39 | 2.8503 | 3.8181 | 2.8029 | 10.5786 | 2023-01-04 04:31:51 | 10.8825
26953 | 恒流恒压充电 | 01:00:00 | 442:57:39 | 2.8503 | 3.8197 | 2.8504 | 10.7601 | 2023-01-04 04:32:51 | 10.8871
26954 | 恒流恒压充电 | 01:01:00 | 442:58:39 | 2.8505 | 3.8215 | 2.8979 | 10.9416 | 2023-01-04 04:33:51 | 10.893
26955 | 恒流恒压充电 | 01:02:00 | 442:59:39 | 2.8503 | 3.8231 | 2.9454 | 11.1232 | 2023-01-04 04:34:51 | 10.8968
26956 | 恒流恒压充电 | 01:03:00 | 443:00:39 | 2.8505 | 3.8247 | 2.993 | 11.3048 | 2023-01-04 04:35:51 | 10.9022
26957 | 恒流恒压充电 | 01:04:00 | 443:01:39 | 2.8505 | 3.8265 | 3.0405 | 11.4866 | 2023-01-04 04:36:51 | 10.9073
26958 | 恒流恒压充电 | 01:05:00 | 443:02:39 | 2.8505 | 3.8281 | 3.088 | 11.6684 | 2023-01-04 04:37:51 | 10.9118
26959 | 恒流恒压充电 | 01:06:00 | 443:03:39 | 2.8505 | 3.8301 | 3.1355 | 11.8503 | 2023-01-04 04:38:51 | 10.9175
26960 | 恒流恒压充电 | 01:07:00 | 443:04:39 | 2.8505 | 3.8317 | 3.183 | 12.0323 | 2023-01-04 04:39:51 | 10.9221
26961 | 恒流恒压充电 | 01:08:00 | 443:05:39 | 2.8505 | 3.8336 | 3.2305 | 12.2144 | 2023-01-04 04:40:51 | 10.9275
26962 | 恒流恒压充电 | 01:09:00 | 443:06:39 | 2.8505 | 3.8354 | 3.278 | 12.3965 | 2023-01-04 04:41:51 | 10.9327
26963 | 恒流恒压充电 | 01:10:00 | 443:07:39 | 2.8505 | 3.8373 | 3.3255 | 12.5788 | 2023-01-04 04:42:51 | 10.9381
26964 | 恒流恒压充电 | 01:11:00 | 443:08:39 | 2.8503 | 3.8394 | 3.373 | 12.7611 | 2023-01-04 04:43:51 | 10.9432
26965 | 恒流恒压充电 | 01:12:00 | 443:09:39 | 2.8505 | 3.8412 | 3.4205 | 12.9436 | 2023-01-04 04:44:51 | 10.9492
26966 | 恒流恒压充电 | 01:13:00 | 443:10:39 | 2.8505 | 3.8435 | 3.468 | 13.1261 | 2023-01-04 04:45:51 | 10.9557
26967 | 恒流恒压充电 | 01:14:00 | 443:11:39 | 2.8505 | 3.8456 | 3.5155 | 13.3087 | 2023-01-04 04:46:51 | 10.9617
26968 | 恒流恒压充电 | 01:15:00 | 443:12:39 | 2.8505 | 3.8477 | 3.563 | 13.4915 | 2023-01-04 04:47:51 | 10.9677
26969 | 恒流恒压充电 | 01:16:00 | 443:13:39 | 2.8505 | 3.8499 | 3.6106 | 13.6743 | 2023-01-04 04:48:51 | 10.974
26970 | 恒流恒压充电 | 01:17:00 | 443:14:39 | 2.8505 | 3.8522 | 3.6581 | 13.8573 | 2023-01-04 04:49:51 | 10.9805
26971 | 恒流恒压充电 | 01:18:00 | 443:15:39 | 2.8505 | 3.8546 | 3.7056 | 14.0403 | 2023-01-04 04:50:51 | 10.9874
26972 | 恒流恒压充电 | 01:19:00 | 443:16:39 | 2.8505 | 3.8568 | 3.7531 | 14.2235 | 2023-01-04 04:51:51 | 10.9937
26973 | 恒流恒压充电 | 01:20:00 | 443:17:39 | 2.8503 | 3.8594 | 3.8006 | 14.4068 | 2023-01-04 04:52:51 | 11.0003
26974 | 恒流恒压充电 | 01:21:00 | 443:18:39 | 2.8505 | 3.862 | 3.8481 | 14.5902 | 2023-01-04 04:53:51 | 11.0085
26975 | 恒流恒压充电 | 01:22:00 | 443:19:39 | 2.8503 | 3.8646 | 3.8956 | 14.7737 | 2023-01-04 04:54:51 | 11.0151
26976 | 恒流恒压充电 | 01:23:00 | 443:20:39 | 2.8505 | 3.8672 | 3.9431 | 14.9574 | 2023-01-04 04:55:51 | 11.0233
26977 | 恒流恒压充电 | 01:24:00 | 443:21:39 | 2.8505 | 3.8699 | 3.9906 | 15.1412 | 2023-01-04 04:56:51 | 11.031
26978 | 恒流恒压充电 | 01:25:00 | 443:22:39 | 2.8505 | 3.8728 | 4.0381 | 15.3251 | 2023-01-04 04:57:51 | 11.0393
26979 | 恒流恒压充电 | 01:26:00 | 443:23:39 | 2.8505 | 3.8757 | 4.0856 | 15.5092 | 2023-01-04 04:58:51 | 11.0475
26980 | 恒流恒压充电 | 01:27:00 | 443:24:39 | 2.8505 | 3.8788 | 4.1331 | 15.6934 | 2023-01-04 04:59:51 | 11.0564
26981 | 恒流恒压充电 | 01:28:00 | 443:25:39 | 2.8503 | 3.882 | 4.1806 | 15.8777 | 2023-01-04 05:00:51 | 11.0647
26982 | 恒流恒压充电 | 01:29:00 | 443:26:39 | 2.8505 | 3.8851 | 4.2281 | 16.0622 | 2023-01-04 05:01:51 | 11.0743
26983 | 恒流恒压充电 | 01:30:00 | 443:27:39 | 2.8505 | 3.8893 | 4.2756 | 16.2469 | 2023-01-04 05:02:51 | 11.0863
26984 | 恒流恒压充电 | 01:31:00 | 443:28:39 | 2.8505 | 3.8927 | 4.3232 | 16.4317 | 2023-01-04 05:03:51 | 11.096
26985 | 恒流恒压充电 | 01:32:00 | 443:29:39 | 2.8505 | 3.8964 | 4.3707 | 16.6167 | 2023-01-04 05:04:51 | 11.1065
26986 | 恒流恒压充电 | 01:33:00 | 443:30:39 | 2.8503 | 3.8999 | 4.4182 | 16.8019 | 2023-01-04 05:05:51 | 11.1157
26987 | 恒流恒压充电 | 01:34:00 | 443:31:39 | 2.8503 | 3.9038 | 4.4657 | 16.9873 | 2023-01-04 05:06:51 | 11.1268
26988 | 恒流恒压充电 | 01:35:00 | 443:32:39 | 2.8505 | 3.9078 | 4.5132 | 17.1728 | 2023-01-04 05:07:51 | 11.139
26989 | 恒流恒压充电 | 01:36:00 | 443:33:39 | 2.8503 | 3.9119 | 4.5607 | 17.3586 | 2023-01-04 05:08:51 | 11.1499
26990 | 恒流恒压充电 | 01:37:00 | 443:34:39 | 2.8505 | 3.9159 | 4.6082 | 17.5445 | 2023-01-04 05:09:51 | 11.1621
26991 | 恒流恒压充电 | 01:38:00 | 443:35:39 | 2.8503 | 3.9203 | 4.6557 | 17.7307 | 2023-01-04 05:10:51 | 11.1738
26992 | 恒流恒压充电 | 01:39:00 | 443:36:39 | 2.8505 | 3.9246 | 4.7032 | 17.917 | 2023-01-04 05:11:51 | 11.1869
26993 | 恒流恒压充电 | 01:40:00 | 443:37:39 | 2.8505 | 3.9291 | 4.7507 | 18.1036 | 2023-01-04 05:12:51 | 11.1997
26994 | 恒流恒压充电 | 01:41:00 | 443:38:39 | 2.8503 | 3.9337 | 4.7982 | 18.2903 | 2023-01-04 05:13:51 | 11.212
26995 | 恒流恒压充电 | 01:42:00 | 443:39:39 | 2.8505 | 3.9382 | 4.8457 | 18.4773 | 2023-01-04 05:14:51 | 11.2257
26996 | 恒流恒压充电 | 01:43:00 | 443:40:39 | 2.8505 | 3.943 | 4.8932 | 18.6645 | 2023-01-04 05:15:51 | 11.2394
26997 | 恒流恒压充电 | 01:44:00 | 443:41:39 | 2.8505 | 3.9479 | 4.9407 | 18.8519 | 2023-01-04 05:16:51 | 11.2533
26998 | 恒流恒压充电 | 01:45:00 | 443:42:39 | 2.8505 | 3.9529 | 4.9883 | 19.0396 | 2023-01-04 05:17:51 | 11.2676
26999 | 恒流恒压充电 | 01:46:00 | 443:43:39 | 2.8505 | 3.9579 | 5.0358 | 19.2275 | 2023-01-04 05:18:51 | 11.2818
27000 | 恒流恒压充电 | 01:47:00 | 443:44:39 | 2.8505 | 3.9629 | 5.0833 | 19.4157 | 2023-01-04 05:19:51 | 11.2961
27001 | 恒流恒压充电 | 01:48:00 | 443:45:39 | 2.8505 | 3.968 | 5.1308 | 19.6041 | 2023-01-04 05:20:51 | 11.3106
27002 | 恒流恒压充电 | 01:49:00 | 443:46:39 | 2.8505 | 3.9732 | 5.1783 | 19.7927 | 2023-01-04 05:21:51 | 11.3254
27003 | 恒流恒压充电 | 01:50:00 | 443:47:39 | 2.8503 | 3.9785 | 5.2258 | 19.9816 | 2023-01-04 05:22:51 | 11.3397
27004 | 恒流恒压充电 | 01:51:00 | 443:48:39 | 2.8505 | 3.9839 | 5.2733 | 20.1707 | 2023-01-04 05:23:51 | 11.3559
27005 | 恒流恒压充电 | 01:52:00 | 443:49:39 | 2.8505 | 3.989 | 5.3208 | 20.3601 | 2023-01-04 05:24:51 | 11.3705
27006 | 恒流恒压充电 | 01:53:00 | 443:50:39 | 2.8505 | 3.9945 | 5.3683 | 20.5497 | 2023-01-04 05:25:51 | 11.3862
27007 | 恒流恒压充电 | 01:54:00 | 443:51:39 | 2.8505 | 4 | 5.4158 | 20.7396 | 2023-01-04 05:26:51 | 11.4018
27008 | 恒流恒压充电 | 01:55:00 | 443:52:39 | 2.8505 | 4.0052 | 5.4633 | 20.9298 | 2023-01-04 05:27:51 | 11.4167
27009 | 恒流恒压充电 | 01:56:00 | 443:53:39 | 2.8505 | 4.0106 | 5.5108 | 21.1202 | 2023-01-04 05:28:51 | 11.4321
27010 | 恒流恒压充电 | 01:57:00 | 443:54:39 | 2.8505 | 4.0161 | 5.5583 | 21.3109 | 2023-01-04 05:29:51 | 11.4477
27011 | 恒流恒压充电 | 01:58:00 | 443:55:39 | 2.8505 | 4.0216 | 5.6058 | 21.5018 | 2023-01-04 05:30:51 | 11.4634
27012 | 恒流恒压充电 | 01:59:00 | 443:56:39 | 2.8505 | 4.0271 | 5.6534 | 21.693 | 2023-01-04 05:31:51 | 11.4791
27013 | 恒流恒压充电 | 02:00:00 | 443:57:39 | 2.8505 | 4.0324 | 5.7009 | 21.8844 | 2023-01-04 05:32:51 | 11.4942
27014 | 恒流恒压充电 | 02:01:00 | 443:58:39 | 2.8505 | 4.0379 | 5.7484 | 22.0761 | 2023-01-04 05:33:51 | 11.5099
27015 | 恒流恒压充电 | 02:02:00 | 443:59:39 | 2.8505 | 4.0432 | 5.7959 | 22.2681 | 2023-01-04 05:34:51 | 11.525
27016 | 恒流恒压充电 | 02:03:00 | 444:00:39 | 2.8505 | 4.0487 | 5.8434 | 22.4603 | 2023-01-04 05:35:51 | 11.5407
27017 | 恒流恒压充电 | 02:04:00 | 444:01:39 | 2.8505 | 4.0542 | 5.8909 | 22.6528 | 2023-01-04 05:36:51 | 11.5563
27018 | 恒流恒压充电 | 02:05:00 | 444:02:39 | 2.8505 | 4.0597 | 5.9384 | 22.8455 | 2023-01-04 05:37:51 | 11.572
27019 | 恒流恒压充电 | 02:06:00 | 444:03:39 | 2.8505 | 4.0652 | 5.9859 | 23.0385 | 2023-01-04 05:38:51 | 11.5877
27020 | 恒流恒压充电 | 02:07:00 | 444:04:39 | 2.8505 | 4.0705 | 6.0334 | 23.2317 | 2023-01-04 05:39:51 | 11.6028
27021 | 恒流恒压充电 | 02:08:00 | 444:05:39 | 2.8503 | 4.076 | 6.0809 | 23.4253 | 2023-01-04 05:40:51 | 11.6176
27022 | 恒流恒压充电 | 02:09:00 | 444:06:39 | 2.8503 | 4.0815 | 6.1284 | 23.619 | 2023-01-04 05:41:51 | 11.6333
27023 | 恒流恒压充电 | 02:10:00 | 444:07:39 | 2.8505 | 4.0868 | 6.1759 | 23.8131 | 2023-01-04 05:42:51 | 11.6493
27024 | 恒流恒压充电 | 02:11:00 | 444:08:39 | 2.8505 | 4.092 | 6.2234 | 24.0073 | 2023-01-04 05:43:51 | 11.6641
27025 | 恒流恒压充电 | 02:12:00 | 444:09:39 | 2.8505 | 4.0973 | 6.2709 | 24.2019 | 2023-01-04 05:44:51 | 11.6792
27026 | 恒流恒压充电 | 02:13:00 | 444:10:39 | 2.8505 | 4.1041 | 6.3185 | 24.3967 | 2023-01-04 05:45:51 | 11.6986
27027 | 恒流恒压充电 | 02:14:00 | 444:11:39 | 2.8505 | 4.1097 | 6.366 | 24.5918 | 2023-01-04 05:46:51 | 11.7145
27028 | 恒流恒压充电 | 02:15:00 | 444:12:39 | 2.8505 | 4.1152 | 6.4135 | 24.7871 | 2023-01-04 05:47:51 | 11.7302
27029 | 恒流恒压充电 | 02:16:00 | 444:13:39 | 2.8505 | 4.1204 | 6.461 | 24.9828 | 2023-01-04 05:48:51 | 11.745
27030 | 恒流恒压充电 | 02:17:00 | 444:14:39 | 2.8505 | 4.1256 | 6.5085 | 25.1786 | 2023-01-04 05:49:51 | 11.7599
27031 | 恒流恒压充电 | 02:18:00 | 444:15:39 | 2.8505 | 4.1307 | 6.556 | 25.3748 | 2023-01-04 05:50:51 | 11.7744
27032 | 恒流恒压充电 | 02:19:00 | 444:16:39 | 2.8505 | 4.1357 | 6.6035 | 25.5711 | 2023-01-04 05:51:51 | 11.7886
27033 | 恒流恒压充电 | 02:20:00 | 444:17:39 | 2.8505 | 4.1406 | 6.651 | 25.7677 | 2023-01-04 05:52:51 | 11.8026
27034 | 恒流恒压充电 | 02:21:00 | 444:18:39 | 2.8505 | 4.1452 | 6.6985 | 25.9645 | 2023-01-04 05:53:51 | 11.8157
27035 | 恒流恒压充电 | 02:22:00 | 444:19:39 | 2.8505 | 4.1499 | 6.746 | 26.1616 | 2023-01-04 05:54:51 | 11.8291
27036 | 恒流恒压充电 | 02:23:00 | 444:20:39 | 2.8503 | 4.1544 | 6.7935 | 26.3588 | 2023-01-04 05:55:51 | 11.8411
27037 | 恒流恒压充电 | 02:24:00 | 444:21:39 | 2.8503 | 4.1593 | 6.841 | 26.5563 | 2023-01-04 05:56:51 | 11.855
27038 | 恒流恒压充电 | 02:25:00 | 444:22:39 | 2.8503 | 4.1641 | 6.8885 | 26.754 | 2023-01-04 05:57:51 | 11.8687
27039 | 恒流恒压充电 | 02:26:00 | 444:23:39 | 2.8503 | 4.169 | 6.936 | 26.952 | 2023-01-04 05:58:51 | 11.8827
27040 | 恒流恒压充电 | 02:27:00 | 444:24:39 | 2.8505 | 4.174 | 6.9836 | 27.1501 | 2023-01-04 05:59:51 | 11.8978
27041 | 恒流恒压充电 | 02:28:00 | 444:25:39 | 2.8505 | 4.1791 | 7.0311 | 27.3485 | 2023-01-04 06:00:51 | 11.9124
27042 | 恒流恒压充电 | 02:29:00 | 444:26:39 | 2.8503 | 4.1843 | 7.0786 | 27.5472 | 2023-01-04 06:01:51 | 11.9263
27043 | 恒流恒压充电 | 02:30:00 | 444:27:39 | 2.8505 | 4.1896 | 7.1261 | 27.7461 | 2023-01-04 06:02:51 | 11.9423
27044 | 恒流恒压充电 | 02:31:00 | 444:28:39 | 2.8503 | 4.1951 | 7.1736 | 27.9453 | 2023-01-04 06:03:51 | 11.9571
27045 | 恒流恒压充电 | 02:32:00 | 444:29:39 | 2.8505 | 4.2006 | 7.2211 | 28.1447 | 2023-01-04 06:04:51 | 11.9736
27046 | 恒流恒压充电 | 02:33:00 | 444:30:39 | 2.8505 | 4.2061 | 7.2686 | 28.3444 | 2023-01-04 06:05:51 | 11.9893
27047 | 恒流恒压充电 | 02:34:00 | 444:31:39 | 2.8505 | 4.2116 | 7.3161 | 28.5443 | 2023-01-04 06:06:51 | 12.005
27048 | 恒流恒压充电 | 02:35:00 | 444:32:39 | 2.8505 | 4.2172 | 7.3636 | 28.7446 | 2023-01-04 06:07:51 | 12.021
27049 | 恒流恒压充电 | 02:36:00 | 444:33:39 | 2.8505 | 4.2229 | 7.4111 | 28.945 | 2023-01-04 06:08:51 | 12.0372
27050 | 恒流恒压充电 | 02:37:00 | 444:34:39 | 2.8505 | 4.2285 | 7.4586 | 29.1458 | 2023-01-04 06:09:51 | 12.0532
27051 | 恒流恒压充电 | 02:38:00 | 444:35:39 | 2.8505 | 4.2342 | 7.5061 | 29.3468 | 2023-01-04 06:10:51 | 12.0694
27052 | 恒流恒压充电 | 02:39:00 | 444:36:39 | 2.8503 | 4.2398 | 7.5536 | 29.5481 | 2023-01-04 06:11:51 | 12.0845
27053 | 恒流恒压充电 | 02:40:00 | 444:37:39 | 2.8505 | 4.2456 | 7.6011 | 29.7496 | 2023-01-04 06:12:51 | 12.1019
27054 | 恒流恒压充电 | 02:41:00 | 444:38:39 | 2.8505 | 4.2513 | 7.6486 | 29.9515 | 2023-01-04 06:13:51 | 12.1182
27055 | 恒流恒压充电 | 02:42:00 | 444:39:39 | 2.8505 | 4.2569 | 7.6962 | 30.1536 | 2023-01-04 06:14:51 | 12.1341
27056 | 恒流恒压充电 | 02:43:00 | 444:40:39 | 2.8505 | 4.2626 | 7.7437 | 30.3559 | 2023-01-04 06:15:51 | 12.1504
27057 | 恒流恒压充电 | 02:44:00 | 444:41:39 | 2.8505 | 4.2681 | 7.7912 | 30.5586 | 2023-01-04 06:16:51 | 12.166
27058 | 恒流恒压充电 | 02:45:00 | 444:42:39 | 2.8505 | 4.2737 | 7.8387 | 30.7615 | 2023-01-04 06:17:51 | 12.182
27059 | 恒流恒压充电 | 02:46:00 | 444:43:39 | 2.8503 | 4.2793 | 7.8862 | 30.9646 | 2023-01-04 06:18:51 | 12.1971
27060 | 恒流恒压充电 | 02:47:00 | 444:44:39 | 2.8505 | 4.2848 | 7.9337 | 31.1681 | 2023-01-04 06:19:51 | 12.2137
27061 | 恒流恒压充电 | 02:48:00 | 444:45:39 | 2.8503 | 4.2905 | 7.9812 | 31.3718 | 2023-01-04 06:20:51 | 12.229
27062 | 恒流恒压充电 | 02:49:00 | 444:46:39 | 2.8505 | 4.296 | 8.0287 | 31.5757 | 2023-01-04 06:21:51 | 12.2456
27063 | 恒流恒压充电 | 02:50:00 | 444:47:39 | 2.8505 | 4.3013 | 8.0762 | 31.7799 | 2023-01-04 06:22:51 | 12.2607
27064 | 恒流恒压充电 | 02:51:00 | 444:48:39 | 2.8505 | 4.3068 | 8.1237 | 31.9844 | 2023-01-04 06:23:51 | 12.2764
27065 | 恒流恒压充电 | 02:52:00 | 444:49:39 | 2.8503 | 4.3123 | 8.1712 | 32.1891 | 2023-01-04 06:24:51 | 12.2911
27066 | 恒流恒压充电 | 02:53:00 | 444:50:39 | 2.8503 | 4.3176 | 8.2187 | 32.3941 | 2023-01-04 06:25:51 | 12.3062
27067 | 恒流恒压充电 | 02:54:00 | 444:51:39 | 2.8505 | 4.3231 | 8.2662 | 32.5993 | 2023-01-04 06:26:51 | 12.3228
27068 | 恒流恒压充电 | 02:55:00 | 444:52:39 | 2.8505 | 4.3284 | 8.3137 | 32.8048 | 2023-01-04 06:27:51 | 12.3379
27069 | 恒流恒压充电 | 02:56:00 | 444:53:39 | 2.8503 | 4.3337 | 8.3612 | 33.0106 | 2023-01-04 06:28:51 | 12.3521
27070 | 恒流恒压充电 | 02:57:00 | 444:54:39 | 2.8503 | 4.3392 | 8.4087 | 33.2166 | 2023-01-04 06:29:51 | 12.3678
27071 | 恒流恒压充电 | 02:58:00 | 444:55:39 | 2.8505 | 4.3447 | 8.4563 | 33.4229 | 2023-01-04 06:30:51 | 12.3844
27072 | 恒流恒压充电 | 02:59:00 | 444:56:39 | 2.8316 | 4.3499 | 8.5037 | 33.6293 | 2023-01-04 06:31:51 | 12.317
27073 | 恒流恒压充电 | 03:00:00 | 444:57:39 | 2.5902 | 4.3499 | 8.5488 | 33.8254 | 2023-01-04 06:32:51 | 11.2672
27074 | 恒流恒压充电 | 03:01:00 | 444:58:39 | 2.3946 | 4.3499 | 8.5903 | 34.0059 | 2023-01-04 06:33:51 | 10.4162
27075 | 恒流恒压充电 | 03:02:00 | 444:59:39 | 2.227 | 4.3499 | 8.6288 | 34.1734 | 2023-01-04 06:34:51 | 9.6872
27076 | 恒流恒压充电 | 03:03:00 | 445:00:39 | 2.0777 | 4.3499 | 8.6646 | 34.3293 | 2023-01-04 06:35:51 | 9.0376
27077 | 恒流恒压充电 | 03:04:00 | 445:01:39 | 1.9417 | 4.3499 | 8.6981 | 34.4749 | 2023-01-04 06:36:51 | 8.4463
27078 | 恒流恒压充电 | 03:05:00 | 445:02:39 | 1.817 | 4.3499 | 8.7294 | 34.6111 | 2023-01-04 06:37:51 | 7.9037
27079 | 恒流恒压充电 | 03:06:00 | 445:03:39 | 1.7089 | 4.3499 | 8.7588 | 34.7389 | 2023-01-04 06:38:51 | 7.4335
27080 | 恒流恒压充电 | 03:07:00 | 445:04:39 | 1.6051 | 4.3499 | 8.7864 | 34.8589 | 2023-01-04 06:39:51 | 6.9819
27081 | 恒流恒压充电 | 03:08:00 | 445:05:39 | 1.5149 | 4.3499 | 8.8124 | 34.972 | 2023-01-04 06:40:51 | 6.5895
27082 | 恒流恒压充电 | 03:09:00 | 445:06:39 | 1.4287 | 4.3499 | 8.8369 | 35.0786 | 2023-01-04 06:41:51 | 6.2147
27083 | 恒流恒压充电 | 03:10:00 | 445:07:39 | 1.3535 | 4.3499 | 8.8601 | 35.1794 | 2023-01-04 06:42:51 | 5.8877
27084 | 恒流恒压充电 | 03:11:00 | 445:08:39 | 1.2792 | 4.3499 | 8.882 | 35.2747 | 2023-01-04 06:43:51 | 5.5643
27085 | 恒流恒压充电 | 03:12:00 | 445:09:39 | 1.2162 | 4.35 | 8.9028 | 35.365 | 2023-01-04 06:44:51 | 5.2904
27086 | 恒流恒压充电 | 03:13:00 | 445:10:39 | 1.1538 | 4.3499 | 8.9225 | 35.4509 | 2023-01-04 06:45:51 | 5.019
27087 | 恒流恒压充电 | 03:14:00 | 445:11:39 | 1.1002 | 4.3499 | 8.9413 | 35.5325 | 2023-01-04 06:46:51 | 4.7856
27088 | 恒流恒压充电 | 03:15:00 | 445:12:39 | 1.0451 | 4.3499 | 8.9592 | 35.6103 | 2023-01-04 06:47:51 | 4.5461
27089 | 恒流恒压充电 | 03:16:00 | 445:13:39 | 0.9997 | 4.3499 | 8.9762 | 35.6844 | 2023-01-04 06:48:51 | 4.3488
27090 | 恒流恒压充电 | 03:17:00 | 445:14:39 | 0.9539 | 4.35 | 8.9924 | 35.7551 | 2023-01-04 06:49:51 | 4.1493
27091 | 恒流恒压充电 | 03:18:00 | 445:15:39 | 0.915 | 4.3499 | 9.008 | 35.8228 | 2023-01-04 06:50:51 | 3.9802
27092 | 恒流恒压充电 | 03:19:00 | 445:16:39 | 0.8764 | 4.3499 | 9.0229 | 35.8877 | 2023-01-04 06:51:51 | 3.8123
27093 | 恒流恒压充电 | 03:20:00 | 445:17:39 | 0.8406 | 4.35 | 9.0372 | 35.9499 | 2023-01-04 06:52:51 | 3.6568
27094 | 恒流恒压充电 | 03:21:00 | 445:18:39 | 0.8067 | 4.35 | 9.051 | 36.0097 | 2023-01-04 06:53:51 | 3.5091
27095 | 恒流恒压充电 | 03:22:00 | 445:19:39 | 0.7761 | 4.3499 | 9.0642 | 36.0671 | 2023-01-04 06:54:51 | 3.376
27096 | 恒流恒压充电 | 03:23:00 | 445:20:39 | 0.7463 | 4.3499 | 9.0768 | 36.1222 | 2023-01-04 06:55:51 | 3.2464
27097 | 恒流恒压充电 | 03:24:00 | 445:21:39 | 0.7191 | 4.3499 | 9.089 | 36.1753 | 2023-01-04 06:56:51 | 3.128
27098 | 恒流恒压充电 | 03:25:00 | 445:22:39 | 0.6941 | 4.35 | 9.1008 | 36.2265 | 2023-01-04 06:57:51 | 3.0195
27099 | 恒流恒压充电 | 03:26:00 | 445:23:39 | 0.6692 | 4.3499 | 9.1122 | 36.2759 | 2023-01-04 06:58:51 | 2.9109
27100 | 恒流恒压充电 | 03:27:00 | 445:24:39 | 0.6497 | 4.35 | 9.1231 | 36.3236 | 2023-01-04 06:59:51 | 2.8262
27101 | 恒流恒压充电 | 03:28:00 | 445:25:39 | 0.6275 | 4.3499 | 9.1337 | 36.3698 | 2023-01-04 07:00:51 | 2.7297
27102 | 恒流恒压充电 | 03:29:00 | 445:26:39 | 0.6038 | 4.3499 | 9.144 | 36.4145 | 2023-01-04 07:01:51 | 2.6267
27103 | 恒流恒压充电 | 03:30:00 | 445:27:39 | 0.5869 | 4.3499 | 9.154 | 36.4577 | 2023-01-04 07:02:51 | 2.553
27104 | 恒流恒压充电 | 03:31:00 | 445:28:39 | 0.5699 | 4.3499 | 9.1636 | 36.4996 | 2023-01-04 07:03:51 | 2.4789
27105 | 恒流恒压充电 | 03:32:00 | 445:29:39 | 0.5535 | 4.3499 | 9.1729 | 36.5402 | 2023-01-04 07:04:51 | 2.4075
27106 | 恒流恒压充电 | 03:33:00 | 445:30:39 | 0.5286 | 4.3499 | 9.1819 | 36.5794 | 2023-01-04 07:05:51 | 2.2994
27107 | 恒流恒压充电 | 03:34:00 | 445:31:39 | 0.5156 | 4.3499 | 9.1907 | 36.6173 | 2023-01-04 07:06:51 | 2.2429
27108 | 恒流恒压充电 | 03:35:00 | 445:32:39 | 0.5003 | 4.3499 | 9.1991 | 36.6541 | 2023-01-04 07:07:51 | 2.1761
27109 | 恒流恒压充电 | 03:36:00 | 445:33:39 | 0.4873 | 4.3499 | 9.2073 | 36.6899 | 2023-01-04 07:08:51 | 2.1195
27110 | 恒流恒压充电 | 03:36:49 | 445:34:29 | 0.4748 | 4.35 | 9.214 | 36.7187 | 2023-01-04 07:09:41 | 2.0655
27111 | 搁置 | 00:00:00 | 445:34:29 | 0 | 4.3455 | 0 | 0 | 2023-01-04 07:09:41 | 0
27112 | 搁置 | 00:01:00 | 445:35:29 | 0 | 4.337 | 0 | 0 | 2023-01-04 07:10:41 | 0
27113 | 搁置 | 00:02:00 | 445:36:29 | 0 | 4.3352 | 0 | 0 | 2023-01-04 07:11:41 | 0
27114 | 搁置 | 00:03:00 | 445:37:29 | 0 | 4.3339 | 0 | 0 | 2023-01-04 07:12:41 | 0
27115 | 搁置 | 00:04:00 | 445:38:29 | 0 | 4.3328 | 0 | 0 | 2023-01-04 07:13:41 | 0
27116 | 搁置 | 00:05:00 | 445:39:29 | 0 | 4.3316 | 0 | 0 | 2023-01-04 07:14:41 | 0
27117 | 搁置 | 00:06:00 | 445:40:29 | 0 | 4.3307 | 0 | 0 | 2023-01-04 07:15:41 | 0
27118 | 搁置 | 00:07:00 | 445:41:29 | 0 | 4.3299 | 0 | 0 | 2023-01-04 07:16:41 | 0
27119 | 搁置 | 00:08:00 | 445:42:29 | 0 | 4.3291 | 0 | 0 | 2023-01-04 07:17:41 | 0
27120 | 搁置 | 00:09:00 | 445:43:29 | 0 | 4.3282 | 0 | 0 | 2023-01-04 07:18:41 | 0
27121 | 搁置 | 00:10:00 | 445:44:29 | 0 | 4.3276 | 0 | 0 | 2023-01-04 07:19:41 | 0
27122 | 搁置 | 00:11:00 | 445:45:29 | 0 | 4.3268 | 0 | 0 | 2023-01-04 07:20:41 | 0
27123 | 搁置 | 00:12:00 | 445:46:29 | 0 | 4.3263 | 0 | 0 | 2023-01-04 07:21:41 | 0
27124 | 搁置 | 00:13:00 | 445:47:29 | 0 | 4.3258 | 0 | 0 | 2023-01-04 07:22:41 | 0
27125 | 搁置 | 00:14:00 | 445:48:29 | 0 | 4.3253 | 0 | 0 | 2023-01-04 07:23:41 | 0
27126 | 搁置 | 00:15:00 | 445:49:29 | 0 | 4.3247 | 0 | 0 | 2023-01-04 07:24:41 | 0
27127 | 恒流放电 | 00:00:00 | 445:49:29 | -4.7491 | 4.287 | 0 | 0 | 2023-01-04 07:24:41 | -20.3593
27128 | 恒流放电 | 00:01:00 | 445:50:29 | -4.7503 | 4.2143 | 0.0792 | 0.3346 | 2023-01-04 07:25:41 | -20.0191
27129 | 恒流放电 | 00:02:00 | 445:51:29 | -4.7503 | 4.2017 | 0.1583 | 0.6678 | 2023-01-04 07:26:41 | -19.9593
27130 | 恒流放电 | 00:03:00 | 445:52:29 | -4.7501 | 4.1914 | 0.2375 | 1 | 2023-01-04 07:27:41 | -19.9095
27131 | 恒流放电 | 00:04:00 | 445:53:29 | -4.7503 | 4.1817 | 0.3167 | 1.3314 | 2023-01-04 07:28:41 | -19.8643
27132 | 恒流放电 | 00:05:00 | 445:54:29 | -4.7503 | 4.1725 | 0.3959 | 1.6621 | 2023-01-04 07:29:41 | -19.8206
27133 | 恒流放电 | 00:06:00 | 445:55:29 | -4.7503 | 4.1635 | 0.475 | 1.9921 | 2023-01-04 07:30:41 | -19.7778
27134 | 恒流放电 | 00:07:00 | 445:56:29 | -4.7503 | 4.1544 | 0.5542 | 2.3214 | 2023-01-04 07:31:41 | -19.7346
27135 | 恒流放电 | 00:08:00 | 445:57:29 | -4.7503 | 4.1454 | 0.6334 | 2.6499 | 2023-01-04 07:32:41 | -19.6919
27136 | 恒流放电 | 00:09:00 | 445:58:29 | -4.7501 | 4.1362 | 0.7125 | 2.9778 | 2023-01-04 07:33:41 | -19.6473
27137 | 恒流放电 | 00:10:00 | 445:59:29 | -4.7503 | 4.127 | 0.7917 | 3.3049 | 2023-01-04 07:34:41 | -19.6044
27138 | 恒流放电 | 00:11:00 | 446:00:29 | -4.7501 | 4.1175 | 0.8709 | 3.6312 | 2023-01-04 07:35:41 | -19.5585
27139 | 恒流放电 | 00:12:00 | 446:01:29 | -4.7503 | 4.1082 | 0.95 | 3.9568 | 2023-01-04 07:36:41 | -19.5151
27140 | 恒流放电 | 00:13:00 | 446:02:29 | -4.7503 | 4.0986 | 1.0292 | 4.2817 | 2023-01-04 07:37:41 | -19.4695
27141 | 恒流放电 | 00:14:00 | 446:03:29 | -4.7503 | 4.089 | 1.1084 | 4.6058 | 2023-01-04 07:38:41 | -19.4239
27142 | 恒流放电 | 00:15:00 | 446:04:29 | -4.7503 | 4.0791 | 1.1876 | 4.9292 | 2023-01-04 07:39:41 | -19.3769
27143 | 恒流放电 | 00:16:00 | 446:05:29 | -4.7503 | 4.0693 | 1.2667 | 5.2517 | 2023-01-04 07:40:41 | -19.3304
27144 | 恒流放电 | 00:17:00 | 446:06:29 | -4.7503 | 4.0594 | 1.3459 | 5.5735 | 2023-01-04 07:41:41 | -19.2833
27145 | 恒流放电 | 00:18:00 | 446:07:29 | -4.7501 | 4.0496 | 1.4251 | 5.8945 | 2023-01-04 07:42:41 | -19.236
27146 | 恒流放电 | 00:19:00 | 446:08:29 | -4.7503 | 4.0398 | 1.5042 | 6.2147 | 2023-01-04 07:43:41 | -19.1902
27147 | 恒流放电 | 00:20:00 | 446:09:29 | -4.7501 | 4.0299 | 1.5834 | 6.5342 | 2023-01-04 07:44:41 | -19.1424
27148 | 恒流放电 | 00:21:00 | 446:10:29 | -4.7503 | 4.0202 | 1.6626 | 6.8528 | 2023-01-04 07:45:41 | -19.0971
27149 | 恒流放电 | 00:22:00 | 446:11:29 | -4.7503 | 4.0106 | 1.7417 | 7.1707 | 2023-01-04 07:46:41 | -19.0515
27150 | 恒流放电 | 00:23:00 | 446:12:29 | -4.7501 | 4.001 | 1.8209 | 7.4879 | 2023-01-04 07:47:41 | -19.0051
27151 | 恒流放电 | 00:24:00 | 446:13:29 | -4.7501 | 3.9917 | 1.9001 | 7.8043 | 2023-01-04 07:48:41 | -18.9609
27152 | 恒流放电 | 00:25:00 | 446:14:29 | -4.7501 | 3.9823 | 1.9793 | 8.1199 | 2023-01-04 07:49:41 | -18.9163
27153 | 恒流放电 | 00:26:00 | 446:15:29 | -4.7503 | 3.9733 | 2.0584 | 8.4348 | 2023-01-04 07:50:41 | -18.8743
27154 | 恒流放电 | 00:27:00 | 446:16:29 | -4.7503 | 3.9644 | 2.1376 | 8.7491 | 2023-01-04 07:51:41 | -18.832
27155 | 恒流放电 | 00:28:00 | 446:17:29 | -4.7501 | 3.9557 | 2.2168 | 9.0626 | 2023-01-04 07:52:41 | -18.7899
27156 | 恒流放电 | 00:29:00 | 446:18:29 | -4.7501 | 3.9473 | 2.2959 | 9.3754 | 2023-01-04 07:53:41 | -18.75
27157 | 恒流放电 | 00:30:00 | 446:19:29 | -4.7503 | 3.9394 | 2.3751 | 9.6876 | 2023-01-04 07:54:41 | -18.7133
27158 | 恒流放电 | 00:31:00 | 446:20:29 | -4.7501 | 3.9317 | 2.4543 | 9.9992 | 2023-01-04 07:55:41 | -18.6759
27159 | 恒流放电 | 00:32:00 | 446:21:29 | -4.7501 | 3.9244 | 2.5334 | 10.3102 | 2023-01-04 07:56:41 | -18.6413
27160 | 恒流放电 | 00:33:00 | 446:22:29 | -4.7503 | 3.9175 | 2.6126 | 10.6206 | 2023-01-04 07:57:41 | -18.6093
27161 | 恒流放电 | 00:34:00 | 446:23:29 | -4.7503 | 3.9109 | 2.6918 | 10.9305 | 2023-01-04 07:58:41 | -18.5779
27162 | 恒流放电 | 00:35:00 | 446:24:29 | -4.7503 | 3.9044 | 2.771 | 11.2398 | 2023-01-04 07:59:41 | -18.547
27163 | 恒流放电 | 00:36:00 | 446:25:29 | -4.7503 | 3.898 | 2.8501 | 11.5487 | 2023-01-04 08:00:41 | -18.5166
27164 | 恒流放电 | 00:37:00 | 446:26:29 | -4.7503 | 3.8915 | 2.9293 | 11.857 | 2023-01-04 08:01:41 | -18.4858
27165 | 恒流放电 | 00:38:00 | 446:27:29 | -4.7501 | 3.8851 | 3.0085 | 12.1649 | 2023-01-04 08:02:41 | -18.4546
27166 | 恒流放电 | 00:39:00 | 446:28:29 | -4.7503 | 3.8786 | 3.0876 | 12.4722 | 2023-01-04 08:03:41 | -18.4245
27167 | 恒流放电 | 00:40:00 | 446:29:29 | -4.7501 | 3.8722 | 3.1668 | 12.779 | 2023-01-04 08:04:41 | -18.3933
27168 | 恒流放电 | 00:41:00 | 446:30:29 | -4.7503 | 3.8654 | 3.246 | 13.0853 | 2023-01-04 08:05:41 | -18.3618
27169 | 恒流放电 | 00:42:00 | 446:31:29 | -4.7503 | 3.8586 | 3.3252 | 13.3911 | 2023-01-04 08:06:41 | -18.3295
27170 | 恒流放电 | 00:43:00 | 446:32:29 | -4.7503 | 3.8518 | 3.4043 | 13.6963 | 2023-01-04 08:07:41 | -18.2972
27171 | 恒流放电 | 00:44:00 | 446:33:29 | -4.7501 | 3.8449 | 3.4835 | 14.001 | 2023-01-04 08:08:41 | -18.2636
27172 | 恒流放电 | 00:45:00 | 446:34:29 | -4.7503 | 3.838 | 3.5627 | 14.3051 | 2023-01-04 08:09:41 | -18.2316
27173 | 恒流放电 | 00:46:00 | 446:35:29 | -4.7501 | 3.831 | 3.6418 | 14.6087 | 2023-01-04 08:10:41 | -18.1976
27174 | 恒流放电 | 00:47:00 | 446:36:29 | -4.7501 | 3.8241 | 3.721 | 14.9117 | 2023-01-04 08:11:41 | -18.1648
27175 | 恒流放电 | 00:48:00 | 446:37:29 | -4.7503 | 3.8173 | 3.8002 | 15.2142 | 2023-01-04 08:12:41 | -18.1333
27176 | 恒流放电 | 00:49:00 | 446:38:29 | -4.7503 | 3.8104 | 3.8793 | 15.5161 | 2023-01-04 08:13:41 | -18.1005
27177 | 恒流放电 | 00:50:00 | 446:39:29 | -4.7503 | 3.8038 | 3.9585 | 15.8175 | 2023-01-04 08:14:41 | -18.0692
27178 | 恒流放电 | 00:51:00 | 446:40:29 | -4.7501 | 3.7973 | 4.0377 | 16.1184 | 2023-01-04 08:15:41 | -18.0375
27179 | 恒流放电 | 00:52:00 | 446:41:29 | -4.7501 | 3.791 | 4.1169 | 16.4188 | 2023-01-04 08:16:41 | -18.0076
27180 | 恒流放电 | 00:53:00 | 446:42:29 | -4.7503 | 3.7847 | 4.196 | 16.7187 | 2023-01-04 08:17:41 | -17.9784
27181 | 恒流放电 | 00:54:00 | 446:43:29 | -4.7501 | 3.7788 | 4.2752 | 17.0181 | 2023-01-04 08:18:41 | -17.9496
27182 | 恒流放电 | 00:55:00 | 446:44:29 | -4.7501 | 3.7731 | 4.3544 | 17.317 | 2023-01-04 08:19:41 | -17.9226
27183 | 恒流放电 | 00:56:00 | 446:45:29 | -4.7501 | 3.7676 | 4.4335 | 17.6155 | 2023-01-04 08:20:41 | -17.8964
27184 | 恒流放电 | 00:57:00 | 446:46:29 | -4.7503 | 3.7623 | 4.5127 | 17.9136 | 2023-01-04 08:21:41 | -17.872
27185 | 恒流放电 | 00:58:00 | 446:47:29 | -4.7501 | 3.7573 | 4.5919 | 18.2112 | 2023-01-04 08:22:41 | -17.8475
27186 | 恒流放电 | 00:59:00 | 446:48:29 | -4.7501 | 3.7525 | 4.671 | 18.5085 | 2023-01-04 08:23:41 | -17.8247
27187 | 恒流放电 | 01:00:00 | 446:49:29 | -4.7501 | 3.7478 | 4.7502 | 18.8054 | 2023-01-04 08:24:41 | -17.8024
27188 | 恒流放电 | 01:01:00 | 446:50:29 | -4.7501 | 3.7433 | 4.8294 | 19.1019 | 2023-01-04 08:25:41 | -17.781
27189 | 恒流放电 | 01:02:00 | 446:51:29 | -4.7503 | 3.7391 | 4.9085 | 19.3981 | 2023-01-04 08:26:41 | -17.7618
27190 | 恒流放电 | 01:03:00 | 446:52:29 | -4.7503 | 3.735 | 4.9877 | 19.694 | 2023-01-04 08:27:41 | -17.7423
27191 | 恒流放电 | 01:04:00 | 446:53:29 | -4.7503 | 3.7312 | 5.0669 | 19.9895 | 2023-01-04 08:28:41 | -17.7243
27192 | 恒流放电 | 01:05:00 | 446:54:29 | -4.7501 | 3.7273 | 5.1461 | 20.2847 | 2023-01-04 08:29:41 | -17.705
27193 | 恒流放电 | 01:06:00 | 446:55:29 | -4.7503 | 3.7236 | 5.2252 | 20.5797 | 2023-01-04 08:30:41 | -17.6882
27194 | 恒流放电 | 01:07:00 | 446:56:29 | -4.7503 | 3.72 | 5.3044 | 20.8743 | 2023-01-04 08:31:41 | -17.6711
27195 | 恒流放电 | 01:08:00 | 446:57:29 | -4.7501 | 3.7166 | 5.3836 | 21.1687 | 2023-01-04 08:32:41 | -17.6542
27196 | 恒流放电 | 01:09:00 | 446:58:29 | -4.7501 | 3.7133 | 5.4627 | 21.4628 | 2023-01-04 08:33:41 | -17.6385
27197 | 恒流放电 | 01:10:00 | 446:59:29 | -4.7501 | 3.71 | 5.5419 | 21.7567 | 2023-01-04 08:34:41 | -17.6228
27198 | 恒流放电 | 01:11:00 | 447:00:29 | -4.7501 | 3.7068 | 5.6211 | 22.0503 | 2023-01-04 08:35:41 | -17.6076
27199 | 恒流放电 | 01:12:00 | 447:01:29 | -4.7501 | 3.7036 | 5.7002 | 22.3436 | 2023-01-04 08:36:41 | -17.5924
27200 | 恒流放电 | 01:13:00 | 447:02:29 | -4.7503 | 3.7005 | 5.7794 | 22.6367 | 2023-01-04 08:37:41 | -17.5784
27201 | 恒流放电 | 01:14:00 | 447:03:29 | -4.7503 | 3.6975 | 5.8586 | 22.9296 | 2023-01-04 08:38:41 | -17.5642
27202 | 恒流放电 | 01:15:00 | 447:04:29 | -4.7501 | 3.6944 | 5.9377 | 23.2222 | 2023-01-04 08:39:41 | -17.5487
27203 | 恒流放电 | 01:16:00 | 447:05:29 | -4.7501 | 3.6913 | 6.0169 | 23.5145 | 2023-01-04 08:40:41 | -17.534
27204 | 恒流放电 | 01:17:00 | 447:06:29 | -4.7501 | 3.6883 | 6.0961 | 23.8066 | 2023-01-04 08:41:41 | -17.5198
27205 | 恒流放电 | 01:18:00 | 447:07:29 | -4.7501 | 3.6852 | 6.1753 | 24.0985 | 2023-01-04 08:42:41 | -17.505
27206 | 恒流放电 | 01:19:00 | 447:08:29 | -4.7501 | 3.6821 | 6.2544 | 24.3901 | 2023-01-04 08:43:41 | -17.4903
27207 | 恒流放电 | 01:20:00 | 447:09:29 | -4.7501 | 3.6791 | 6.3336 | 24.6815 | 2023-01-04 08:44:41 | -17.4761
27208 | 恒流放电 | 01:21:00 | 447:10:29 | -4.7501 | 3.6758 | 6.4128 | 24.9727 | 2023-01-04 08:45:41 | -17.4604
27209 | 恒流放电 | 01:22:00 | 447:11:29 | -4.7501 | 3.6726 | 6.4919 | 25.2635 | 2023-01-04 08:46:41 | -17.4452
27210 | 恒流放电 | 01:23:00 | 447:12:29 | -4.7501 | 3.6694 | 6.5711 | 25.5542 | 2023-01-04 08:47:41 | -17.43
27211 | 恒流放电 | 01:24:00 | 447:13:29 | -4.7501 | 3.6662 | 6.6503 | 25.8446 | 2023-01-04 08:48:41 | -17.4148
27212 | 恒流放电 | 01:25:00 | 447:14:29 | -4.7501 | 3.6628 | 6.7294 | 26.1347 | 2023-01-04 08:49:41 | -17.3986
27213 | 恒流放电 | 01:26:00 | 447:15:29 | -4.7501 | 3.6592 | 6.8086 | 26.4245 | 2023-01-04 08:50:41 | -17.3815
27214 | 恒流放电 | 01:27:00 | 447:16:29 | -4.7501 | 3.6557 | 6.8878 | 26.7141 | 2023-01-04 08:51:41 | -17.3649
27215 | 恒流放电 | 01:28:00 | 447:17:29 | -4.7501 | 3.652 | 6.9669 | 27.0033 | 2023-01-04 08:52:41 | -17.3473
27216 | 恒流放电 | 01:29:00 | 447:18:29 | -4.7501 | 3.6483 | 7.0461 | 27.2923 | 2023-01-04 08:53:41 | -17.3298
27217 | 恒流放电 | 01:30:00 | 447:19:29 | -4.7501 | 3.6442 | 7.1253 | 27.581 | 2023-01-04 08:54:41 | -17.3103
27218 | 恒流放电 | 01:31:00 | 447:20:29 | -4.7501 | 3.6399 | 7.2044 | 27.8693 | 2023-01-04 08:55:41 | -17.2899
27219 | 恒流放电 | 01:32:00 | 447:21:29 | -4.7503 | 3.6355 | 7.2836 | 28.1573 | 2023-01-04 08:56:41 | -17.2697
27220 | 恒流放电 | 01:33:00 | 447:22:29 | -4.7501 | 3.6308 | 7.3628 | 28.4449 | 2023-01-04 08:57:41 | -17.2466
27221 | 恒流放电 | 01:34:00 | 447:23:29 | -4.7503 | 3.6258 | 7.442 | 28.7322 | 2023-01-04 08:58:41 | -17.2236
27222 | 恒流放电 | 01:35:00 | 447:24:29 | -4.7503 | 3.6205 | 7.5211 | 29.019 | 2023-01-04 08:59:41 | -17.1984
27223 | 恒流放电 | 01:36:00 | 447:25:29 | -4.7501 | 3.6145 | 7.6003 | 29.3054 | 2023-01-04 09:00:40 | -17.1692
27224 | 恒流放电 | 01:37:00 | 447:26:29 | -4.7501 | 3.6081 | 7.6795 | 29.5914 | 2023-01-04 09:01:40 | -17.1388
27225 | 恒流放电 | 01:38:00 | 447:27:29 | -4.7501 | 3.6008 | 7.7586 | 29.8767 | 2023-01-04 09:02:40 | -17.1041
27226 | 恒流放电 | 01:39:00 | 447:28:29 | -4.7501 | 3.5926 | 7.8378 | 30.1615 | 2023-01-04 09:03:40 | -17.0652
27227 | 恒流放电 | 01:40:00 | 447:29:29 | -4.7501 | 3.5831 | 7.917 | 30.4455 | 2023-01-04 09:04:40 | -17.02
27228 | 恒流放电 | 01:41:00 | 447:30:29 | -4.7501 | 3.572 | 7.9961 | 30.7288 | 2023-01-04 09:05:40 | -16.9673
27229 | 恒流放电 | 01:42:00 | 447:31:29 | -4.7501 | 3.5584 | 8.0753 | 31.011 | 2023-01-04 09:06:40 | -16.9027
27230 | 恒流放电 | 01:43:00 | 447:32:29 | -4.7501 | 3.542 | 8.1545 | 31.2921 | 2023-01-04 09:07:40 | -16.8248
27231 | 恒流放电 | 01:44:00 | 447:33:29 | -4.7501 | 3.5219 | 8.2336 | 31.5718 | 2023-01-04 09:08:40 | -16.7293
27232 | 恒流放电 | 01:45:00 | 447:34:29 | -4.7501 | 3.4987 | 8.3128 | 31.8497 | 2023-01-04 09:09:40 | -16.6191
27233 | 恒流放电 | 01:46:00 | 447:35:29 | -4.7501 | 3.4739 | 8.392 | 32.1257 | 2023-01-04 09:10:40 | -16.5013
27234 | 恒流放电 | 01:47:00 | 447:36:29 | -4.7501 | 3.4492 | 8.4711 | 32.3997 | 2023-01-04 09:11:40 | -16.384
27235 | 恒流放电 | 01:48:00 | 447:37:29 | -4.7503 | 3.4268 | 8.5503 | 32.6719 | 2023-01-04 09:12:40 | -16.2783
27236 | 恒流放电 | 01:49:00 | 447:38:29 | -4.7501 | 3.4035 | 8.6295 | 32.9423 | 2023-01-04 09:13:40 | -16.1669
27237 | 恒流放电 | 01:50:00 | 447:39:29 | -4.7501 | 3.3626 | 8.7086 | 33.2104 | 2023-01-04 09:14:40 | -15.9727
27238 | 恒流放电 | 01:51:00 | 447:40:29 | -4.7501 | 3.2661 | 8.7878 | 33.4732 | 2023-01-04 09:15:40 | -15.5143
27239 | 恒流放电 | 01:52:00 | 447:41:29 | -4.7501 | 3.1041 | 8.867 | 33.7258 | 2023-01-04 09:16:40 | -14.7448
27240 | 恒流放电 | 01:52:29 | 447:41:59 | -4.7501 | 2.9997 | 8.9064 | 33.8462 | 2023-01-04 09:17:10 | -14.2488
27241 | 搁置 | 00:00:00 | 447:41:59 | 0 | 3.0414 | 0 | 0 | 2023-01-04 09:17:10 | 0
27242 | 搁置 | 00:01:00 | 447:42:59 | 0 | 3.5139 | 0 | 0 | 2023-01-04 09:18:10 | 0
27243 | 搁置 | 00:02:00 | 447:43:59 | 0 | 3.5195 | 0 | 0 | 2023-01-04 09:19:10 | 0
27244 | 搁置 | 00:03:00 | 447:44:59 | 0 | 3.5261 | 0 | 0 | 2023-01-04 09:20:10 | 0
27245 | 搁置 | 00:04:00 | 447:45:59 | 0 | 3.5368 | 0 | 0 | 2023-01-04 09:21:10 | 0
27246 | 搁置 | 00:05:00 | 447:46:59 | 0 | 3.551 | 0 | 0 | 2023-01-04 09:22:10 | 0
27247 | 搁置 | 00:06:00 | 447:47:59 | 0 | 3.5674 | 0 | 0 | 2023-01-04 09:23:10 | 0
27248 | 搁置 | 00:07:00 | 447:48:59 | 0 | 3.5852 | 0 | 0 | 2023-01-04 09:24:10 | 0
27249 | 搁置 | 00:08:00 | 447:49:59 | 0 | 3.6021 | 0 | 0 | 2023-01-04 09:25:10 | 0
27250 | 搁置 | 00:09:00 | 447:50:59 | 0 | 3.6162 | 0 | 0 | 2023-01-04 09:26:10 | 0
27251 | 搁置 | 00:10:00 | 447:51:59 | 0 | 3.6265 | 0 | 0 | 2023-01-04 09:27:10 | 0
27252 | 搁置 | 00:11:00 | 447:52:59 | 0 | 3.6337 | 0 | 0 | 2023-01-04 09:28:10 | 0
27253 | 搁置 | 00:12:00 | 447:53:59 | 0 | 3.6387 | 0 | 0 | 2023-01-04 09:29:10 | 0
27254 | 搁置 | 00:13:00 | 447:54:59 | 0 | 3.6423 | 0 | 0 | 2023-01-04 09:30:10 | 0
27255 | 搁置 | 00:14:00 | 447:55:59 | 0 | 3.645 | 0 | 0 | 2023-01-04 09:31:10 | 0
27256 | 搁置 | 00:15:00 | 447:56:59 | 0 | 3.6471 | 0 | 0 | 2023-01-04 09:32:10 | 0
27257 | 恒流恒压充电 | 00:00:00 | 447:56:59 | 2.8501 | 3.67 | 0 | 0 | 2023-01-04 09:32:10 | 10.4597
27258 | 恒流恒压充电 | 00:01:00 | 447:57:59 | 2.8503 | 3.7245 | 0.0475 | 0.1764 | 2023-01-04 09:33:10 | 10.6158
27259 | 恒流恒压充电 | 00:02:00 | 447:58:59 | 2.8505 | 3.7306 | 0.095 | 0.3535 | 2023-01-04 09:34:10 | 10.6339
27260 | 恒流恒压充电 | 00:03:00 | 447:59:59 | 2.8505 | 3.7339 | 0.1425 | 0.5309 | 2023-01-04 09:35:10 | 10.6433
27261 | 恒流恒压充电 | 00:04:00 | 448:00:59 | 2.8505 | 3.7365 | 0.19 | 0.7083 | 2023-01-04 09:36:10 | 10.6507
27262 | 恒流恒压充电 | 00:05:00 | 448:01:59 | 2.8505 | 3.7384 | 0.2375 | 0.8859 | 2023-01-04 09:37:10 | 10.6562
27263 | 恒流恒压充电 | 00:06:00 | 448:02:59 | 2.8505 | 3.7403 | 0.285 | 1.0635 | 2023-01-04 09:38:10 | 10.6616
27264 | 恒流恒压充电 | 00:07:00 | 448:03:59 | 2.8505 | 3.7419 | 0.3326 | 1.2413 | 2023-01-04 09:39:10 | 10.6661
27265 | 恒流恒压充电 | 00:08:00 | 448:04:59 | 2.8503 | 3.7437 | 0.3801 | 1.4191 | 2023-01-04 09:40:10 | 10.6705
27266 | 恒流恒压充电 | 00:09:00 | 448:05:59 | 2.8505 | 3.7453 | 0.4276 | 1.597 | 2023-01-04 09:41:10 | 10.6758
27267 | 恒流恒压充电 | 00:10:00 | 448:06:59 | 2.8505 | 3.7468 | 0.4751 | 1.7749 | 2023-01-04 09:42:10 | 10.6801
27268 | 恒流恒压充电 | 00:11:00 | 448:07:59 | 2.8505 | 3.7484 | 0.5226 | 1.953 | 2023-01-04 09:43:10 | 10.6847
27269 | 恒流恒压充电 | 00:12:00 | 448:08:59 | 2.8505 | 3.7499 | 0.5701 | 2.1311 | 2023-01-04 09:44:10 | 10.6889
27270 | 恒流恒压充电 | 00:13:00 | 448:09:59 | 2.8503 | 3.7515 | 0.6176 | 2.3093 | 2023-01-04 09:45:10 | 10.6927
27271 | 恒流恒压充电 | 00:14:00 | 448:10:59 | 2.8505 | 3.7529 | 0.6651 | 2.4875 | 2023-01-04 09:46:10 | 10.6975
27272 | 恒流恒压充电 | 00:15:00 | 448:11:59 | 2.8505 | 3.7544 | 0.7126 | 2.6658 | 2023-01-04 09:47:10 | 10.7018
27273 | 恒流恒压充电 | 00:16:00 | 448:12:59 | 2.8505 | 3.756 | 0.7601 | 2.8442 | 2023-01-04 09:48:10 | 10.7063
27274 | 恒流恒压充电 | 00:17:00 | 448:13:59 | 2.8505 | 3.7574 | 0.8076 | 3.0227 | 2023-01-04 09:49:10 | 10.7103
27275 | 恒流恒压充电 | 00:18:00 | 448:14:59 | 2.8505 | 3.7589 | 0.8551 | 3.2012 | 2023-01-04 09:50:10 | 10.7146
27276 | 恒流恒压充电 | 00:19:00 | 448:15:59 | 2.8505 | 3.7603 | 0.9026 | 3.3799 | 2023-01-04 09:51:10 | 10.7186
27277 | 恒流恒压充电 | 00:20:00 | 448:16:59 | 2.8505 | 3.762 | 0.9501 | 3.5585 | 2023-01-04 09:52:10 | 10.7234
27278 | 恒流恒压充电 | 00:21:00 | 448:17:59 | 2.8503 | 3.7634 | 0.9977 | 3.7373 | 2023-01-04 09:53:10 | 10.7266
27279 | 恒流恒压充电 | 00:22:00 | 448:18:59 | 2.8503 | 3.7649 | 1.0452 | 3.9161 | 2023-01-04 09:54:10 | 10.7309
27280 | 恒流恒压充电 | 00:23:00 | 448:19:59 | 2.8505 | 3.7663 | 1.0927 | 4.095 | 2023-01-04 09:55:10 | 10.7357
27281 | 恒流恒压充电 | 00:24:00 | 448:20:59 | 2.8505 | 3.7678 | 1.1402 | 4.274 | 2023-01-04 09:56:10 | 10.74
27282 | 恒流恒压充电 | 00:25:00 | 448:21:59 | 2.8505 | 3.7692 | 1.1877 | 4.453 | 2023-01-04 09:57:10 | 10.744
27283 | 恒流恒压充电 | 00:26:00 | 448:22:59 | 2.8505 | 3.7707 | 1.2352 | 4.6321 | 2023-01-04 09:58:10 | 10.7482
27284 | 恒流恒压充电 | 00:27:00 | 448:23:59 | 2.8505 | 3.7721 | 1.2827 | 4.8113 | 2023-01-04 09:59:10 | 10.7522
27285 | 恒流恒压充电 | 00:28:00 | 448:24:59 | 2.8505 | 3.7736 | 1.3302 | 4.9905 | 2023-01-04 10:00:10 | 10.7565
27286 | 恒流恒压充电 | 00:29:00 | 448:25:59 | 2.8505 | 3.775 | 1.3777 | 5.1698 | 2023-01-04 10:01:10 | 10.7605
27287 | 恒流恒压充电 | 00:30:00 | 448:26:59 | 2.8505 | 3.7766 | 1.4252 | 5.3492 | 2023-01-04 10:02:10 | 10.765
27288 | 恒流恒压充电 | 00:31:00 | 448:27:59 | 2.8505 | 3.7779 | 1.4727 | 5.5286 | 2023-01-04 10:03:10 | 10.7688
27289 | 恒流恒压充电 | 00:32:00 | 448:28:59 | 2.8505 | 3.7794 | 1.5202 | 5.7082 | 2023-01-04 10:04:10 | 10.773
27290 | 恒流恒压充电 | 00:33:00 | 448:29:59 | 2.8505 | 3.7808 | 1.5677 | 5.8877 | 2023-01-04 10:05:10 | 10.777
27291 | 恒流恒压充电 | 00:34:00 | 448:30:59 | 2.8505 | 3.7825 | 1.6152 | 6.0674 | 2023-01-04 10:06:10 | 10.7819
27292 | 恒流恒压充电 | 00:35:00 | 448:31:59 | 2.8503 | 3.7837 | 1.6628 | 6.2471 | 2023-01-04 10:07:10 | 10.7845
27293 | 恒流恒压充电 | 00:36:00 | 448:32:59 | 2.8505 | 3.7852 | 1.7103 | 6.4269 | 2023-01-04 10:08:10 | 10.7896
27294 | 恒流恒压充电 | 00:37:00 | 448:33:59 | 2.8505 | 3.7866 | 1.7578 | 6.6068 | 2023-01-04 10:09:10 | 10.7936
27295 | 恒流恒压充电 | 00:38:00 | 448:34:59 | 2.8505 | 3.7883 | 1.8053 | 6.7867 | 2023-01-04 10:10:10 | 10.7984
27296 | 恒流恒压充电 | 00:39:00 | 448:35:59 | 2.8505 | 3.7896 | 1.8528 | 6.9667 | 2023-01-04 10:11:10 | 10.8021
27297 | 恒流恒压充电 | 00:40:00 | 448:36:59 | 2.8505 | 3.791 | 1.9003 | 7.1468 | 2023-01-04 10:12:10 | 10.8061
27298 | 恒流恒压充电 | 00:41:00 | 448:37:59 | 2.8505 | 3.7926 | 1.9478 | 7.3269 | 2023-01-04 10:13:10 | 10.8107
27299 | 恒流恒压充电 | 00:42:00 | 448:38:59 | 2.8505 | 3.7941 | 1.9953 | 7.5071 | 2023-01-04 10:14:10 | 10.8149
27300 | 恒流恒压充电 | 00:43:00 | 448:39:59 | 2.8505 | 3.7954 | 2.0428 | 7.6874 | 2023-01-04 10:15:10 | 10.8186
27301 | 恒流恒压充电 | 00:44:00 | 448:40:59 | 2.8505 | 3.797 | 2.0903 | 7.8678 | 2023-01-04 10:16:10 | 10.8232
27302 | 恒流恒压充电 | 00:45:00 | 448:41:59 | 2.8505 | 3.7984 | 2.1378 | 8.0482 | 2023-01-04 10:17:10 | 10.8272
27303 | 恒流恒压充电 | 00:46:00 | 448:42:59 | 2.8505 | 3.7999 | 2.1853 | 8.2287 | 2023-01-04 10:18:10 | 10.8315
27304 | 恒流恒压充电 | 00:47:00 | 448:43:59 | 2.8505 | 3.8013 | 2.2328 | 8.4092 | 2023-01-04 10:19:10 | 10.8355
27305 | 恒流恒压充电 | 00:48:00 | 448:44:59 | 2.8503 | 3.8028 | 2.2803 | 8.5898 | 2023-01-04 10:20:10 | 10.8389
27306 | 恒流恒压充电 | 00:49:00 | 448:45:59 | 2.8505 | 3.8042 | 2.3279 | 8.7705 | 2023-01-04 10:21:10 | 10.8437
27307 | 恒流恒压充电 | 00:50:00 | 448:46:59 | 2.8505 | 3.8059 | 2.3754 | 8.9513 | 2023-01-04 10:22:10 | 10.8486
27308 | 恒流恒压充电 | 00:51:00 | 448:47:59 | 2.8505 | 3.8073 | 2.4229 | 9.1321 | 2023-01-04 10:23:10 | 10.8526
27309 | 恒流恒压充电 | 00:52:00 | 448:48:59 | 2.8505 | 3.8089 | 2.4704 | 9.3131 | 2023-01-04 10:24:10 | 10.8571
27310 | 恒流恒压充电 | 00:53:00 | 448:49:59 | 2.8503 | 3.8105 | 2.5179 | 9.494 | 2023-01-04 10:25:10 | 10.8609
27311 | 恒流恒压充电 | 00:54:00 | 448:50:59 | 2.8505 | 3.812 | 2.5654 | 9.6751 | 2023-01-04 10:26:10 | 10.866
27312 | 恒流恒压充电 | 00:55:00 | 448:51:59 | 2.8503 | 3.8136 | 2.6129 | 9.8562 | 2023-01-04 10:27:10 | 10.8697
27313 | 恒流恒压充电 | 00:56:00 | 448:52:59 | 2.8505 | 3.8151 | 2.6604 | 10.0374 | 2023-01-04 10:28:10 | 10.8748
27314 | 恒流恒压充电 | 00:57:00 | 448:53:59 | 2.8505 | 3.8168 | 2.7079 | 10.2187 | 2023-01-04 10:29:10 | 10.8796
27315 | 恒流恒压充电 | 00:58:00 | 448:54:59 | 2.8505 | 3.8183 | 2.7554 | 10.4001 | 2023-01-04 10:30:10 | 10.8839
27316 | 恒流恒压充电 | 00:59:00 | 448:55:59 | 2.8505 | 3.8199 | 2.8029 | 10.5815 | 2023-01-04 10:31:10 | 10.8885
27317 | 恒流恒压充电 | 01:00:00 | 448:56:59 | 2.8505 | 3.8217 | 2.8504 | 10.7631 | 2023-01-04 10:32:10 | 10.8936
27318 | 恒流恒压充电 | 01:01:00 | 448:57:59 | 2.8505 | 3.8234 | 2.8979 | 10.9447 | 2023-01-04 10:33:10 | 10.8984
27319 | 恒流恒压充电 | 01:02:00 | 448:58:59 | 2.8505 | 3.8252 | 2.9455 | 11.1263 | 2023-01-04 10:34:10 | 10.9036
27320 | 恒流恒压充电 | 01:03:00 | 448:59:59 | 2.8505 | 3.8268 | 2.993 | 11.3081 | 2023-01-04 10:35:10 | 10.9081
27321 | 恒流恒压充电 | 01:04:00 | 449:00:59 | 2.8505 | 3.8288 | 3.0405 | 11.4899 | 2023-01-04 10:36:10 | 10.9138
27322 | 恒流恒压充电 | 01:05:00 | 449:01:59 | 2.8505 | 3.8304 | 3.088 | 11.6719 | 2023-01-04 10:37:10 | 10.9184
27323 | 恒流恒压充电 | 01:06:00 | 449:02:59 | 2.8505 | 3.8323 | 3.1355 | 11.8539 | 2023-01-04 10:38:10 | 10.9238
27324 | 恒流恒压充电 | 01:07:00 | 449:03:59 | 2.8505 | 3.8343 | 3.183 | 12.036 | 2023-01-04 10:39:10 | 10.9295
27325 | 恒流恒压充电 | 01:08:00 | 449:04:59 | 2.8505 | 3.8362 | 3.2305 | 12.2182 | 2023-01-04 10:40:10 | 10.9349
27326 | 恒流恒压充电 | 01:09:00 | 449:05:59 | 2.8505 | 3.8381 | 3.278 | 12.4005 | 2023-01-04 10:41:10 | 10.9404
27327 | 恒流恒压充电 | 01:10:00 | 449:06:59 | 2.8505 | 3.8401 | 3.3255 | 12.5829 | 2023-01-04 10:42:10 | 10.9461
27328 | 恒流恒压充电 | 01:11:00 | 449:07:59 | 2.8505 | 3.8422 | 3.373 | 12.7654 | 2023-01-04 10:43:10 | 10.952
27329 | 恒流恒压充电 | 01:12:00 | 449:08:59 | 2.8505 | 3.8443 | 3.4205 | 12.948 | 2023-01-04 10:44:10 | 10.958
27330 | 恒流恒压充电 | 01:13:00 | 449:09:59 | 2.8505 | 3.8465 | 3.468 | 13.1307 | 2023-01-04 10:45:10 | 10.9643
27331 | 恒流恒压充电 | 01:14:00 | 449:10:59 | 2.8505 | 3.8486 | 3.5155 | 13.3134 | 2023-01-04 10:46:10 | 10.9703
27332 | 恒流恒压充电 | 01:15:00 | 449:11:59 | 2.8505 | 3.851 | 3.563 | 13.4963 | 2023-01-04 10:47:10 | 10.9771
27333 | 恒流恒压充电 | 01:16:00 | 449:12:59 | 2.8505 | 3.8533 | 3.6106 | 13.6793 | 2023-01-04 10:48:10 | 10.9837
27334 | 恒流恒压充电 | 01:17:00 | 449:13:59 | 2.8505 | 3.8557 | 3.6581 | 13.8625 | 2023-01-04 10:49:10 | 10.9905
27335 | 恒流恒压充电 | 01:18:00 | 449:14:59 | 2.8505 | 3.8583 | 3.7056 | 14.0457 | 2023-01-04 10:50:10 | 10.9979
27336 | 恒流恒压充电 | 01:19:00 | 449:15:59 | 2.8503 | 3.8607 | 3.7531 | 14.229 | 2023-01-04 10:51:10 | 11.004
27337 | 恒流恒压充电 | 01:20:00 | 449:16:59 | 2.8503 | 3.8635 | 3.8006 | 14.4125 | 2023-01-04 10:52:10 | 11.0119
27338 | 恒流恒压充电 | 01:21:00 | 449:17:59 | 2.8505 | 3.866 | 3.8481 | 14.5961 | 2023-01-04 10:53:10 | 11.0199
27339 | 恒流恒压充电 | 01:22:00 | 449:18:59 | 2.8505 | 3.8688 | 3.8956 | 14.7799 | 2023-01-04 10:54:10 | 11.0279
27340 | 恒流恒压充电 | 01:23:00 | 449:19:59 | 2.8505 | 3.8719 | 3.9431 | 14.9637 | 2023-01-04 10:55:10 | 11.0367
27341 | 恒流恒压充电 | 01:24:00 | 449:20:59 | 2.8505 | 3.8748 | 3.9906 | 15.1477 | 2023-01-04 10:56:10 | 11.045
27342 | 恒流恒压充电 | 01:25:00 | 449:21:59 | 2.8505 | 3.8778 | 4.0381 | 15.3319 | 2023-01-04 10:57:10 | 11.0535
27343 | 恒流恒压充电 | 01:26:00 | 449:22:59 | 2.8505 | 3.8809 | 4.0856 | 15.5162 | 2023-01-04 10:58:10 | 11.0624
27344 | 恒流恒压充电 | 01:27:00 | 449:23:59 | 2.8505 | 3.8843 | 4.1331 | 15.7006 | 2023-01-04 10:59:10 | 11.072
27345 | 恒流恒压充电 | 01:28:00 | 449:24:59 | 2.8505 | 3.8877 | 4.1806 | 15.8853 | 2023-01-04 11:00:10 | 11.0817
27346 | 恒流恒压充电 | 01:29:00 | 449:25:59 | 2.8505 | 3.8911 | 4.2282 | 16.07 | 2023-01-04 11:01:10 | 11.0914
27347 | 恒流恒压充电 | 01:30:00 | 449:26:59 | 2.8505 | 3.8948 | 4.2757 | 16.255 | 2023-01-04 11:02:10 | 11.102
27348 | 恒流恒压充电 | 01:31:00 | 449:27:59 | 2.8505 | 3.8983 | 4.3232 | 16.4401 | 2023-01-04 11:03:10 | 11.1119
27349 | 恒流恒压充电 | 01:32:00 | 449:28:59 | 2.8505 | 3.9022 | 4.3707 | 16.6254 | 2023-01-04 11:04:10 | 11.1231
27350 | 恒流恒压充电 | 01:33:00 | 449:29:59 | 2.8505 | 3.9061 | 4.4182 | 16.8109 | 2023-01-04 11:05:10 | 11.1342
27351 | 恒流恒压充电 | 01:34:00 | 449:30:59 | 2.8505 | 3.9101 | 4.4657 | 16.9965 | 2023-01-04 11:06:10 | 11.1456
27352 | 恒流恒压充电 | 01:35:00 | 449:31:59 | 2.8505 | 3.9143 | 4.5132 | 17.1824 | 2023-01-04 11:07:10 | 11.1576
27353 | 恒流恒压充电 | 01:36:00 | 449:32:59 | 2.8505 | 3.9185 | 4.5607 | 17.3684 | 2023-01-04 11:08:10 | 11.1695
27354 | 恒流恒压充电 | 01:37:00 | 449:33:59 | 2.8505 | 3.923 | 4.6082 | 17.5547 | 2023-01-04 11:09:10 | 11.1824
27355 | 恒流恒压充电 | 01:38:00 | 449:34:59 | 2.8505 | 3.9274 | 4.6557 | 17.7412 | 2023-01-04 11:10:10 | 11.1949
27356 | 恒流恒压充电 | 01:39:00 | 449:35:59 | 2.8503 | 3.9319 | 4.7032 | 17.9279 | 2023-01-04 11:11:10 | 11.2069
27357 | 恒流恒压充电 | 01:40:00 | 449:36:59 | 2.8505 | 3.9367 | 4.7507 | 18.1148 | 2023-01-04 11:12:10 | 11.2214
27358 | 恒流恒压充电 | 01:41:00 | 449:37:59 | 2.8505 | 3.9414 | 4.7982 | 18.3019 | 2023-01-04 11:13:10 | 11.2348
27359 | 恒流恒压充电 | 01:42:00 | 449:38:59 | 2.8505 | 3.9463 | 4.8457 | 18.4893 | 2023-01-04 11:14:10 | 11.2488
27360 | 恒流恒压充电 | 01:43:00 | 449:39:59 | 2.8503 | 3.9513 | 4.8933 | 18.6769 | 2023-01-04 11:15:10 | 11.2622
27361 | 恒流恒压充电 | 01:44:00 | 449:40:59 | 2.8505 | 3.9563 | 4.9408 | 18.8647 | 2023-01-04 11:16:10 | 11.2773
27362 | 恒流恒压充电 | 01:45:00 | 449:41:59 | 2.8505 | 3.9614 | 4.9883 | 19.0528 | 2023-01-04 11:17:10 | 11.2918
27363 | 恒流恒压充电 | 01:46:00 | 449:42:59 | 2.8505 | 3.9666 | 5.0358 | 19.2411 | 2023-01-04 11:18:10 | 11.3066
27364 | 恒流恒压充电 | 01:47:00 | 449:43:59 | 2.8505 | 3.9719 | 5.0833 | 19.4297 | 2023-01-04 11:19:10 | 11.3217
27365 | 恒流恒压充电 | 01:48:00 | 449:44:59 | 2.8503 | 3.9772 | 5.1308 | 19.6185 | 2023-01-04 11:20:10 | 11.336
27366 | 恒流恒压充电 | 01:49:00 | 449:45:59 | 2.8505 | 3.9826 | 5.1783 | 19.8076 | 2023-01-04 11:21:10 | 11.3522
27367 | 恒流恒压充电 | 01:50:00 | 449:46:59 | 2.8505 | 3.9881 | 5.2258 | 19.9969 | 2023-01-04 11:22:10 | 11.3679
27368 | 恒流恒压充电 | 01:51:00 | 449:47:59 | 2.8503 | 3.9935 | 5.2733 | 20.1865 | 2023-01-04 11:23:10 | 11.3825
27369 | 恒流恒压充电 | 01:52:00 | 449:48:59 | 2.8505 | 3.999 | 5.3208 | 20.3763 | 2023-01-04 11:24:10 | 11.399
27370 | 恒流恒压充电 | 01:53:00 | 449:49:59 | 2.8505 | 4.0044 | 5.3683 | 20.5664 | 2023-01-04 11:25:10 | 11.4144
27371 | 恒流恒压充电 | 01:54:00 | 449:50:59 | 2.8505 | 4.01 | 5.4158 | 20.7568 | 2023-01-04 11:26:10 | 11.4303
27372 | 恒流恒压充电 | 01:55:00 | 449:51:59 | 2.8505 | 4.0156 | 5.4633 | 20.9474 | 2023-01-04 11:27:10 | 11.4463
27373 | 恒流恒压充电 | 01:56:00 | 449:52:59 | 2.8505 | 4.0211 | 5.5108 | 21.1383 | 2023-01-04 11:28:10 | 11.462
27374 | 恒流恒压充电 | 01:57:00 | 449:53:59 | 2.8505 | 4.0269 | 5.5584 | 21.3295 | 2023-01-04 11:29:10 | 11.4785
27375 | 恒流恒压充电 | 01:58:00 | 449:54:59 | 2.8503 | 4.0324 | 5.6059 | 21.5209 | 2023-01-04 11:30:10 | 11.4933
27376 | 恒流恒压充电 | 01:59:00 | 449:55:59 | 2.8505 | 4.0381 | 5.6534 | 21.7126 | 2023-01-04 11:31:10 | 11.5104
27377 | 恒流恒压充电 | 02:00:00 | 449:56:59 | 2.8503 | 4.0437 | 5.7009 | 21.9046 | 2023-01-04 11:32:10 | 11.5256
27378 | 恒流恒压充电 | 02:01:00 | 449:57:59 | 2.8505 | 4.0492 | 5.7484 | 22.0969 | 2023-01-04 11:33:10 | 11.5421
27379 | 恒流恒压充电 | 02:02:00 | 449:58:59 | 2.8505 | 4.0549 | 5.7959 | 22.2894 | 2023-01-04 11:34:10 | 11.5583
27380 | 恒流恒压充电 | 02:03:00 | 449:59:59 | 2.8505 | 4.0605 | 5.8434 | 22.4821 | 2023-01-04 11:35:10 | 11.5743
27381 | 恒流恒压充电 | 02:04:00 | 450:00:59 | 2.8505 | 4.066 | 5.8909 | 22.6752 | 2023-01-04 11:36:10 | 11.59
27382 | 恒流恒压充电 | 02:05:00 | 450:01:59 | 2.8505 | 4.0716 | 5.9384 | 22.8685 | 2023-01-04 11:37:10 | 11.6059
27383 | 恒流恒压充电 | 02:06:00 | 450:02:59 | 2.8505 | 4.0771 | 5.9859 | 23.062 | 2023-01-04 11:38:10 | 11.6216
27384 | 恒流恒压充电 | 02:07:00 | 450:03:59 | 2.8505 | 4.0828 | 6.0334 | 23.2559 | 2023-01-04 11:39:10 | 11.6379
27385 | 恒流恒压充电 | 02:08:00 | 450:04:59 | 2.8505 | 4.0883 | 6.0809 | 23.45 | 2023-01-04 11:40:10 | 11.6535
27386 | 恒流恒压充电 | 02:09:00 | 450:05:59 | 2.8505 | 4.0936 | 6.1284 | 23.6443 | 2023-01-04 11:41:10 | 11.6686
27387 | 恒流恒压充电 | 02:10:00 | 450:06:59 | 2.8505 | 4.0991 | 6.1759 | 23.8389 | 2023-01-04 11:42:10 | 11.6843
27388 | 恒流恒压充电 | 02:11:00 | 450:07:59 | 2.8505 | 4.1046 | 6.2235 | 24.0338 | 2023-01-04 11:43:10 | 11.7
27389 | 恒流恒压充电 | 02:12:00 | 450:08:59 | 2.8505 | 4.1097 | 6.271 | 24.2289 | 2023-01-04 11:44:10 | 11.7145
27390 | 恒流恒压充电 | 02:13:00 | 450:09:59 | 2.8505 | 4.1151 | 6.3185 | 24.4243 | 2023-01-04 11:45:10 | 11.7299
27391 | 恒流恒压充电 | 02:14:00 | 450:10:59 | 2.8505 | 4.1202 | 6.366 | 24.6199 | 2023-01-04 11:46:10 | 11.7445
27392 | 恒流恒压充电 | 02:15:00 | 450:11:59 | 2.8503 | 4.1252 | 6.4135 | 24.8157 | 2023-01-04 11:47:10 | 11.7579
27393 | 恒流恒压充电 | 02:16:00 | 450:12:59 | 2.8505 | 4.1302 | 6.461 | 25.0118 | 2023-01-04 11:48:10 | 11.773
27394 | 恒流恒压充电 | 02:17:00 | 450:13:59 | 2.8505 | 4.1351 | 6.5085 | 25.2082 | 2023-01-04 11:49:10 | 11.7869
27395 | 恒流恒压充电 | 02:18:00 | 450:14:59 | 2.8505 | 4.1398 | 6.556 | 25.4047 | 2023-01-04 11:50:10 | 11.8003
27396 | 恒流恒压充电 | 02:19:00 | 450:15:59 | 2.8505 | 4.1443 | 6.6035 | 25.6015 | 2023-01-04 11:51:10 | 11.8132
27397 | 恒流恒压充电 | 02:20:00 | 450:16:59 | 2.8505 | 4.1488 | 6.651 | 25.7985 | 2023-01-04 11:52:10 | 11.826
27398 | 恒流恒压充电 | 02:21:00 | 450:17:59 | 2.8505 | 4.1535 | 6.6985 | 25.9957 | 2023-01-04 11:53:10 | 11.8394
27399 | 恒流恒压充电 | 02:22:00 | 450:18:59 | 2.8503 | 4.158 | 6.746 | 26.1931 | 2023-01-04 11:54:10 | 11.8513
27400 | 恒流恒压充电 | 02:23:00 | 450:19:59 | 2.8503 | 4.1627 | 6.7935 | 26.3908 | 2023-01-04 11:55:10 | 11.8647
27401 | 恒流恒压充电 | 02:24:00 | 450:20:59 | 2.8503 | 4.1673 | 6.841 | 26.5886 | 2023-01-04 11:56:10 | 11.8778
27402 | 恒流恒压充电 | 02:25:00 | 450:21:59 | 2.8505 | 4.1724 | 6.8886 | 26.7867 | 2023-01-04 11:57:10 | 11.8933
27403 | 恒流恒压充电 | 02:26:00 | 450:22:59 | 2.8505 | 4.1772 | 6.9361 | 26.9851 | 2023-01-04 11:58:10 | 11.9069
27404 | 恒流恒压充电 | 02:27:00 | 450:23:59 | 2.8505 | 4.1822 | 6.9836 | 27.1836 | 2023-01-04 11:59:10 | 11.9212
27405 | 恒流恒压充电 | 02:28:00 | 450:24:59 | 2.8505 | 4.1874 | 7.0311 | 27.3824 | 2023-01-04 12:00:10 | 11.936
27406 | 恒流恒压充电 | 02:29:00 | 450:25:59 | 2.8505 | 4.1925 | 7.0786 | 27.5815 | 2023-01-04 12:01:10 | 11.9506
27407 | 恒流恒压充电 | 02:30:00 | 450:26:59 | 2.8505 | 4.1978 | 7.1261 | 27.7808 | 2023-01-04 12:02:10 | 11.9657
27408 | 恒流恒压充电 | 02:31:00 | 450:27:59 | 2.8505 | 4.2032 | 7.1736 | 27.9803 | 2023-01-04 12:03:10 | 11.9811
27409 | 恒流恒压充电 | 02:32:00 | 450:28:59 | 2.8503 | 4.2085 | 7.2211 | 28.1802 | 2023-01-04 12:04:10 | 11.9953
27410 | 恒流恒压充电 | 02:33:00 | 450:29:59 | 2.8505 | 4.214 | 7.2686 | 28.3802 | 2023-01-04 12:05:10 | 12.0118
27411 | 恒流恒压充电 | 02:34:00 | 450:30:59 | 2.8505 | 4.2195 | 7.3161 | 28.5805 | 2023-01-04 12:06:10 | 12.0275
27412 | 恒流恒压充电 | 02:35:00 | 450:31:59 | 2.8503 | 4.2248 | 7.3636 | 28.7811 | 2023-01-04 12:07:10 | 12.0417
27413 | 恒流恒压充电 | 02:36:00 | 450:32:59 | 2.8503 | 4.2303 | 7.4111 | 28.982 | 2023-01-04 12:08:10 | 12.0574
27414 | 恒流恒压充电 | 02:37:00 | 450:33:59 | 2.8505 | 4.2358 | 7.4586 | 29.183 | 2023-01-04 12:09:10 | 12.074
27415 | 恒流恒压充电 | 02:38:00 | 450:34:59 | 2.8505 | 4.2413 | 7.5061 | 29.3844 | 2023-01-04 12:10:10 | 12.0897
27416 | 恒流恒压充电 | 02:39:00 | 450:35:59 | 2.8505 | 4.2466 | 7.5536 | 29.586 | 2023-01-04 12:11:10 | 12.1048
27417 | 恒流恒压充电 | 02:40:00 | 450:36:59 | 2.8505 | 4.2521 | 7.6012 | 29.7879 | 2023-01-04 12:12:10 | 12.1204
27418 | 恒流恒压充电 | 02:41:00 | 450:37:59 | 2.8505 | 4.2574 | 7.6487 | 29.99 | 2023-01-04 12:13:10 | 12.1355
27419 | 恒流恒压充电 | 02:42:00 | 450:38:59 | 2.8503 | 4.2627 | 7.6962 | 30.1924 | 2023-01-04 12:14:10 | 12.1498
27420 | 恒流恒压充电 | 02:43:00 | 450:39:59 | 2.8505 | 4.2682 | 7.7437 | 30.395 | 2023-01-04 12:15:10 | 12.1663
27421 | 恒流恒压充电 | 02:44:00 | 450:40:59 | 2.8505 | 4.2735 | 7.7912 | 30.5979 | 2023-01-04 12:16:10 | 12.1814
27422 | 恒流恒压充电 | 02:45:00 | 450:41:59 | 2.8505 | 4.2789 | 7.8387 | 30.8011 | 2023-01-04 12:17:10 | 12.1968
27423 | 恒流恒压充电 | 02:46:00 | 450:42:59 | 2.8505 | 4.2842 | 7.8862 | 31.0045 | 2023-01-04 12:18:10 | 12.2119
27424 | 恒流恒压充电 | 02:47:00 | 450:43:59 | 2.8505 | 4.2895 | 7.9337 | 31.2081 | 2023-01-04 12:19:10 | 12.227
27425 | 恒流恒压充电 | 02:48:00 | 450:44:59 | 2.8505 | 4.2947 | 7.9812 | 31.412 | 2023-01-04 12:20:10 | 12.2419
27426 | 恒流恒压充电 | 02:49:00 | 450:45:59 | 2.8505 | 4.2998 | 8.0287 | 31.6162 | 2023-01-04 12:21:10 | 12.2564
27427 | 恒流恒压充电 | 02:50:00 | 450:46:59 | 2.8505 | 4.305 | 8.0762 | 31.8206 | 2023-01-04 12:22:10 | 12.2712
27428 | 恒流恒压充电 | 02:51:00 | 450:47:59 | 2.8505 | 4.3102 | 8.1237 | 32.0252 | 2023-01-04 12:23:10 | 12.2861
27429 | 恒流恒压充电 | 02:52:00 | 450:48:59 | 2.8505 | 4.3153 | 8.1712 | 32.2301 | 2023-01-04 12:24:10 | 12.3006
27430 | 恒流恒压充电 | 02:53:00 | 450:49:59 | 2.8503 | 4.3205 | 8.2187 | 32.4352 | 2023-01-04 12:25:10 | 12.3145
27431 | 恒流恒压充电 | 02:54:00 | 450:50:59 | 2.8503 | 4.3257 | 8.2662 | 32.6406 | 2023-01-04 12:26:10 | 12.3293
27432 | 恒流恒压充电 | 02:55:00 | 450:51:59 | 2.8503 | 4.3307 | 8.3138 | 32.8462 | 2023-01-04 12:27:10 | 12.3436
27433 | 恒流恒压充电 | 02:56:00 | 450:52:59 | 2.8503 | 4.3358 | 8.3613 | 33.0521 | 2023-01-04 12:28:10 | 12.3581
27434 | 恒流恒压充电 | 02:57:00 | 450:53:59 | 2.8505 | 4.3412 | 8.4088 | 33.2582 | 2023-01-04 12:29:10 | 12.3744
27435 | 恒流恒压充电 | 02:58:00 | 450:54:59 | 2.8503 | 4.3465 | 8.4563 | 33.4645 | 2023-01-04 12:30:10 | 12.3886
27436 | 恒流恒压充电 | 02:59:00 | 450:55:59 | 2.7503 | 4.3499 | 8.5035 | 33.6697 | 2023-01-04 12:31:10 | 11.9635
27437 | 恒流恒压充电 | 03:00:00 | 450:56:59 | 2.5398 | 4.3499 | 8.5475 | 33.8612 | 2023-01-04 12:32:10 | 11.0481
27438 | 恒流恒压充电 | 03:01:00 | 450:57:59 | 2.3629 | 4.3499 | 8.5883 | 34.0388 | 2023-01-04 12:33:10 | 10.2784
27439 | 恒流恒压充电 | 03:02:00 | 450:58:59 | 2.202 | 4.3499 | 8.6263 | 34.2041 | 2023-01-04 12:34:10 | 9.5785
27440 | 恒流恒压充电 | 03:03:00 | 450:59:59 | 2.0579 | 4.3499 | 8.6618 | 34.3585 | 2023-01-04 12:35:10 | 8.9519
27441 | 恒流恒压充电 | 03:04:00 | 451:00:59 | 1.9367 | 4.3499 | 8.6951 | 34.5033 | 2023-01-04 12:36:10 | 8.4242
27442 | 恒流恒压充电 | 03:05:00 | 451:01:59 | 1.8166 | 4.3499 | 8.7264 | 34.6393 | 2023-01-04 12:37:10 | 7.9019
27443 | 恒流恒压充电 | 03:06:00 | 451:02:59 | 1.7142 | 4.3499 | 8.7558 | 34.7673 | 2023-01-04 12:38:10 | 7.4565
27444 | 恒流恒压充电 | 03:07:00 | 451:03:59 | 1.6162 | 4.3499 | 8.7835 | 34.8879 | 2023-01-04 12:39:10 | 7.0305
27445 | 恒流恒压充电 | 03:08:00 | 451:04:59 | 1.5301 | 4.3499 | 8.8097 | 35.0018 | 2023-01-04 12:40:10 | 6.6557
27446 | 恒流恒压充电 | 03:09:00 | 451:05:59 | 1.446 | 4.3499 | 8.8345 | 35.1097 | 2023-01-04 12:41:10 | 6.2899
27447 | 恒流恒压充电 | 03:10:00 | 451:06:59 | 1.3655 | 4.3499 | 8.8579 | 35.2115 | 2023-01-04 12:42:10 | 5.9399
27448 | 恒流恒压充电 | 03:11:00 | 451:07:59 | 1.2997 | 4.3499 | 8.8801 | 35.3081 | 2023-01-04 12:43:10 | 5.6535
27449 | 恒流恒压充电 | 03:12:00 | 451:08:59 | 1.2383 | 4.3499 | 8.9013 | 35.4001 | 2023-01-04 12:44:10 | 5.3866
27450 | 恒流恒压充电 | 03:13:00 | 451:09:59 | 1.1825 | 4.3499 | 8.9214 | 35.4878 | 2023-01-04 12:45:10 | 5.1436
27451 | 恒流恒压充电 | 03:14:00 | 451:10:59 | 1.1294 | 4.3499 | 8.9406 | 35.5714 | 2023-01-04 12:46:10 | 4.9129
27452 | 恒流恒压充电 | 03:15:00 | 451:11:59 | 1.0794 | 4.3499 | 8.959 | 35.6515 | 2023-01-04 12:47:10 | 4.6955
27453 | 恒流恒压充电 | 03:16:00 | 451:12:59 | 1.0331 | 4.3499 | 8.9766 | 35.728 | 2023-01-04 12:48:10 | 4.494
27454 | 恒流恒压充电 | 03:17:00 | 451:13:59 | 0.99 | 4.3499 | 8.9935 | 35.8013 | 2023-01-04 12:49:10 | 4.3063
27455 | 恒流恒压充电 | 03:18:00 | 451:14:59 | 0.9511 | 4.3499 | 9.0097 | 35.8716 | 2023-01-04 12:50:10 | 4.1374
27456 | 恒流恒压充电 | 03:19:00 | 451:15:59 | 0.9157 | 4.35 | 9.0252 | 35.9393 | 2023-01-04 12:51:10 | 3.9833
27457 | 恒流恒压充电 | 03:20:00 | 451:16:59 | 0.8781 | 4.35 | 9.0401 | 36.0043 | 2023-01-04 12:52:10 | 3.8198
27458 | 恒流恒压充电 | 03:21:00 | 451:17:59 | 0.8465 | 4.35 | 9.0545 | 36.0668 | 2023-01-04 12:53:10 | 3.6821
27459 | 恒流恒压充电 | 03:22:00 | 451:18:59 | 0.8175 | 4.35 | 9.0684 | 36.127 | 2023-01-04 12:54:10 | 3.5563
27460 | 恒流恒压充电 | 03:23:00 | 451:19:59 | 0.7893 | 4.3499 | 9.0818 | 36.1853 | 2023-01-04 12:55:10 | 3.4336
27461 | 恒流恒压充电 | 03:24:00 | 451:20:59 | 0.7645 | 4.3499 | 9.0947 | 36.2416 | 2023-01-04 12:56:10 | 3.3257
27462 | 恒流恒压充电 | 03:25:00 | 451:21:59 | 0.7417 | 4.35 | 9.1072 | 36.2961 | 2023-01-04 12:57:10 | 3.2264
27463 | 恒流恒压充电 | 03:26:00 | 451:22:59 | 0.7145 | 4.3499 | 9.1194 | 36.3489 | 2023-01-04 12:58:10 | 3.1081
27464 | 恒流恒压充电 | 03:27:00 | 451:23:59 | 0.6948 | 4.3499 | 9.1311 | 36.4 | 2023-01-04 12:59:10 | 3.0224
27465 | 恒流恒压充电 | 03:28:00 | 451:24:59 | 0.6746 | 4.3499 | 9.1425 | 36.4496 | 2023-01-04 13:00:10 | 2.9344
27466 | 恒流恒压充电 | 03:29:00 | 451:25:59 | 0.6562 | 4.3499 | 9.1536 | 36.4978 | 2023-01-04 13:01:10 | 2.8546
27467 | 恒流恒压充电 | 03:30:00 | 451:26:59 | 0.6377 | 4.3499 | 9.1644 | 36.5448 | 2023-01-04 13:02:10 | 2.7739
27468 | 恒流恒压充电 | 03:31:00 | 451:27:59 | 0.6254 | 4.3499 | 9.1749 | 36.5906 | 2023-01-04 13:03:10 | 2.7206
27469 | 恒流恒压充电 | 03:32:00 | 451:28:59 | 0.6088 | 4.3499 | 9.1852 | 36.6352 | 2023-01-04 13:04:10 | 2.6484
27470 | 恒流恒压充电 | 03:33:00 | 451:29:59 | 0.597 | 4.3499 | 9.1952 | 36.6789 | 2023-01-04 13:05:10 | 2.5969
27471 | 恒流恒压充电 | 03:34:00 | 451:30:59 | 0.5793 | 4.3499 | 9.2051 | 36.7216 | 2023-01-04 13:06:10 | 2.52
27472 | 恒流恒压充电 | 03:35:00 | 451:31:59 | 0.5593 | 4.3499 | 9.2145 | 36.7626 | 2023-01-04 13:07:10 | 2.433
27473 | 恒流恒压充电 | 03:36:00 | 451:32:59 | 0.5455 | 4.3499 | 9.2237 | 36.8027 | 2023-01-04 13:08:10 | 2.373
27474 | 恒流恒压充电 | 03:37:00 | 451:33:59 | 0.5301 | 4.3499 | 9.2327 | 36.8418 | 2023-01-04 13:09:10 | 2.306
27475 | 恒流恒压充电 | 03:38:00 | 451:34:59 | 0.5183 | 4.3499 | 9.2414 | 36.8799 | 2023-01-04 13:10:10 | 2.2547
27476 | 恒流恒压充电 | 03:39:00 | 451:35:59 | 0.5085 | 4.3499 | 9.25 | 36.9171 | 2023-01-04 13:11:10 | 2.2119
27477 | 恒流恒压充电 | 03:40:00 | 451:36:59 | 0.4981 | 4.3497 | 9.2584 | 36.9536 | 2023-01-04 13:12:10 | 2.1666
27478 | 恒流恒压充电 | 03:41:00 | 451:37:59 | 0.4882 | 4.3499 | 9.2666 | 36.9894 | 2023-01-04 13:13:10 | 2.1235
27479 | 恒流恒压充电 | 03:42:00 | 451:38:59 | 0.4786 | 4.3499 | 9.2746 | 37.0243 | 2023-01-04 13:14:10 | 2.082
27480 | 恒流恒压充电 | 03:42:11 | 451:39:11 | 0.475 | 4.3499 | 9.2762 | 37.0311 | 2023-01-04 13:14:21 | 2.0662
27481 | 搁置 | 00:00:00 | 451:39:11 | 0 | 4.3458 | 0 | 0 | 2023-01-04 13:14:21 | 0
27482 | 搁置 | 00:01:00 | 451:40:11 | 0 | 4.337 | 0 | 0 | 2023-01-04 13:15:21 | 0
27483 | 搁置 | 00:02:00 | 451:41:11 | 0 | 4.335 | 0 | 0 | 2023-01-04 13:16:21 | 0
27484 | 搁置 | 00:03:00 | 451:42:11 | 0 | 4.3336 | 0 | 0 | 2023-01-04 13:17:21 | 0
27485 | 搁置 | 00:04:00 | 451:43:11 | 0 | 4.3324 | 0 | 0 | 2023-01-04 13:18:21 | 0
27486 | 搁置 | 00:05:00 | 451:44:11 | 0 | 4.3312 | 0 | 0 | 2023-01-04 13:19:21 | 0
27487 | 搁置 | 00:06:00 | 451:45:11 | 0 | 4.3302 | 0 | 0 | 2023-01-04 13:20:21 | 0
27488 | 搁置 | 00:07:00 | 451:46:11 | 0 | 4.3292 | 0 | 0 | 2023-01-04 13:21:21 | 0
27489 | 搁置 | 00:08:00 | 451:47:11 | 0 | 4.3282 | 0 | 0 | 2023-01-04 13:22:21 | 0
27490 | 搁置 | 00:09:00 | 451:48:11 | 0 | 4.3274 | 0 | 0 | 2023-01-04 13:23:21 | 0
27491 | 搁置 | 00:10:00 | 451:49:11 | 0 | 4.3265 | 0 | 0 | 2023-01-04 13:24:21 | 0
27492 | 搁置 | 00:11:00 | 451:50:11 | 0 | 4.3257 | 0 | 0 | 2023-01-04 13:25:21 | 0
27493 | 搁置 | 00:12:00 | 451:51:11 | 0 | 4.3249 | 0 | 0 | 2023-01-04 13:26:21 | 0
27494 | 搁置 | 00:13:00 | 451:52:11 | 0 | 4.3242 | 0 | 0 | 2023-01-04 13:27:21 | 0
27495 | 搁置 | 00:14:00 | 451:53:11 | 0 | 4.3234 | 0 | 0 | 2023-01-04 13:28:21 | 0
27496 | 搁置 | 00:15:00 | 451:54:11 | 0 | 4.3226 | 0 | 0 | 2023-01-04 13:29:21 | 0
27497 | 恒流放电 | 00:00:00 | 451:54:11 | -4.7499 | 4.2832 | 0 | 0 | 2023-01-04 13:29:21 | -20.3447
27498 | 恒流放电 | 00:01:00 | 451:55:11 | -4.7501 | 4.2148 | 0.0792 | 0.3347 | 2023-01-04 13:30:21 | -20.0207
27499 | 恒流放电 | 00:02:00 | 451:56:11 | -4.7501 | 4.2022 | 0.1583 | 0.6678 | 2023-01-04 13:31:21 | -19.9608
27500 | 恒流放电 | 00:03:00 | 451:57:11 | -4.7501 | 4.1919 | 0.2375 | 1.0001 | 2023-01-04 13:32:21 | -19.9119
27501 | 恒流放电 | 00:04:00 | 451:58:11 | -4.7503 | 4.1824 | 0.3167 | 1.3316 | 2023-01-04 13:33:21 | -19.8676
27502 | 恒流放电 | 00:05:00 | 451:59:11 | -4.7503 | 4.1732 | 0.3958 | 1.6623 | 2023-01-04 13:34:21 | -19.8239
27503 | 恒流放电 | 00:06:00 | 452:00:11 | -4.7501 | 4.1641 | 0.475 | 1.9924 | 2023-01-04 13:35:21 | -19.7798
27504 | 恒流放电 | 00:07:00 | 452:01:11 | -4.7501 | 4.1551 | 0.5542 | 2.3217 | 2023-01-04 13:36:21 | -19.7371
27505 | 恒流放电 | 00:08:00 | 452:02:11 | -4.7503 | 4.1459 | 0.6334 | 2.6503 | 2023-01-04 13:37:21 | -19.6942
27506 | 恒流放电 | 00:09:00 | 452:03:11 | -4.7503 | 4.1369 | 0.7125 | 2.9782 | 2023-01-04 13:38:21 | -19.6515
27507 | 恒流放电 | 00:10:00 | 452:04:11 | -4.7501 | 4.1275 | 0.7917 | 3.3053 | 2023-01-04 13:39:21 | -19.606
27508 | 恒流放电 | 00:11:00 | 452:05:11 | -4.7503 | 4.1182 | 0.8709 | 3.6317 | 2023-01-04 13:40:21 | -19.5626
27509 | 恒流放电 | 00:12:00 | 452:06:11 | -4.7501 | 4.1085 | 0.95 | 3.9573 | 2023-01-04 13:41:21 | -19.5157
27510 | 恒流放电 | 00:13:00 | 452:07:11 | -4.7501 | 4.0988 | 1.0292 | 4.2822 | 2023-01-04 13:42:21 | -19.4697
27511 | 恒流放电 | 00:14:00 | 452:08:11 | -4.7501 | 4.0891 | 1.1084 | 4.6063 | 2023-01-04 13:43:21 | -19.4236
27512 | 恒流放电 | 00:15:00 | 452:09:11 | -4.7501 | 4.0793 | 1.1875 | 4.9297 | 2023-01-04 13:44:21 | -19.377
27513 | 恒流放电 | 00:16:00 | 452:10:11 | -4.7501 | 4.0693 | 1.2667 | 5.2522 | 2023-01-04 13:45:21 | -19.3295
27514 | 恒流放电 | 00:17:00 | 452:11:11 | -4.7503 | 4.0593 | 1.3459 | 5.574 | 2023-01-04 13:46:21 | -19.2829
27515 | 恒流放电 | 00:18:00 | 452:12:11 | -4.7503 | 4.0494 | 1.4251 | 5.895 | 2023-01-04 13:47:21 | -19.2358
27516 | 恒流放电 | 00:19:00 | 452:13:11 | -4.7501 | 4.0394 | 1.5042 | 6.2152 | 2023-01-04 13:48:21 | -19.1875
27517 | 恒流放电 | 00:20:00 | 452:14:11 | -4.7501 | 4.0294 | 1.5834 | 6.5346 | 2023-01-04 13:49:21 | -19.14
27518 | 恒流放电 | 00:21:00 | 452:15:11 | -4.7503 | 4.0198 | 1.6626 | 6.8532 | 2023-01-04 13:50:21 | -19.0952
27519 | 恒流放电 | 00:22:00 | 452:16:11 | -4.7501 | 4.0099 | 1.7417 | 7.1711 | 2023-01-04 13:51:21 | -19.0474
27520 | 恒流放电 | 00:23:00 | 452:17:11 | -4.7501 | 4.0004 | 1.8209 | 7.4881 | 2023-01-04 13:52:21 | -19.0023
27521 | 恒流放电 | 00:24:00 | 452:18:11 | -4.7501 | 3.9909 | 1.9001 | 7.8045 | 2023-01-04 13:53:21 | -18.9571
27522 | 恒流放电 | 00:25:00 | 452:19:11 | -4.7501 | 3.9815 | 1.9792 | 8.12 | 2023-01-04 13:54:21 | -18.9125
27523 | 恒流放电 | 00:26:00 | 452:20:11 | -4.7501 | 3.9723 | 2.0584 | 8.4349 | 2023-01-04 13:55:21 | -18.8688
27524 | 恒流放电 | 00:27:00 | 452:21:11 | -4.7503 | 3.9633 | 2.1376 | 8.749 | 2023-01-04 13:56:21 | -18.8268
27525 | 恒流放电 | 00:28:00 | 452:22:11 | -4.7501 | 3.9546 | 2.2167 | 9.0624 | 2023-01-04 13:57:21 | -18.7847
27526 | 恒流放电 | 00:29:00 | 452:23:11 | -4.7501 | 3.946 | 2.2959 | 9.3752 | 2023-01-04 13:58:21 | -18.7439
27527 | 恒流放电 | 00:30:00 | 452:24:11 | -4.7503 | 3.9381 | 2.3751 | 9.6873 | 2023-01-04 13:59:21 | -18.7071
27528 | 恒流放电 | 00:31:00 | 452:25:11 | -4.7503 | 3.9305 | 2.4543 | 9.9987 | 2023-01-04 14:00:21 | -18.671
27529 | 恒流放电 | 00:32:00 | 452:26:11 | -4.7501 | 3.9233 | 2.5334 | 10.3096 | 2023-01-04 14:01:21 | -18.636
27530 | 恒流放电 | 00:33:00 | 452:27:11 | -4.7503 | 3.9164 | 2.6126 | 10.62 | 2023-01-04 14:02:21 | -18.604
27531 | 恒流放电 | 00:34:00 | 452:28:11 | -4.7501 | 3.9097 | 2.6918 | 10.9297 | 2023-01-04 14:03:21 | -18.5714
27532 | 恒流放电 | 00:35:00 | 452:29:11 | -4.7501 | 3.9033 | 2.7709 | 11.239 | 2023-01-04 14:04:21 | -18.541
27533 | 恒流放电 | 00:36:00 | 452:30:11 | -4.7501 | 3.8968 | 2.8501 | 11.5478 | 2023-01-04 14:05:21 | -18.5102
27534 | 恒流放电 | 00:37:00 | 452:31:11 | -4.7501 | 3.8904 | 2.9293 | 11.856 | 2023-01-04 14:06:21 | -18.4798
27535 | 恒流放电 | 00:38:00 | 452:32:11 | -4.7503 | 3.8839 | 3.0084 | 12.1638 | 2023-01-04 14:07:21 | -18.4497
27536 | 恒流放电 | 00:39:00 | 452:33:11 | -4.7503 | 3.8775 | 3.0876 | 12.471 | 2023-01-04 14:08:21 | -18.4192
27537 | 恒流放电 | 00:40:00 | 452:34:11 | -4.7503 | 3.8709 | 3.1668 | 12.7777 | 2023-01-04 14:09:21 | -18.3879
27538 | 恒流放电 | 00:41:00 | 452:35:11 | -4.7501 | 3.8641 | 3.246 | 13.0839 | 2023-01-04 14:10:21 | -18.3548
27539 | 恒流放电 | 00:42:00 | 452:36:11 | -4.7501 | 3.8572 | 3.3251 | 13.3895 | 2023-01-04 14:11:21 | -18.322
27540 | 恒流放电 | 00:43:00 | 452:37:11 | -4.7501 | 3.8502 | 3.4043 | 13.6947 | 2023-01-04 14:12:21 | -18.2888
27541 | 恒流放电 | 00:44:00 | 452:38:11 | -4.7501 | 3.8433 | 3.4835 | 13.9992 | 2023-01-04 14:13:21 | -18.256
27542 | 恒流放电 | 00:45:00 | 452:39:11 | -4.7501 | 3.8363 | 3.5626 | 14.3032 | 2023-01-04 14:14:21 | -18.2228
27543 | 恒流放电 | 00:46:00 | 452:40:11 | -4.7503 | 3.8294 | 3.6418 | 14.6066 | 2023-01-04 14:15:21 | -18.1908
27544 | 恒流放电 | 00:47:00 | 452:41:11 | -4.7501 | 3.8223 | 3.721 | 14.9095 | 2023-01-04 14:16:21 | -18.1563
27545 | 恒流放电 | 00:48:00 | 452:42:11 | -4.7501 | 3.8154 | 3.8001 | 15.2119 | 2023-01-04 14:17:21 | -18.1235
27546 | 恒流放电 | 00:49:00 | 452:43:11 | -4.7501 | 3.8086 | 3.8793 | 15.5137 | 2023-01-04 14:18:21 | -18.0912
27547 | 恒流放电 | 00:50:00 | 452:44:11 | -4.7503 | 3.802 | 3.9585 | 15.8149 | 2023-01-04 14:19:21 | -18.0606
27548 | 恒流放电 | 00:51:00 | 452:45:11 | -4.7503 | 3.7954 | 4.0376 | 16.1157 | 2023-01-04 14:20:21 | -18.0293
27549 | 恒流放电 | 00:52:00 | 452:46:11 | -4.7501 | 3.7891 | 4.1168 | 16.4159 | 2023-01-04 14:21:21 | -17.9986
27550 | 恒流放电 | 00:53:00 | 452:47:11 | -4.7503 | 3.7829 | 4.196 | 16.7156 | 2023-01-04 14:22:21 | -17.9699
27551 | 恒流放电 | 00:54:00 | 452:48:11 | -4.7503 | 3.777 | 4.2752 | 17.0149 | 2023-01-04 14:23:21 | -17.9418
27552 | 恒流放电 | 00:55:00 | 452:49:11 | -4.7501 | 3.7713 | 4.3543 | 17.3137 | 2023-01-04 14:24:21 | -17.914
27553 | 恒流放电 | 00:56:00 | 452:50:11 | -4.7501 | 3.7658 | 4.4335 | 17.612 | 2023-01-04 14:25:21 | -17.8879
27554 | 恒流放电 | 00:57:00 | 452:51:11 | -4.7503 | 3.7607 | 4.5127 | 17.91 | 2023-01-04 14:26:21 | -17.8644
27555 | 恒流放电 | 00:58:00 | 452:52:11 | -4.7501 | 3.7557 | 4.5918 | 18.2075 | 2023-01-04 14:27:21 | -17.8399
27556 | 恒流放电 | 00:59:00 | 452:53:11 | -4.7501 | 3.7508 | 4.671 | 18.5046 | 2023-01-04 14:28:21 | -17.8166
27557 | 恒流放电 | 01:00:00 | 452:54:11 | -4.7501 | 3.7463 | 4.7502 | 18.8014 | 2023-01-04 14:29:21 | -17.7953
27558 | 恒流放电 | 01:01:00 | 452:55:11 | -4.7501 | 3.742 | 4.8293 | 19.0978 | 2023-01-04 14:30:21 | -17.7748
27559 | 恒流放电 | 01:02:00 | 452:56:11 | -4.7501 | 3.7376 | 4.9085 | 19.3939 | 2023-01-04 14:31:21 | -17.7539
27560 | 恒流放电 | 01:03:00 | 452:57:11 | -4.7501 | 3.7336 | 4.9877 | 19.6896 | 2023-01-04 14:32:21 | -17.7349
27561 | 恒流放电 | 01:04:00 | 452:58:11 | -4.7501 | 3.7297 | 5.0668 | 19.9851 | 2023-01-04 14:33:21 | -17.7164
27562 | 恒流放电 | 01:05:00 | 452:59:11 | -4.7501 | 3.726 | 5.146 | 20.2802 | 2023-01-04 14:34:21 | -17.6988
27563 | 恒流放电 | 01:06:00 | 453:00:11 | -4.7501 | 3.7225 | 5.2252 | 20.575 | 2023-01-04 14:35:21 | -17.6822
27564 | 恒流放电 | 01:07:00 | 453:01:11 | -4.7503 | 3.7189 | 5.3044 | 20.8696 | 2023-01-04 14:36:21 | -17.6659
27565 | 恒流放电 | 01:08:00 | 453:02:11 | -4.7501 | 3.7155 | 5.3835 | 21.1639 | 2023-01-04 14:37:21 | -17.649
27566 | 恒流放电 | 01:09:00 | 453:03:11 | -4.7501 | 3.7121 | 5.4627 | 21.4579 | 2023-01-04 14:38:21 | -17.6328
27567 | 恒流放电 | 01:10:00 | 453:04:11 | -4.7501 | 3.7089 | 5.5419 | 21.7517 | 2023-01-04 14:39:21 | -17.6176
27568 | 恒流放电 | 01:11:00 | 453:05:11 | -4.7503 | 3.7057 | 5.621 | 22.0452 | 2023-01-04 14:40:21 | -17.6031
27569 | 恒流放电 | 01:12:00 | 453:06:11 | -4.7501 | 3.7026 | 5.7002 | 22.3384 | 2023-01-04 14:41:21 | -17.5877
27570 | 恒流放电 | 01:13:00 | 453:07:11 | -4.7501 | 3.6994 | 5.7794 | 22.6314 | 2023-01-04 14:42:21 | -17.5725
27571 | 恒流放电 | 01:14:00 | 453:08:11 | -4.7501 | 3.6963 | 5.8585 | 22.9242 | 2023-01-04 14:43:21 | -17.5578
27572 | 恒流放电 | 01:15:00 | 453:09:11 | -4.7501 | 3.6933 | 5.9377 | 23.2167 | 2023-01-04 14:44:21 | -17.5435
27573 | 恒流放电 | 01:16:00 | 453:10:11 | -4.7503 | 3.6902 | 6.0169 | 23.509 | 2023-01-04 14:45:21 | -17.5295
27574 | 恒流放电 | 01:17:00 | 453:11:11 | -4.7501 | 3.6873 | 6.096 | 23.801 | 2023-01-04 14:46:21 | -17.515
27575 | 恒流放电 | 01:18:00 | 453:12:11 | -4.7501 | 3.6841 | 6.1752 | 24.0928 | 2023-01-04 14:47:21 | -17.4998
27576 | 恒流放电 | 01:19:00 | 453:13:11 | -4.7501 | 3.681 | 6.2544 | 24.3843 | 2023-01-04 14:48:21 | -17.4851
27577 | 恒流放电 | 01:20:00 | 453:14:11 | -4.7501 | 3.6778 | 6.3335 | 24.6756 | 2023-01-04 14:49:21 | -17.4699
27578 | 恒流放电 | 01:21:00 | 453:15:11 | -4.7501 | 3.6747 | 6.4127 | 24.9667 | 2023-01-04 14:50:21 | -17.4552
27579 | 恒流放电 | 01:22:00 | 453:16:11 | -4.7501 | 3.6715 | 6.4919 | 25.2575 | 2023-01-04 14:51:21 | -17.44
27580 | 恒流放电 | 01:23:00 | 453:17:11 | -4.7501 | 3.6683 | 6.5711 | 25.548 | 2023-01-04 14:52:21 | -17.4248
27581 | 恒流放电 | 01:24:00 | 453:18:11 | -4.7503 | 3.6647 | 6.6502 | 25.8383 | 2023-01-04 14:53:21 | -17.4084
27582 | 恒流放电 | 01:25:00 | 453:19:11 | -4.7501 | 3.6613 | 6.7294 | 26.1283 | 2023-01-04 14:54:21 | -17.3915
27583 | 恒流放电 | 01:26:00 | 453:20:11 | -4.7501 | 3.6579 | 6.8086 | 26.418 | 2023-01-04 14:55:21 | -17.3754
27584 | 恒流放电 | 01:27:00 | 453:21:11 | -4.7501 | 3.6542 | 6.8877 | 26.7074 | 2023-01-04 14:56:21 | -17.3578
27585 | 恒流放电 | 01:28:00 | 453:22:11 | -4.7501 | 3.6504 | 6.9669 | 26.9966 | 2023-01-04 14:57:21 | -17.3397
27586 | 恒流放电 | 01:29:00 | 453:23:11 | -4.7501 | 3.6465 | 7.0461 | 27.2854 | 2023-01-04 14:58:21 | -17.3212
27587 | 恒流放电 | 01:30:00 | 453:24:11 | -4.7503 | 3.6423 | 7.1252 | 27.574 | 2023-01-04 14:59:21 | -17.302
27588 | 恒流放电 | 01:31:00 | 453:25:11 | -4.7501 | 3.6381 | 7.2044 | 27.8622 | 2023-01-04 15:00:21 | -17.2813
27589 | 恒流放电 | 01:32:00 | 453:26:11 | -4.7501 | 3.6336 | 7.2836 | 28.15 | 2023-01-04 15:01:21 | -17.2599
27590 | 恒流放电 | 01:33:00 | 453:27:11 | -4.7501 | 3.6287 | 7.3627 | 28.4375 | 2023-01-04 15:02:21 | -17.2367
27591 | 恒流放电 | 01:34:00 | 453:28:11 | -4.7501 | 3.6236 | 7.4419 | 28.7245 | 2023-01-04 15:03:21 | -17.2124
27592 | 恒流放电 | 01:35:00 | 453:29:11 | -4.7503 | 3.6179 | 7.5211 | 29.0112 | 2023-01-04 15:04:21 | -17.1861
27593 | 恒流放电 | 01:36:00 | 453:30:11 | -4.7503 | 3.6116 | 7.6003 | 29.2974 | 2023-01-04 15:05:21 | -17.1561
27594 | 恒流放电 | 01:37:00 | 453:31:11 | -4.7503 | 3.605 | 7.6794 | 29.583 | 2023-01-04 15:06:21 | -17.1248
27595 | 恒流放电 | 01:38:00 | 453:32:11 | -4.7501 | 3.5973 | 7.7586 | 29.8682 | 2023-01-04 15:07:21 | -17.0875
27596 | 恒流放电 | 01:39:00 | 453:33:11 | -4.7501 | 3.5886 | 7.8378 | 30.1526 | 2023-01-04 15:08:21 | -17.0462
27597 | 恒流放电 | 01:40:00 | 453:34:11 | -4.7501 | 3.5782 | 7.9169 | 30.4363 | 2023-01-04 15:09:21 | -16.9968
27598 | 恒流放电 | 01:41:00 | 453:35:11 | -4.7503 | 3.5661 | 7.9961 | 30.7191 | 2023-01-04 15:10:21 | -16.94
27599 | 恒流放电 | 01:42:00 | 453:36:11 | -4.7501 | 3.5511 | 8.0753 | 31.0009 | 2023-01-04 15:11:21 | -16.868
27600 | 恒流放电 | 01:43:00 | 453:37:11 | -4.7501 | 3.5329 | 8.1544 | 31.2813 | 2023-01-04 15:12:21 | -16.7816
27601 | 恒流放电 | 01:44:00 | 453:38:11 | -4.7501 | 3.5111 | 8.2336 | 31.5602 | 2023-01-04 15:13:21 | -16.678
27602 | 恒流放电 | 01:45:00 | 453:39:11 | -4.7503 | 3.4865 | 8.3128 | 31.8372 | 2023-01-04 15:14:21 | -16.5619
27603 | 恒流放电 | 01:46:00 | 453:40:11 | -4.7501 | 3.4613 | 8.3919 | 32.1122 | 2023-01-04 15:15:21 | -16.4415
27604 | 恒流放电 | 01:47:00 | 453:41:11 | -4.7501 | 3.4376 | 8.4711 | 32.3853 | 2023-01-04 15:16:21 | -16.3289
27605 | 恒流放电 | 01:48:00 | 453:42:11 | -4.7501 | 3.4156 | 8.5503 | 32.6565 | 2023-01-04 15:17:21 | -16.2244
27606 | 恒流放电 | 01:49:00 | 453:43:11 | -4.7501 | 3.3871 | 8.6294 | 32.9259 | 2023-01-04 15:18:21 | -16.089
27607 | 恒流放电 | 01:50:00 | 453:44:11 | -4.7501 | 3.3213 | 8.7086 | 33.1919 | 2023-01-04 15:19:21 | -15.7765
27608 | 恒流放电 | 01:51:00 | 453:45:11 | -4.7501 | 3.1875 | 8.7878 | 33.45 | 2023-01-04 15:20:21 | -15.1409
27609 | 恒流放电 | 01:51:57 | 453:46:08 | -4.7501 | 2.9996 | 8.863 | 33.683 | 2023-01-04 15:21:18 | -14.2484
27610 | 搁置 | 00:00:00 | 453:46:08 | 0 | 3.0386 | 0 | 0 | 2023-01-04 15:21:18 | 0
27611 | 搁置 | 00:01:00 | 453:47:08 | 0 | 3.5121 | 0 | 0 | 2023-01-04 15:22:18 | 0
27612 | 搁置 | 00:02:00 | 453:48:08 | 0 | 3.5173 | 0 | 0 | 2023-01-04 15:23:18 | 0
27613 | 搁置 | 00:03:00 | 453:49:08 | 0 | 3.5232 | 0 | 0 | 2023-01-04 15:24:18 | 0
27614 | 搁置 | 00:04:00 | 453:50:08 | 0 | 3.5326 | 0 | 0 | 2023-01-04 15:25:18 | 0
27615 | 搁置 | 00:05:00 | 453:51:08 | 0 | 3.5452 | 0 | 0 | 2023-01-04 15:26:18 | 0
27616 | 搁置 | 00:06:00 | 453:52:08 | 0 | 3.5602 | 0 | 0 | 2023-01-04 15:27:18 | 0
27617 | 搁置 | 00:07:00 | 453:53:08 | 0 | 3.5765 | 0 | 0 | 2023-01-04 15:28:18 | 0
27618 | 搁置 | 00:08:00 | 453:54:08 | 0 | 3.5929 | 0 | 0 | 2023-01-04 15:29:18 | 0
27619 | 搁置 | 00:09:00 | 453:55:08 | 0 | 3.6074 | 0 | 0 | 2023-01-04 15:30:18 | 0
27620 | 搁置 | 00:10:00 | 453:56:08 | 0 | 3.6187 | 0 | 0 | 2023-01-04 15:31:18 | 0
27621 | 搁置 | 00:11:00 | 453:57:08 | 0 | 3.627 | 0 | 0 | 2023-01-04 15:32:18 | 0
27622 | 搁置 | 00:12:00 | 453:58:08 | 0 | 3.6329 | 0 | 0 | 2023-01-04 15:33:18 | 0
27623 | 搁置 | 00:13:00 | 453:59:08 | 0 | 3.637 | 0 | 0 | 2023-01-04 15:34:18 | 0
27624 | 搁置 | 00:14:00 | 454:00:08 | 0 | 3.64 | 0 | 0 | 2023-01-04 15:35:18 | 0
27625 | 搁置 | 00:15:00 | 454:01:08 | 0 | 3.6424 | 0 | 0 | 2023-01-04 15:36:18 | 0
27626 | 恒流恒压充电 | 00:00:00 | 454:01:08 | 2.8486 | 3.6629 | 0 | 0 | 2023-01-04 15:36:18 | 10.4342
27627 | 恒流恒压充电 | 00:01:00 | 454:02:08 | 2.8505 | 3.7219 | 0.0475 | 0.1763 | 2023-01-04 15:37:18 | 10.6091
27628 | 恒流恒压充电 | 00:02:00 | 454:03:08 | 2.8507 | 3.7284 | 0.095 | 0.3533 | 2023-01-04 15:38:18 | 10.6284
27629 | 恒流恒压充电 | 00:03:00 | 454:04:08 | 2.8507 | 3.7318 | 0.1425 | 0.5305 | 2023-01-04 15:39:18 | 10.6381
27630 | 恒流恒压充电 | 00:04:00 | 454:05:08 | 2.8505 | 3.7344 | 0.19 | 0.7079 | 2023-01-04 15:40:18 | 10.6448
27631 | 恒流恒压充电 | 00:05:00 | 454:06:08 | 2.8505 | 3.7365 | 0.2375 | 0.8853 | 2023-01-04 15:41:18 | 10.6507
27632 | 恒流恒压充电 | 00:06:00 | 454:07:08 | 2.8505 | 3.7382 | 0.285 | 1.0629 | 2023-01-04 15:42:18 | 10.6556
27633 | 恒流恒压充电 | 00:07:00 | 454:08:08 | 2.8505 | 3.74 | 0.3326 | 1.2405 | 2023-01-04 15:43:18 | 10.6607
27634 | 恒流恒压充电 | 00:08:00 | 454:09:08 | 2.8505 | 3.7416 | 0.3801 | 1.4182 | 2023-01-04 15:44:18 | 10.6653
27635 | 恒流恒压充电 | 00:09:00 | 454:10:08 | 2.8505 | 3.7431 | 0.4276 | 1.596 | 2023-01-04 15:45:18 | 10.6696
27636 | 恒流恒压充电 | 00:10:00 | 454:11:08 | 2.8505 | 3.7445 | 0.4751 | 1.7739 | 2023-01-04 15:46:18 | 10.6735
27637 | 恒流恒压充电 | 00:11:00 | 454:12:08 | 2.8505 | 3.7461 | 0.5226 | 1.9518 | 2023-01-04 15:47:18 | 10.6781
27638 | 恒流恒压充电 | 00:12:00 | 454:13:08 | 2.8505 | 3.7476 | 0.5701 | 2.1298 | 2023-01-04 15:48:18 | 10.6824
27639 | 恒流恒压充电 | 00:13:00 | 454:14:08 | 2.8505 | 3.749 | 0.6176 | 2.3079 | 2023-01-04 15:49:18 | 10.6864
27640 | 恒流恒压充电 | 00:14:00 | 454:15:08 | 2.8505 | 3.7507 | 0.6651 | 2.486 | 2023-01-04 15:50:18 | 10.6912
27641 | 恒流恒压充电 | 00:15:00 | 454:16:08 | 2.8505 | 3.752 | 0.7126 | 2.6642 | 2023-01-04 15:51:18 | 10.6949
27642 | 恒流恒压充电 | 00:16:00 | 454:17:08 | 2.8505 | 3.7534 | 0.7601 | 2.8425 | 2023-01-04 15:52:18 | 10.6989
27643 | 恒流恒压充电 | 00:17:00 | 454:18:08 | 2.8505 | 3.7549 | 0.8076 | 3.0209 | 2023-01-04 15:53:18 | 10.7032
27644 | 恒流恒压充电 | 00:18:00 | 454:19:08 | 2.8505 | 3.7563 | 0.8551 | 3.1993 | 2023-01-04 15:54:18 | 10.7072
27645 | 恒流恒压充电 | 00:19:00 | 454:20:08 | 2.8505 | 3.7578 | 0.9026 | 3.3778 | 2023-01-04 15:55:18 | 10.7115
27646 | 恒流恒压充电 | 00:20:00 | 454:21:08 | 2.8505 | 3.7592 | 0.9502 | 3.5563 | 2023-01-04 15:56:18 | 10.7154
27647 | 恒流恒压充电 | 00:21:00 | 454:22:08 | 2.8503 | 3.7605 | 0.9977 | 3.7349 | 2023-01-04 15:57:18 | 10.7184
27648 | 恒流恒压充电 | 00:22:00 | 454:23:08 | 2.8505 | 3.762 | 1.0452 | 3.9136 | 2023-01-04 15:58:18 | 10.7234
27649 | 恒流恒压充电 | 00:23:00 | 454:24:08 | 2.8505 | 3.7634 | 1.0927 | 4.0924 | 2023-01-04 15:59:18 | 10.7274
27650 | 恒流恒压充电 | 00:24:00 | 454:25:08 | 2.8505 | 3.7649 | 1.1402 | 4.2712 | 2023-01-04 16:00:18 | 10.7317
27651 | 恒流恒压充电 | 00:25:00 | 454:26:08 | 2.8505 | 3.7663 | 1.1877 | 4.4501 | 2023-01-04 16:01:18 | 10.7357
27652 | 恒流恒压充电 | 00:26:00 | 454:27:08 | 2.8505 | 3.7676 | 1.2352 | 4.6291 | 2023-01-04 16:02:18 | 10.7394
27653 | 恒流恒压充电 | 00:27:00 | 454:28:08 | 2.8505 | 3.7691 | 1.2827 | 4.8081 | 2023-01-04 16:03:18 | 10.7437
27654 | 恒流恒压充电 | 00:28:00 | 454:29:08 | 2.8505 | 3.7703 | 1.3302 | 4.9872 | 2023-01-04 16:04:18 | 10.7471
27655 | 恒流恒压充电 | 00:29:00 | 454:30:08 | 2.8505 | 3.7716 | 1.3777 | 5.1663 | 2023-01-04 16:05:18 | 10.7508
27656 | 恒流恒压充电 | 00:30:00 | 454:31:08 | 2.8505 | 3.7731 | 1.4252 | 5.3455 | 2023-01-04 16:06:18 | 10.7551
27657 | 恒流恒压充电 | 00:31:00 | 454:32:08 | 2.8505 | 3.7744 | 1.4727 | 5.5248 | 2023-01-04 16:07:18 | 10.7588
27658 | 恒流恒压充电 | 00:32:00 | 454:33:08 | 2.8505 | 3.7758 | 1.5202 | 5.7042 | 2023-01-04 16:08:18 | 10.7628
27659 | 恒流恒压充电 | 00:33:00 | 454:34:08 | 2.8505 | 3.7771 | 1.5677 | 5.8836 | 2023-01-04 16:09:18 | 10.7665
27660 | 恒流恒压充电 | 00:34:00 | 454:35:08 | 2.8505 | 3.7786 | 1.6153 | 6.0631 | 2023-01-04 16:10:18 | 10.7707
27661 | 恒流恒压充电 | 00:35:00 | 454:36:08 | 2.8505 | 3.7799 | 1.6628 | 6.2426 | 2023-01-04 16:11:18 | 10.7745
27662 | 恒流恒压充电 | 00:36:00 | 454:37:08 | 2.8505 | 3.7813 | 1.7103 | 6.4222 | 2023-01-04 16:12:18 | 10.7784
27663 | 恒流恒压充电 | 00:37:00 | 454:38:08 | 2.8505 | 3.7826 | 1.7578 | 6.6019 | 2023-01-04 16:13:18 | 10.7821
27664 | 恒流恒压充电 | 00:38:00 | 454:39:08 | 2.8505 | 3.7839 | 1.8053 | 6.7816 | 2023-01-04 16:14:18 | 10.7859
27665 | 恒流恒压充电 | 00:39:00 | 454:40:08 | 2.8505 | 3.7852 | 1.8528 | 6.9614 | 2023-01-04 16:15:18 | 10.7896
27666 | 恒流恒压充电 | 00:40:00 | 454:41:08 | 2.8505 | 3.7866 | 1.9003 | 7.1413 | 2023-01-04 16:16:18 | 10.7936
27667 | 恒流恒压充电 | 00:41:00 | 454:42:08 | 2.8503 | 3.7879 | 1.9478 | 7.3212 | 2023-01-04 16:17:18 | 10.7965
27668 | 恒流恒压充电 | 00:42:00 | 454:43:08 | 2.8505 | 3.7894 | 1.9953 | 7.5012 | 2023-01-04 16:18:18 | 10.8015
27669 | 恒流恒压充电 | 00:43:00 | 454:44:08 | 2.8505 | 3.7905 | 2.0428 | 7.6812 | 2023-01-04 16:19:18 | 10.8047
27670 | 恒流恒压充电 | 00:44:00 | 454:45:08 | 2.8505 | 3.792 | 2.0903 | 7.8613 | 2023-01-04 16:20:18 | 10.8089
27671 | 恒流恒压充电 | 00:45:00 | 454:46:08 | 2.8505 | 3.7934 | 2.1378 | 8.0415 | 2023-01-04 16:21:18 | 10.8129
27672 | 恒流恒压充电 | 00:46:00 | 454:47:08 | 2.8505 | 3.7947 | 2.1853 | 8.2217 | 2023-01-04 16:22:18 | 10.8166
27673 | 恒流恒压充电 | 00:47:00 | 454:48:08 | 2.8505 | 3.796 | 2.2328 | 8.402 | 2023-01-04 16:23:18 | 10.8203
27674 | 恒流恒压充电 | 00:48:00 | 454:49:08 | 2.8505 | 3.7975 | 2.2804 | 8.5824 | 2023-01-04 16:24:18 | 10.8246
27675 | 恒流恒压充电 | 00:49:00 | 454:50:08 | 2.8505 | 3.7988 | 2.3279 | 8.7629 | 2023-01-04 16:25:18 | 10.8283
27676 | 恒流恒压充电 | 00:50:00 | 454:51:08 | 2.8505 | 3.8 | 2.3754 | 8.9434 | 2023-01-04 16:26:18 | 10.8317
27677 | 恒流恒压充电 | 00:51:00 | 454:52:08 | 2.8505 | 3.8017 | 2.4229 | 9.1239 | 2023-01-04 16:27:18 | 10.8366
27678 | 恒流恒压充电 | 00:52:00 | 454:53:08 | 2.8505 | 3.8029 | 2.4704 | 9.3046 | 2023-01-04 16:28:18 | 10.84
27679 | 恒流恒压充电 | 00:53:00 | 454:54:08 | 2.8503 | 3.8042 | 2.5179 | 9.4853 | 2023-01-04 16:29:18 | 10.8429
27680 | 恒流恒压充电 | 00:54:00 | 454:55:08 | 2.8505 | 3.8057 | 2.5654 | 9.666 | 2023-01-04 16:30:18 | 10.848
27681 | 恒流恒压充电 | 00:55:00 | 454:56:08 | 2.8505 | 3.8071 | 2.6129 | 9.8468 | 2023-01-04 16:31:18 | 10.852
27682 | 恒流恒压充电 | 00:56:00 | 454:57:08 | 2.8503 | 3.8084 | 2.6604 | 10.0277 | 2023-01-04 16:32:18 | 10.8549
27683 | 恒流恒压充电 | 00:57:00 | 454:58:08 | 2.8505 | 3.81 | 2.7079 | 10.2087 | 2023-01-04 16:33:18 | 10.8603
27684 | 恒流恒压充电 | 00:58:00 | 454:59:08 | 2.8505 | 3.8117 | 2.7554 | 10.3898 | 2023-01-04 16:34:18 | 10.8651
27685 | 恒流恒压充电 | 00:59:00 | 455:00:08 | 2.8505 | 3.8133 | 2.8029 | 10.5709 | 2023-01-04 16:35:18 | 10.8697
27686 | 恒流恒压充电 | 01:00:00 | 455:01:08 | 2.8505 | 3.8147 | 2.8504 | 10.7521 | 2023-01-04 16:36:18 | 10.8736
27687 | 恒流恒压充电 | 01:01:00 | 455:02:08 | 2.8505 | 3.8163 | 2.8979 | 10.9333 | 2023-01-04 16:37:18 | 10.8782
27688 | 恒流恒压充电 | 01:02:00 | 455:03:08 | 2.8505 | 3.8178 | 2.9455 | 11.1147 | 2023-01-04 16:38:18 | 10.8825
27689 | 恒流恒压充电 | 01:03:00 | 455:04:08 | 2.8505 | 3.8192 | 2.993 | 11.2961 | 2023-01-04 16:39:18 | 10.8865
27690 | 恒流恒压充电 | 01:04:00 | 455:05:08 | 2.8505 | 3.8209 | 3.0405 | 11.4776 | 2023-01-04 16:40:18 | 10.8913
27691 | 恒流恒压充电 | 01:05:00 | 455:06:08 | 2.8505 | 3.8225 | 3.088 | 11.6591 | 2023-01-04 16:41:18 | 10.8959
27692 | 恒流恒压充电 | 01:06:00 | 455:07:08 | 2.8505 | 3.8243 | 3.1355 | 11.8407 | 2023-01-04 16:42:18 | 10.901
27693 | 恒流恒压充电 | 01:07:00 | 455:08:08 | 2.8505 | 3.8259 | 3.183 | 12.0225 | 2023-01-04 16:43:18 | 10.9056
27694 | 恒流恒压充电 | 01:08:00 | 455:09:08 | 2.8505 | 3.8275 | 3.2305 | 12.2043 | 2023-01-04 16:44:18 | 10.9101
27695 | 恒流恒压充电 | 01:09:00 | 455:10:08 | 2.8505 | 3.8293 | 3.278 | 12.3861 | 2023-01-04 16:45:18 | 10.9153
27696 | 恒流恒压充电 | 01:10:00 | 455:11:08 | 2.8505 | 3.831 | 3.3255 | 12.5681 | 2023-01-04 16:46:18 | 10.9201
27697 | 恒流恒压充电 | 01:11:00 | 455:12:08 | 2.8505 | 3.833 | 3.373 | 12.7501 | 2023-01-04 16:47:18 | 10.9258
27698 | 恒流恒压充电 | 01:12:00 | 455:13:08 | 2.8505 | 3.8346 | 3.4205 | 12.9323 | 2023-01-04 16:48:18 | 10.9304
27699 | 恒流恒压充电 | 01:13:00 | 455:14:08 | 2.8503 | 3.8365 | 3.468 | 13.1145 | 2023-01-04 16:49:18 | 10.935
27700 | 恒流恒压充电 | 01:14:00 | 455:15:08 | 2.8505 | 3.8385 | 3.5155 | 13.2968 | 2023-01-04 16:50:18 | 10.9415
27701 | 恒流恒压充电 | 01:15:00 | 455:16:08 | 2.8503 | 3.8404 | 3.563 | 13.4792 | 2023-01-04 16:51:18 | 10.9461
27702 | 恒流恒压充电 | 01:16:00 | 455:17:08 | 2.8503 | 3.8423 | 3.6106 | 13.6617 | 2023-01-04 16:52:18 | 10.9515
27703 | 恒流恒压充电 | 01:17:00 | 455:18:08 | 2.8505 | 3.8444 | 3.6581 | 13.8443 | 2023-01-04 16:53:18 | 10.9583
27704 | 恒流恒压充电 | 01:18:00 | 455:19:08 | 2.8505 | 3.8465 | 3.7056 | 14.027 | 2023-01-04 16:54:18 | 10.9643
27705 | 恒流恒压充电 | 01:19:00 | 455:20:08 | 2.8505 | 3.8488 | 3.7531 | 14.2097 | 2023-01-04 16:55:18 | 10.9709
27706 | 恒流恒压充电 | 01:20:00 | 455:21:08 | 2.8505 | 3.8509 | 3.8006 | 14.3926 | 2023-01-04 16:56:18 | 10.9768
27707 | 恒流恒压充电 | 01:21:00 | 455:22:08 | 2.8505 | 3.8533 | 3.8481 | 14.5756 | 2023-01-04 16:57:18 | 10.9837
27708 | 恒流恒压充电 | 01:22:00 | 455:23:08 | 2.8503 | 3.8556 | 3.8956 | 14.7588 | 2023-01-04 16:58:18 | 10.9894
27709 | 恒流恒压充电 | 01:23:00 | 455:24:08 | 2.8503 | 3.858 | 3.9431 | 14.942 | 2023-01-04 16:59:18 | 10.9963
27710 | 恒流恒压充电 | 01:24:00 | 455:25:08 | 2.8505 | 3.8606 | 3.9906 | 15.1253 | 2023-01-04 17:00:18 | 11.0045
27711 | 恒流恒压充电 | 01:25:00 | 455:26:08 | 2.8505 | 3.8631 | 4.0381 | 15.3088 | 2023-01-04 17:01:18 | 11.0116
27712 | 恒流恒压充电 | 01:26:00 | 455:27:08 | 2.8505 | 3.8657 | 4.0856 | 15.4924 | 2023-01-04 17:02:18 | 11.019
27713 | 恒流恒压充电 | 01:27:00 | 455:28:08 | 2.8505 | 3.8683 | 4.1331 | 15.6761 | 2023-01-04 17:03:18 | 11.0264
27714 | 恒流恒压充电 | 01:28:00 | 455:29:08 | 2.8505 | 3.8712 | 4.1806 | 15.8599 | 2023-01-04 17:04:18 | 11.0347
27715 | 恒流恒压充电 | 01:29:00 | 455:30:08 | 2.8503 | 3.8741 | 4.2281 | 16.0439 | 2023-01-04 17:05:18 | 11.0422
27716 | 恒流恒压充电 | 01:30:00 | 455:31:08 | 2.8505 | 3.877 | 4.2757 | 16.228 | 2023-01-04 17:06:18 | 11.0512
27717 | 恒流恒压充电 | 01:31:00 | 455:32:08 | 2.8505 | 3.8801 | 4.3232 | 16.4123 | 2023-01-04 17:07:18 | 11.0601
27718 | 恒流恒压充电 | 01:32:00 | 455:33:08 | 2.8505 | 3.8832 | 4.3707 | 16.5967 | 2023-01-04 17:08:18 | 11.0689
27719 | 恒流恒压充电 | 01:33:00 | 455:34:08 | 2.8505 | 3.8864 | 4.4182 | 16.7812 | 2023-01-04 17:09:18 | 11.078
27720 | 恒流恒压充电 | 01:34:00 | 455:35:08 | 2.8505 | 3.8896 | 4.4657 | 16.966 | 2023-01-04 17:10:18 | 11.0871
27721 | 恒流恒压充电 | 01:35:00 | 455:36:08 | 2.8505 | 3.893 | 4.5132 | 17.1508 | 2023-01-04 17:11:18 | 11.0968
27722 | 恒流恒压充电 | 01:36:00 | 455:37:08 | 2.8505 | 3.8965 | 4.5607 | 17.3359 | 2023-01-04 17:12:18 | 11.1068
27723 | 恒流恒压充电 | 01:37:00 | 455:38:08 | 2.8505 | 3.9001 | 4.6082 | 17.5211 | 2023-01-04 17:13:18 | 11.1171
27724 | 恒流恒压充电 | 01:38:00 | 455:39:08 | 2.8505 | 3.9038 | 4.6557 | 17.7064 | 2023-01-04 17:14:18 | 11.1276
27725 | 恒流恒压充电 | 01:39:00 | 455:40:08 | 2.8505 | 3.9075 | 4.7032 | 17.892 | 2023-01-04 17:15:18 | 11.1382
27726 | 恒流恒压充电 | 01:40:00 | 455:41:08 | 2.8503 | 3.9114 | 4.7507 | 18.0777 | 2023-01-04 17:16:18 | 11.1485
27727 | 恒流恒压充电 | 01:41:00 | 455:42:08 | 2.8505 | 3.9153 | 4.7982 | 18.2636 | 2023-01-04 17:17:18 | 11.1604
27728 | 恒流恒压充电 | 01:42:00 | 455:43:08 | 2.8505 | 3.9195 | 4.8457 | 18.4497 | 2023-01-04 17:18:18 | 11.1724
27729 | 恒流恒压充电 | 01:43:00 | 455:44:08 | 2.8505 | 3.9237 | 4.8933 | 18.636 | 2023-01-04 17:19:18 | 11.1843
27730 | 恒流恒压充电 | 01:44:00 | 455:45:08 | 2.8505 | 3.9279 | 4.9408 | 18.8225 | 2023-01-04 17:20:18 | 11.1963
27731 | 恒流恒压充电 | 01:45:00 | 455:46:08 | 2.8505 | 3.9322 | 4.9883 | 19.0092 | 2023-01-04 17:21:18 | 11.2086
27732 | 恒流恒压充电 | 01:46:00 | 455:47:08 | 2.8503 | 3.9366 | 5.0358 | 19.1962 | 2023-01-04 17:22:18 | 11.2203
27733 | 恒流恒压充电 | 01:47:00 | 455:48:08 | 2.8505 | 3.9411 | 5.0833 | 19.3833 | 2023-01-04 17:23:18 | 11.2339
27734 | 恒流恒压充电 | 01:48:00 | 455:49:08 | 2.8505 | 3.9458 | 5.1308 | 19.5706 | 2023-01-04 17:24:18 | 11.2473
27735 | 恒流恒压充电 | 01:49:00 | 455:50:08 | 2.8505 | 3.9503 | 5.1783 | 19.7582 | 2023-01-04 17:25:18 | 11.2602
27736 | 恒流恒压充电 | 01:50:00 | 455:51:08 | 2.8503 | 3.9551 | 5.2258 | 19.946 | 2023-01-04 17:26:18 | 11.273
27737 | 恒流恒压充电 | 01:51:00 | 455:52:08 | 2.8505 | 3.9596 | 5.2733 | 20.134 | 2023-01-04 17:27:18 | 11.2867
27738 | 恒流恒压充电 | 01:52:00 | 455:53:08 | 2.8505 | 3.9645 | 5.3208 | 20.3222 | 2023-01-04 17:28:18 | 11.3006
27739 | 恒流恒压充电 | 01:53:00 | 455:54:08 | 2.8505 | 3.9695 | 5.3683 | 20.5107 | 2023-01-04 17:29:18 | 11.3149
27740 | 恒流恒压充电 | 01:54:00 | 455:55:08 | 2.8505 | 3.9743 | 5.4158 | 20.6993 | 2023-01-04 17:30:18 | 11.3286
27741 | 恒流恒压充电 | 01:55:00 | 455:56:08 | 2.8505 | 3.9793 | 5.4633 | 20.8883 | 2023-01-04 17:31:18 | 11.3428
27742 | 恒流恒压充电 | 01:56:00 | 455:57:08 | 2.8505 | 3.9843 | 5.5108 | 21.0774 | 2023-01-04 17:32:18 | 11.3571
27743 | 恒流恒压充电 | 01:57:00 | 455:58:08 | 2.8505 | 3.9893 | 5.5584 | 21.2668 | 2023-01-04 17:33:18 | 11.3713
27744 | 恒流恒压充电 | 01:58:00 | 455:59:08 | 2.8503 | 3.9945 | 5.6059 | 21.4565 | 2023-01-04 17:34:18 | 11.3853
27745 | 恒流恒压充电 | 01:59:00 | 456:00:08 | 2.8505 | 3.9995 | 5.6534 | 21.6464 | 2023-01-04 17:35:18 | 11.4004
27746 | 恒流恒压充电 | 02:00:00 | 456:01:08 | 2.8505 | 4.0045 | 5.7009 | 21.8365 | 2023-01-04 17:36:18 | 11.4147
27747 | 恒流恒压充电 | 02:01:00 | 456:02:08 | 2.8503 | 4.0097 | 5.7484 | 22.0269 | 2023-01-04 17:37:18 | 11.4286
27748 | 恒流恒压充电 | 02:02:00 | 456:03:08 | 2.8503 | 4.0148 | 5.7959 | 22.2175 | 2023-01-04 17:38:18 | 11.4432
27749 | 恒流恒压充电 | 02:03:00 | 456:04:08 | 2.8503 | 4.0198 | 5.8434 | 22.4083 | 2023-01-04 17:39:18 | 11.4574
27750 | 恒流恒压充电 | 02:04:00 | 456:05:08 | 2.8505 | 4.0248 | 5.8909 | 22.5994 | 2023-01-04 17:40:18 | 11.4725
27751 | 恒流恒压充电 | 02:05:00 | 456:06:08 | 2.8505 | 4.03 | 5.9384 | 22.7907 | 2023-01-04 17:41:18 | 11.4874
27752 | 恒流恒压充电 | 02:06:00 | 456:07:08 | 2.8505 | 4.035 | 5.9859 | 22.9823 | 2023-01-04 17:42:18 | 11.5016
27753 | 恒流恒压充电 | 02:07:00 | 456:08:08 | 2.8505 | 4.0402 | 6.0334 | 23.1741 | 2023-01-04 17:43:18 | 11.5164
27754 | 恒流恒压充电 | 02:08:00 | 456:09:08 | 2.8505 | 4.0452 | 6.0809 | 23.3662 | 2023-01-04 17:44:18 | 11.5307
27755 | 恒流恒压充电 | 02:09:00 | 456:10:08 | 2.8505 | 4.0503 | 6.1284 | 23.5585 | 2023-01-04 17:45:18 | 11.5452
27756 | 恒流恒压充电 | 02:10:00 | 456:11:08 | 2.8505 | 4.0553 | 6.1759 | 23.751 | 2023-01-04 17:46:18 | 11.5595
27757 | 恒流恒压充电 | 02:11:00 | 456:12:08 | 2.8505 | 4.0604 | 6.2235 | 23.9438 | 2023-01-04 17:47:18 | 11.574
27758 | 恒流恒压充电 | 02:12:00 | 456:13:08 | 2.8505 | 4.0652 | 6.271 | 24.1368 | 2023-01-04 17:48:18 | 11.5877
27759 | 恒流恒压充电 | 02:13:00 | 456:14:08 | 2.8503 | 4.0704 | 6.3185 | 24.3301 | 2023-01-04 17:49:18 | 11.6017
27760 | 恒流恒压充电 | 02:14:00 | 456:15:08 | 2.8505 | 4.0754 | 6.366 | 24.5236 | 2023-01-04 17:50:18 | 11.6168
27761 | 恒流恒压充电 | 02:15:00 | 456:16:08 | 2.8505 | 4.0804 | 6.4135 | 24.7173 | 2023-01-04 17:51:18 | 11.631
27762 | 恒流恒压充电 | 02:16:00 | 456:17:08 | 2.8505 | 4.0854 | 6.461 | 24.9113 | 2023-01-04 17:52:18 | 11.6453
27763 | 恒流恒压充电 | 02:17:00 | 456:18:08 | 2.8505 | 4.0904 | 6.5085 | 25.1055 | 2023-01-04 17:53:18 | 11.6595
27764 | 恒流恒压充电 | 02:18:00 | 456:19:08 | 2.8505 | 4.0954 | 6.556 | 25.2999 | 2023-01-04 17:54:18 | 11.6738
27765 | 恒流恒压充电 | 02:19:00 | 456:20:08 | 2.8503 | 4.1002 | 6.6035 | 25.4946 | 2023-01-04 17:55:18 | 11.6866
27766 | 恒流恒压充电 | 02:20:00 | 456:21:08 | 2.8505 | 4.1051 | 6.651 | 25.6895 | 2023-01-04 17:56:18 | 11.7014
27767 | 恒流恒压充电 | 02:21:00 | 456:22:08 | 2.8505 | 4.1097 | 6.6985 | 25.8846 | 2023-01-04 17:57:18 | 11.7145
27768 | 恒流恒压充电 | 02:22:00 | 456:23:08 | 2.8505 | 4.1144 | 6.746 | 26.08 | 2023-01-04 17:58:18 | 11.7279
27769 | 恒流恒压充电 | 02:23:00 | 456:24:08 | 2.8505 | 4.1189 | 6.7935 | 26.2756 | 2023-01-04 17:59:18 | 11.7408
27770 | 恒流恒压充电 | 02:24:00 | 456:25:08 | 2.8505 | 4.1235 | 6.841 | 26.4713 | 2023-01-04 18:00:18 | 11.7539
27771 | 恒流恒压充电 | 02:25:00 | 456:26:08 | 2.8505 | 4.1276 | 6.8886 | 26.6673 | 2023-01-04 18:01:18 | 11.7656
27772 | 恒流恒压充电 | 02:26:00 | 456:27:08 | 2.8505 | 4.1318 | 6.9361 | 26.8635 | 2023-01-04 18:02:18 | 11.7775
27773 | 恒流恒压充电 | 02:27:00 | 456:28:08 | 2.8503 | 4.136 | 6.9836 | 27.0599 | 2023-01-04 18:03:18 | 11.7886
27774 | 恒流恒压充电 | 02:28:00 | 456:29:08 | 2.8505 | 4.1399 | 7.0311 | 27.2565 | 2023-01-04 18:04:18 | 11.8006
27775 | 恒流恒压充电 | 02:29:00 | 456:30:08 | 2.8505 | 4.1438 | 7.0786 | 27.4533 | 2023-01-04 18:05:18 | 11.8117
27776 | 恒流恒压充电 | 02:30:00 | 456:31:08 | 2.8503 | 4.1478 | 7.1261 | 27.6502 | 2023-01-04 18:06:18 | 11.8223
27777 | 恒流恒压充电 | 02:31:00 | 456:32:08 | 2.8503 | 4.1517 | 7.1736 | 27.8474 | 2023-01-04 18:07:18 | 11.8334
27778 | 恒流恒压充电 | 02:32:00 | 456:33:08 | 2.8503 | 4.1559 | 7.2211 | 28.0447 | 2023-01-04 18:08:18 | 11.8454
27779 | 恒流恒压充电 | 02:33:00 | 456:34:08 | 2.8505 | 4.1601 | 7.2686 | 28.2423 | 2023-01-04 18:09:18 | 11.8582
27780 | 恒流恒压充电 | 02:34:00 | 456:35:08 | 2.8505 | 4.1643 | 7.3161 | 28.44 | 2023-01-04 18:10:18 | 11.8702
27781 | 恒流恒压充电 | 02:35:00 | 456:36:08 | 2.8503 | 4.1688 | 7.3636 | 28.6379 | 2023-01-04 18:11:18 | 11.8821
27782 | 恒流恒压充电 | 02:36:00 | 456:37:08 | 2.8505 | 4.1732 | 7.4111 | 28.8361 | 2023-01-04 18:12:18 | 11.8955
27783 | 恒流恒压充电 | 02:37:00 | 456:38:08 | 2.8503 | 4.1777 | 7.4586 | 29.0344 | 2023-01-04 18:13:18 | 11.9075
27784 | 恒流恒压充电 | 02:38:00 | 456:39:08 | 2.8505 | 4.1824 | 7.5061 | 29.233 | 2023-01-04 18:14:18 | 11.9218
27785 | 恒流恒压充电 | 02:39:00 | 456:40:08 | 2.8505 | 4.187 | 7.5537 | 29.4318 | 2023-01-04 18:15:18 | 11.9349
27786 | 恒流恒压充电 | 02:40:00 | 456:41:08 | 2.8505 | 4.1919 | 7.6012 | 29.6309 | 2023-01-04 18:16:18 | 11.9488
27787 | 恒流恒压充电 | 02:41:00 | 456:42:08 | 2.8503 | 4.1966 | 7.6487 | 29.8301 | 2023-01-04 18:17:18 | 11.9614
27788 | 恒流恒压充电 | 02:42:00 | 456:43:08 | 2.8503 | 4.2014 | 7.6962 | 30.0296 | 2023-01-04 18:18:18 | 11.975
27789 | 恒流恒压充电 | 02:43:00 | 456:44:08 | 2.8503 | 4.2062 | 7.7437 | 30.2293 | 2023-01-04 18:19:18 | 11.9887
27790 | 恒流恒压充电 | 02:44:00 | 456:45:08 | 2.8505 | 4.2112 | 7.7912 | 30.4292 | 2023-01-04 18:20:18 | 12.0039
27791 | 恒流恒压充电 | 02:45:00 | 456:46:08 | 2.8503 | 4.2162 | 7.8387 | 30.6294 | 2023-01-04 18:21:18 | 12.0172
27792 | 恒流恒压充电 | 02:46:00 | 456:47:08 | 2.8505 | 4.2211 | 7.8862 | 30.8298 | 2023-01-04 18:22:18 | 12.0321
27793 | 恒流恒压充电 | 02:47:00 | 456:48:08 | 2.8505 | 4.2261 | 7.9337 | 31.0305 | 2023-01-04 18:23:18 | 12.0463
27794 | 恒流恒压充电 | 02:48:00 | 456:49:08 | 2.8505 | 4.2311 | 7.9812 | 31.2314 | 2023-01-04 18:24:18 | 12.0606
27795 | 恒流恒压充电 | 02:49:00 | 456:50:08 | 2.8505 | 4.2361 | 8.0287 | 31.4325 | 2023-01-04 18:25:18 | 12.0748
27796 | 恒流恒压充电 | 02:50:00 | 456:51:08 | 2.8505 | 4.2409 | 8.0762 | 31.6338 | 2023-01-04 18:26:18 | 12.0885
27797 | 恒流恒压充电 | 02:51:00 | 456:52:08 | 2.8505 | 4.2459 | 8.1237 | 31.8354 | 2023-01-04 18:27:18 | 12.1028
27798 | 恒流恒压充电 | 02:52:00 | 456:53:08 | 2.8505 | 4.2508 | 8.1712 | 32.0373 | 2023-01-04 18:28:18 | 12.1167
27799 | 恒流恒压充电 | 02:53:00 | 456:54:08 | 2.8503 | 4.2558 | 8.2187 | 32.2393 | 2023-01-04 18:29:18 | 12.1301
27800 | 恒流恒压充电 | 02:54:00 | 456:55:08 | 2.8505 | 4.2606 | 8.2663 | 32.4416 | 2023-01-04 18:30:18 | 12.1447
27801 | 恒流恒压充电 | 02:55:00 | 456:56:08 | 2.8503 | 4.2653 | 8.3138 | 32.6441 | 2023-01-04 18:31:18 | 12.1572
27802 | 恒流恒压充电 | 02:56:00 | 456:57:08 | 2.8505 | 4.2701 | 8.3613 | 32.8469 | 2023-01-04 18:32:18 | 12.1717
27803 | 恒流恒压充电 | 02:57:00 | 456:58:08 | 2.8505 | 4.2752 | 8.4088 | 33.0499 | 2023-01-04 18:33:18 | 12.1863
27804 | 恒流恒压充电 | 02:58:00 | 456:59:08 | 2.8503 | 4.2798 | 8.4563 | 33.2531 | 2023-01-04 18:34:18 | 12.1985
27805 | 恒流恒压充电 | 02:59:00 | 457:00:08 | 2.8505 | 4.2845 | 8.5038 | 33.4565 | 2023-01-04 18:35:18 | 12.2128
27806 | 恒流恒压充电 | 03:00:00 | 457:01:08 | 2.8503 | 4.2894 | 8.5513 | 33.6602 | 2023-01-04 18:36:18 | 12.2259
27807 | 恒流恒压充电 | 03:01:00 | 457:02:08 | 2.8503 | 4.2942 | 8.5988 | 33.864 | 2023-01-04 18:37:18 | 12.2395
27808 | 恒流恒压充电 | 03:02:00 | 457:03:08 | 2.8503 | 4.2989 | 8.6463 | 34.0682 | 2023-01-04 18:38:18 | 12.2529
27809 | 恒流恒压充电 | 03:03:00 | 457:04:08 | 2.8503 | 4.3036 | 8.6938 | 34.2725 | 2023-01-04 18:39:18 | 12.2663
27810 | 恒流恒压充电 | 03:04:00 | 457:05:08 | 2.8503 | 4.3081 | 8.7413 | 34.477 | 2023-01-04 18:40:18 | 12.2792
27811 | 恒流恒压充电 | 03:05:00 | 457:06:08 | 2.8503 | 4.3128 | 8.7888 | 34.6818 | 2023-01-04 18:41:18 | 12.2926
27812 | 恒流恒压充电 | 03:06:00 | 457:07:08 | 2.8503 | 4.3174 | 8.8363 | 34.8868 | 2023-01-04 18:42:18 | 12.3057
27813 | 恒流恒压充电 | 03:07:00 | 457:08:08 | 2.8503 | 4.3221 | 8.8838 | 35.092 | 2023-01-04 18:43:18 | 12.3191
27814 | 恒流恒压充电 | 03:08:00 | 457:09:08 | 2.8503 | 4.3268 | 8.9313 | 35.2975 | 2023-01-04 18:44:18 | 12.3325
27815 | 恒流恒压充电 | 03:09:00 | 457:10:08 | 2.8505 | 4.3316 | 8.9788 | 35.5031 | 2023-01-04 18:45:18 | 12.3471
27816 | 恒流恒压充电 | 03:10:00 | 457:11:08 | 2.8503 | 4.3363 | 9.0264 | 35.709 | 2023-01-04 18:46:18 | 12.3595
27817 | 恒流恒压充电 | 03:11:00 | 457:12:08 | 2.8503 | 4.341 | 9.0739 | 35.9151 | 2023-01-04 18:47:18 | 12.3729
27818 | 恒流恒压充电 | 03:12:00 | 457:13:08 | 2.8503 | 4.346 | 9.1214 | 36.1214 | 2023-01-04 18:48:18 | 12.3872
27819 | 恒流恒压充电 | 03:13:00 | 457:14:08 | 2.7895 | 4.3499 | 9.1688 | 36.3275 | 2023-01-04 18:49:18 | 12.1341
27820 | 恒流恒压充电 | 03:14:00 | 457:15:08 | 2.5636 | 4.3499 | 9.2133 | 36.5213 | 2023-01-04 18:50:18 | 11.1514
27821 | 恒流恒压充电 | 03:15:00 | 457:16:08 | 2.3791 | 4.3499 | 9.2545 | 36.7003 | 2023-01-04 18:51:18 | 10.3491
27822 | 恒流恒压充电 | 03:16:00 | 457:17:08 | 2.2179 | 4.3499 | 9.2928 | 36.8669 | 2023-01-04 18:52:18 | 9.6474
27823 | 恒流恒压充电 | 03:17:00 | 457:18:08 | 2.072 | 4.3499 | 9.3285 | 37.0223 | 2023-01-04 18:53:18 | 9.0129
27824 | 恒流恒压充电 | 03:18:00 | 457:19:08 | 1.9458 | 4.3499 | 9.3619 | 37.1677 | 2023-01-04 18:54:18 | 8.464
27825 | 恒流恒压充电 | 03:19:00 | 457:20:08 | 1.829 | 4.3499 | 9.3933 | 37.3043 | 2023-01-04 18:55:18 | 7.9558
27826 | 恒流恒压充电 | 03:20:00 | 457:21:08 | 1.7239 | 4.3499 | 9.4229 | 37.4329 | 2023-01-04 18:56:18 | 7.4989
27827 | 恒流恒压充电 | 03:21:00 | 457:22:08 | 1.6301 | 4.3499 | 9.4508 | 37.5544 | 2023-01-04 18:57:18 | 7.0906
27828 | 恒流恒压充电 | 03:22:00 | 457:23:08 | 1.5463 | 4.3499 | 9.4772 | 37.6694 | 2023-01-04 18:58:18 | 6.7265
27829 | 恒流恒压充电 | 03:23:00 | 457:24:08 | 1.4626 | 4.3499 | 9.5023 | 37.7784 | 2023-01-04 18:59:18 | 6.3623
27830 | 恒流恒压充电 | 03:24:00 | 457:25:08 | 1.3903 | 4.3499 | 9.5261 | 37.8819 | 2023-01-04 19:00:18 | 6.0477
27831 | 恒流恒压充电 | 03:25:00 | 457:26:08 | 1.3228 | 4.3499 | 9.5487 | 37.9802 | 2023-01-04 19:01:18 | 5.7543
27832 | 恒流恒压充电 | 03:26:00 | 457:27:08 | 1.2611 | 4.3499 | 9.5702 | 38.0739 | 2023-01-04 19:02:18 | 5.4856
27833 | 恒流恒压充电 | 03:27:00 | 457:28:08 | 1.2058 | 4.3499 | 9.5908 | 38.1632 | 2023-01-04 19:03:18 | 5.2452
27834 | 恒流恒压充电 | 03:28:00 | 457:29:08 | 1.1493 | 4.3499 | 9.6104 | 38.2485 | 2023-01-04 19:04:18 | 4.9995
27835 | 恒流恒压充电 | 03:29:00 | 457:30:08 | 1.0985 | 4.35 | 9.6291 | 38.3299 | 2023-01-04 19:05:18 | 4.7786
27836 | 恒流恒压充电 | 03:30:00 | 457:31:08 | 1.052 | 4.3499 | 9.647 | 38.4078 | 2023-01-04 19:06:18 | 4.5762
27837 | 恒流恒压充电 | 03:31:00 | 457:32:08 | 1.0142 | 4.35 | 9.6642 | 38.4826 | 2023-01-04 19:07:18 | 4.4119
27838 | 恒流恒压充电 | 03:32:00 | 457:33:08 | 0.9784 | 4.3499 | 9.6808 | 38.5549 | 2023-01-04 19:08:18 | 4.2559
27839 | 恒流恒压充电 | 03:33:00 | 457:34:08 | 0.9404 | 4.3499 | 9.6968 | 38.6244 | 2023-01-04 19:09:18 | 4.0908
27840 | 恒流恒压充电 | 03:34:00 | 457:35:08 | 0.9094 | 4.3499 | 9.7122 | 38.6914 | 2023-01-04 19:10:18 | 3.9556
27841 | 恒流恒压充电 | 03:35:00 | 457:36:08 | 0.8765 | 4.3499 | 9.727 | 38.756 | 2023-01-04 19:11:18 | 3.8129
27842 | 恒流恒压充电 | 03:36:00 | 457:37:08 | 0.8492 | 4.35 | 9.7414 | 38.8185 | 2023-01-04 19:12:18 | 3.6938
27843 | 恒流恒压充电 | 03:37:00 | 457:38:08 | 0.8196 | 4.3499 | 9.7553 | 38.879 | 2023-01-04 19:13:18 | 3.5652
27844 | 恒流恒压充电 | 03:38:00 | 457:39:08 | 0.7977 | 4.3499 | 9.7688 | 38.9377 | 2023-01-04 19:14:18 | 3.4698
27845 | 恒流恒压充电 | 03:39:00 | 457:40:08 | 0.7755 | 4.3499 | 9.7819 | 38.9948 | 2023-01-04 19:15:18 | 3.3735
27846 | 恒流恒压充电 | 03:40:00 | 457:41:08 | 0.7549 | 4.3499 | 9.7947 | 39.0502 | 2023-01-04 19:16:18 | 3.2836
27847 | 恒流恒压充电 | 03:41:00 | 457:42:08 | 0.733 | 4.35 | 9.8071 | 39.1041 | 2023-01-04 19:17:18 | 3.1884
27848 | 恒流恒压充电 | 03:42:00 | 457:43:08 | 0.7114 | 4.3499 | 9.8191 | 39.1564 | 2023-01-04 19:18:18 | 3.0943
27849 | 恒流恒压充电 | 03:43:00 | 457:44:08 | 0.6955 | 4.3499 | 9.8308 | 39.2074 | 2023-01-04 19:19:18 | 3.0253
27850 | 恒流恒压充电 | 03:44:00 | 457:45:08 | 0.6777 | 4.3499 | 9.8423 | 39.2573 | 2023-01-04 19:20:18 | 2.948
27851 | 恒流恒压充电 | 03:45:00 | 457:46:08 | 0.6613 | 4.3499 | 9.8534 | 39.3058 | 2023-01-04 19:21:18 | 2.8766
27852 | 恒流恒压充电 | 03:46:00 | 457:47:08 | 0.6445 | 4.3499 | 9.8643 | 39.3531 | 2023-01-04 19:22:18 | 2.8033
27853 | 恒流恒压充电 | 03:47:00 | 457:48:08 | 0.628 | 4.3499 | 9.8749 | 39.399 | 2023-01-04 19:23:18 | 2.7316
27854 | 恒流恒压充电 | 03:48:00 | 457:49:08 | 0.6154 | 4.3499 | 9.8852 | 39.444 | 2023-01-04 19:24:18 | 2.6769
27855 | 恒流恒压充电 | 03:49:00 | 457:50:08 | 0.604 | 4.3499 | 9.8954 | 39.4883 | 2023-01-04 19:25:18 | 2.6271
27856 | 恒流恒压充电 | 03:50:00 | 457:51:08 | 0.5923 | 4.3499 | 9.9053 | 39.5316 | 2023-01-04 19:26:18 | 2.5763
27857 | 恒流恒压充电 | 03:51:00 | 457:52:08 | 0.5801 | 4.3499 | 9.9151 | 39.5741 | 2023-01-04 19:27:18 | 2.5234
27858 | 恒流恒压充电 | 03:52:00 | 457:53:08 | 0.5698 | 4.3499 | 9.9247 | 39.6159 | 2023-01-04 19:28:18 | 2.4787
27859 | 恒流恒压充电 | 03:53:00 | 457:54:08 | 0.5607 | 4.35 | 9.9342 | 39.6569 | 2023-01-04 19:29:18 | 2.4388
27860 | 恒流恒压充电 | 03:54:00 | 457:55:08 | 0.5511 | 4.3499 | 9.9434 | 39.6972 | 2023-01-04 19:30:18 | 2.3972
27861 | 恒流恒压充电 | 03:55:00 | 457:56:08 | 0.5427 | 4.3499 | 9.9525 | 39.7369 | 2023-01-04 19:31:18 | 2.3608
27862 | 恒流恒压充电 | 03:56:00 | 457:57:08 | 0.5333 | 4.3499 | 9.9615 | 39.776 | 2023-01-04 19:32:18 | 2.3198
27863 | 恒流恒压充电 | 03:57:00 | 457:58:08 | 0.5244 | 4.3499 | 9.9703 | 39.8143 | 2023-01-04 19:33:18 | 2.281
27864 | 恒流恒压充电 | 03:58:00 | 457:59:08 | 0.5152 | 4.3499 | 9.979 | 39.852 | 2023-01-04 19:34:18 | 2.2412
27865 | 恒流恒压充电 | 03:59:00 | 458:00:08 | 0.5074 | 4.3499 | 9.9875 | 39.889 | 2023-01-04 19:35:18 | 2.2071
27866 | 恒流恒压充电 | 04:00:00 | 458:01:08 | 0.5012 | 4.35 | 9.9959 | 39.9255 | 2023-01-04 19:36:18 | 2.1801
27867 | 恒流恒压充电 | 04:01:00 | 458:02:08 | 0.4923 | 4.3499 | 10.0042 | 39.9614 | 2023-01-04 19:37:18 | 2.1415
27868 | 恒流恒压充电 | 04:02:00 | 458:03:08 | 0.49 | 4.35 | 10.0123 | 39.9971 | 2023-01-04 19:38:18 | 2.1315
27869 | 恒流恒压充电 | 04:03:00 | 458:04:08 | 0.4865 | 4.3499 | 10.0205 | 40.0324 | 2023-01-04 19:39:18 | 2.1163
27870 | 恒流恒压充电 | 04:04:00 | 458:05:08 | 0.482 | 4.3499 | 10.0285 | 40.0674 | 2023-01-04 19:40:18 | 2.0966
27871 | 恒流恒压充电 | 04:04:58 | 458:06:06 | 0.4749 | 4.3499 | 10.0364 | 40.1015 | 2023-01-04 19:41:17 | 2.0657
27872 | 搁置 | 00:00:00 | 458:06:06 | 0 | 4.3458 | 0 | 0 | 2023-01-04 19:41:17 | 0
27873 | 搁置 | 00:01:00 | 458:07:06 | 0 | 4.3381 | 0 | 0 | 2023-01-04 19:42:17 | 0
27874 | 搁置 | 00:02:00 | 458:08:06 | 0 | 4.3363 | 0 | 0 | 2023-01-04 19:43:17 | 0
27875 | 搁置 | 00:03:00 | 458:09:06 | 0 | 4.3349 | 0 | 0 | 2023-01-04 19:44:17 | 0
27876 | 搁置 | 00:04:00 | 458:10:06 | 0 | 4.3334 | 0 | 0 | 2023-01-04 19:45:17 | 0
27877 | 搁置 | 00:05:00 | 458:11:06 | 0 | 4.3321 | 0 | 0 | 2023-01-04 19:46:17 | 0
27878 | 搁置 | 00:06:00 | 458:12:06 | 0 | 4.3312 | 0 | 0 | 2023-01-04 19:47:17 | 0
27879 | 搁置 | 00:07:00 | 458:13:06 | 0 | 4.3308 | 0 | 0 | 2023-01-04 19:48:17 | 0
27880 | 搁置 | 00:08:00 | 458:14:06 | 0 | 4.3303 | 0 | 0 | 2023-01-04 19:49:17 | 0
27881 | 搁置 | 00:09:00 | 458:15:06 | 0 | 4.3297 | 0 | 0 | 2023-01-04 19:50:17 | 0
27882 | 搁置 | 00:10:00 | 458:16:06 | 0 | 4.3287 | 0 | 0 | 2023-01-04 19:51:17 | 0
27883 | 搁置 | 00:11:00 | 458:17:06 | 0 | 4.3281 | 0 | 0 | 2023-01-04 19:52:17 | 0
27884 | 搁置 | 00:12:00 | 458:18:06 | 0 | 4.3273 | 0 | 0 | 2023-01-04 19:53:17 | 0
27885 | 搁置 | 00:13:00 | 458:19:06 | 0 | 4.3266 | 0 | 0 | 2023-01-04 19:54:17 | 0
27886 | 搁置 | 00:14:00 | 458:20:06 | 0 | 4.326 | 0 | 0 | 2023-01-04 19:55:17 | 0
27887 | 搁置 | 00:15:00 | 458:21:06 | 0 | 4.3252 | 0 | 0 | 2023-01-04 19:56:17 | 0
27888 | 恒流放电 | 00:00:00 | 458:21:06 | -4.7501 | 4.2859 | 0 | 0 | 2023-01-04 19:56:17 | -20.3584
27889 | 恒流放电 | 00:01:00 | 458:22:06 | -4.7501 | 4.2251 | 0.0792 | 0.3355 | 2023-01-04 19:57:17 | -20.0696
27890 | 恒流放电 | 00:02:00 | 458:23:06 | -4.7501 | 4.2128 | 0.1583 | 0.6694 | 2023-01-04 19:58:17 | -20.0112
27891 | 恒流放电 | 00:03:00 | 458:24:06 | -4.7501 | 4.2025 | 0.2375 | 1.0026 | 2023-01-04 19:59:17 | -19.9623
27892 | 恒流放电 | 00:04:00 | 458:25:06 | -4.7501 | 4.1932 | 0.3167 | 1.3349 | 2023-01-04 20:00:17 | -19.9181
27893 | 恒流放电 | 00:05:00 | 458:26:06 | -4.7503 | 4.1841 | 0.3958 | 1.6665 | 2023-01-04 20:01:17 | -19.8757
27894 | 恒流放电 | 00:06:00 | 458:27:06 | -4.7503 | 4.1751 | 0.475 | 1.9974 | 2023-01-04 20:02:17 | -19.8329
27895 | 恒流放电 | 00:07:00 | 458:28:06 | -4.7501 | 4.1662 | 0.5542 | 2.3276 | 2023-01-04 20:03:17 | -19.7898
27896 | 恒流放电 | 00:08:00 | 458:29:06 | -4.7501 | 4.1572 | 0.6334 | 2.6571 | 2023-01-04 20:04:17 | -19.7471
27897 | 恒流放电 | 00:09:00 | 458:30:06 | -4.7501 | 4.148 | 0.7125 | 2.9858 | 2023-01-04 20:05:17 | -19.7034
27898 | 恒流放电 | 00:10:00 | 458:31:06 | -4.7503 | 4.1388 | 0.7917 | 3.3139 | 2023-01-04 20:06:17 | -19.6605
27899 | 恒流放电 | 00:11:00 | 458:32:06 | -4.7503 | 4.1293 | 0.8709 | 3.6412 | 2023-01-04 20:07:17 | -19.6154
27900 | 恒流放电 | 00:12:00 | 458:33:06 | -4.7503 | 4.1198 | 0.95 | 3.9677 | 2023-01-04 20:08:17 | -19.5702
27901 | 恒流放电 | 00:13:00 | 458:34:06 | -4.7501 | 4.1101 | 1.0292 | 4.2935 | 2023-01-04 20:09:17 | -19.5233
27902 | 恒流放电 | 00:14:00 | 458:35:06 | -4.7503 | 4.1002 | 1.1084 | 4.6185 | 2023-01-04 20:10:17 | -19.4771
27903 | 恒流放电 | 00:15:00 | 458:36:06 | -4.7501 | 4.0904 | 1.1875 | 4.9427 | 2023-01-04 20:11:17 | -19.4298
27904 | 恒流放电 | 00:16:00 | 458:37:06 | -4.7501 | 4.0802 | 1.2667 | 5.2661 | 2023-01-04 20:12:17 | -19.3813
27905 | 恒流放电 | 00:17:00 | 458:38:06 | -4.7501 | 4.0702 | 1.3459 | 5.5888 | 2023-01-04 20:13:17 | -19.3338
27906 | 恒流放电 | 00:18:00 | 458:39:06 | -4.7503 | 4.0601 | 1.4251 | 5.9106 | 2023-01-04 20:14:17 | -19.2867
27907 | 恒流放电 | 00:19:00 | 458:40:06 | -4.7501 | 4.0499 | 1.5042 | 6.2317 | 2023-01-04 20:15:17 | -19.2374
27908 | 恒流放电 | 00:20:00 | 458:41:06 | -4.7503 | 4.0399 | 1.5834 | 6.5519 | 2023-01-04 20:16:17 | -19.1907
27909 | 恒流放电 | 00:21:00 | 458:42:06 | -4.7503 | 4.0298 | 1.6626 | 6.8713 | 2023-01-04 20:17:17 | -19.1427
27910 | 恒流放电 | 00:22:00 | 458:43:06 | -4.7501 | 4.0199 | 1.7417 | 7.19 | 2023-01-04 20:18:17 | -19.0949
27911 | 恒流放电 | 00:23:00 | 458:44:06 | -4.7501 | 4.0101 | 1.8209 | 7.5078 | 2023-01-04 20:19:17 | -19.0483
27912 | 恒流放电 | 00:24:00 | 458:45:06 | -4.7501 | 4.0002 | 1.9001 | 7.8249 | 2023-01-04 20:20:17 | -19.0013
27913 | 恒流放电 | 00:25:00 | 458:46:06 | -4.7501 | 3.9907 | 1.9792 | 8.1412 | 2023-01-04 20:21:17 | -18.9562
27914 | 恒流放电 | 00:26:00 | 458:47:06 | -4.7503 | 3.9812 | 2.0584 | 8.4568 | 2023-01-04 20:22:17 | -18.9119
27915 | 恒流放电 | 00:27:00 | 458:48:06 | -4.7503 | 3.9718 | 2.1376 | 8.7716 | 2023-01-04 20:23:17 | -18.8672
27916 | 恒流放电 | 00:28:00 | 458:49:06 | -4.7501 | 3.9628 | 2.2167 | 9.0857 | 2023-01-04 20:24:17 | -18.8237
27917 | 恒流放电 | 00:29:00 | 458:50:06 | -4.7501 | 3.9541 | 2.2959 | 9.3991 | 2023-01-04 20:25:17 | -18.7823
27918 | 恒流放电 | 00:30:00 | 458:51:06 | -4.7501 | 3.9457 | 2.3751 | 9.7118 | 2023-01-04 20:26:17 | -18.7424
27919 | 恒流放电 | 00:31:00 | 458:52:06 | -4.7503 | 3.9378 | 2.4542 | 10.0238 | 2023-01-04 20:27:17 | -18.7057
27920 | 恒流放电 | 00:32:00 | 458:53:06 | -4.7503 | 3.9302 | 2.5334 | 10.3353 | 2023-01-04 20:28:17 | -18.6696
27921 | 恒流放电 | 00:33:00 | 458:54:06 | -4.7501 | 3.9231 | 2.6126 | 10.6462 | 2023-01-04 20:29:17 | -18.6351
27922 | 恒流放电 | 00:34:00 | 458:55:06 | -4.7503 | 3.9162 | 2.6918 | 10.9565 | 2023-01-04 20:30:17 | -18.6031
27923 | 恒流放电 | 00:35:00 | 458:56:06 | -4.7501 | 3.9097 | 2.7709 | 11.2663 | 2023-01-04 20:31:17 | -18.5714
27924 | 恒流放电 | 00:36:00 | 458:57:06 | -4.7501 | 3.9031 | 2.8501 | 11.5755 | 2023-01-04 20:32:17 | -18.5401
27925 | 恒流放电 | 00:37:00 | 458:58:06 | -4.7503 | 3.8968 | 2.9293 | 11.8843 | 2023-01-04 20:33:17 | -18.5109
27926 | 恒流放电 | 00:38:00 | 458:59:06 | -4.7501 | 3.8904 | 3.0084 | 12.1925 | 2023-01-04 20:34:17 | -18.4798
27927 | 恒流放电 | 00:39:00 | 459:00:06 | -4.7501 | 3.8839 | 3.0876 | 12.5003 | 2023-01-04 20:35:17 | -18.4489
27928 | 恒流放电 | 00:40:00 | 459:01:06 | -4.7501 | 3.8773 | 3.1668 | 12.8075 | 2023-01-04 20:36:17 | -18.4175
27929 | 恒流放电 | 00:41:00 | 459:02:06 | -4.7501 | 3.8705 | 3.2459 | 13.1142 | 2023-01-04 20:37:17 | -18.3852
27930 | 恒流放电 | 00:42:00 | 459:03:06 | -4.7501 | 3.8638 | 3.3251 | 13.4204 | 2023-01-04 20:38:17 | -18.3534
27931 | 恒流放电 | 00:43:00 | 459:04:06 | -4.7501 | 3.8568 | 3.4043 | 13.726 | 2023-01-04 20:39:17 | -18.3201
27932 | 恒流放电 | 00:44:00 | 459:05:06 | -4.7503 | 3.8499 | 3.4834 | 14.0311 | 2023-01-04 20:40:17 | -18.2881
27933 | 恒流放电 | 00:45:00 | 459:06:06 | -4.7501 | 3.843 | 3.5626 | 14.3356 | 2023-01-04 20:41:17 | -18.2546
27934 | 恒流放电 | 00:46:00 | 459:07:06 | -4.7501 | 3.8359 | 3.6418 | 14.6395 | 2023-01-04 20:42:17 | -18.2209
27935 | 恒流放电 | 00:47:00 | 459:08:06 | -4.7501 | 3.8288 | 3.721 | 14.9429 | 2023-01-04 20:43:17 | -18.1871
27936 | 恒流放电 | 00:48:00 | 459:09:06 | -4.7501 | 3.8218 | 3.8001 | 15.2458 | 2023-01-04 20:44:17 | -18.1539
27937 | 恒流放电 | 00:49:00 | 459:10:06 | -4.7501 | 3.8147 | 3.8793 | 15.548 | 2023-01-04 20:45:17 | -18.1202
27938 | 恒流放电 | 00:50:00 | 459:11:06 | -4.7501 | 3.8081 | 3.9585 | 15.8498 | 2023-01-04 20:46:17 | -18.0888
27939 | 恒流放电 | 00:51:00 | 459:12:06 | -4.7501 | 3.8013 | 4.0376 | 16.151 | 2023-01-04 20:47:17 | -18.0565
27940 | 恒流放电 | 00:52:00 | 459:13:06 | -4.7501 | 3.7949 | 4.1168 | 16.4517 | 2023-01-04 20:48:17 | -18.0261
27941 | 恒流放电 | 00:53:00 | 459:14:06 | -4.7501 | 3.7888 | 4.196 | 16.7519 | 2023-01-04 20:49:17 | -17.9971
27942 | 恒流放电 | 00:54:00 | 459:15:06 | -4.7501 | 3.7826 | 4.2751 | 17.0516 | 2023-01-04 20:50:17 | -17.9677
27943 | 恒流放电 | 00:55:00 | 459:16:06 | -4.7501 | 3.7767 | 4.3543 | 17.3508 | 2023-01-04 20:51:17 | -17.9397
27944 | 恒流放电 | 00:56:00 | 459:17:06 | -4.7503 | 3.7712 | 4.4335 | 17.6496 | 2023-01-04 20:52:17 | -17.9143
27945 | 恒流放电 | 00:57:00 | 459:18:06 | -4.7503 | 3.7657 | 4.5126 | 17.9479 | 2023-01-04 20:53:17 | -17.8882
27946 | 恒流放电 | 00:58:00 | 459:19:06 | -4.7501 | 3.7605 | 4.5918 | 18.2458 | 2023-01-04 20:54:17 | -17.8627
27947 | 恒流放电 | 00:59:00 | 459:20:06 | -4.7501 | 3.7557 | 4.671 | 18.5434 | 2023-01-04 20:55:17 | -17.8399
27948 | 恒流放电 | 01:00:00 | 459:21:06 | -4.7501 | 3.7508 | 4.7501 | 18.8405 | 2023-01-04 20:56:17 | -17.8166
27949 | 恒流放电 | 01:01:00 | 459:22:06 | -4.7501 | 3.7463 | 4.8293 | 19.1373 | 2023-01-04 20:57:17 | -17.7953
27950 | 恒流放电 | 01:02:00 | 459:23:06 | -4.7501 | 3.742 | 4.9085 | 19.4337 | 2023-01-04 20:58:17 | -17.7748
27951 | 恒流放电 | 01:03:00 | 459:24:06 | -4.7501 | 3.7379 | 4.9877 | 19.7298 | 2023-01-04 20:59:17 | -17.7554
27952 | 恒流放电 | 01:04:00 | 459:25:06 | -4.7501 | 3.7339 | 5.0668 | 20.0256 | 2023-01-04 21:00:17 | -17.7364
27953 | 恒流放电 | 01:05:00 | 459:26:06 | -4.7501 | 3.7302 | 5.146 | 20.321 | 2023-01-04 21:01:17 | -17.7188
27954 | 恒流放电 | 01:06:00 | 459:27:06 | -4.7503 | 3.7265 | 5.2252 | 20.6162 | 2023-01-04 21:02:17 | -17.702
27955 | 恒流放电 | 01:07:00 | 459:28:06 | -4.7501 | 3.7229 | 5.3043 | 20.9111 | 2023-01-04 21:03:17 | -17.6841
27956 | 恒流放电 | 01:08:00 | 459:29:06 | -4.7501 | 3.7196 | 5.3835 | 21.2057 | 2023-01-04 21:04:17 | -17.6684
27957 | 恒流放电 | 01:09:00 | 459:30:06 | -4.7501 | 3.716 | 5.4627 | 21.5 | 2023-01-04 21:05:17 | -17.6513
27958 | 恒流放电 | 01:10:00 | 459:31:06 | -4.7501 | 3.7128 | 5.5418 | 21.794 | 2023-01-04 21:06:17 | -17.6361
27959 | 恒流放电 | 01:11:00 | 459:32:06 | -4.7501 | 3.7096 | 5.621 | 22.0879 | 2023-01-04 21:07:17 | -17.6209
27960 | 恒流放电 | 01:12:00 | 459:33:06 | -4.7501 | 3.7063 | 5.7002 | 22.3814 | 2023-01-04 21:08:17 | -17.6053
27961 | 恒流放电 | 01:13:00 | 459:34:06 | -4.7501 | 3.7033 | 5.7793 | 22.6747 | 2023-01-04 21:09:17 | -17.591
27962 | 恒流放电 | 01:14:00 | 459:35:06 | -4.7501 | 3.7002 | 5.8585 | 22.9678 | 2023-01-04 21:10:17 | -17.5763
27963 | 恒流放电 | 01:15:00 | 459:36:06 | -4.7501 | 3.6971 | 5.9377 | 23.2606 | 2023-01-04 21:11:17 | -17.5616
27964 | 恒流放电 | 01:16:00 | 459:37:06 | -4.7501 | 3.6941 | 6.0168 | 23.5532 | 2023-01-04 21:12:17 | -17.5473
27965 | 恒流放电 | 01:17:00 | 459:38:06 | -4.7501 | 3.691 | 6.096 | 23.8455 | 2023-01-04 21:13:17 | -17.5326
27966 | 恒流放电 | 01:18:00 | 459:39:06 | -4.7501 | 3.6879 | 6.1752 | 24.1376 | 2023-01-04 21:14:17 | -17.5179
27967 | 恒流放电 | 01:19:00 | 459:40:06 | -4.7501 | 3.6847 | 6.2543 | 24.4294 | 2023-01-04 21:15:17 | -17.5027
27968 | 恒流放电 | 01:20:00 | 459:41:06 | -4.7503 | 3.6816 | 6.3335 | 24.721 | 2023-01-04 21:16:17 | -17.4887
27969 | 恒流放电 | 01:21:00 | 459:42:06 | -4.7501 | 3.6786 | 6.4127 | 25.0124 | 2023-01-04 21:17:17 | -17.4737
27970 | 恒流放电 | 01:22:00 | 459:43:06 | -4.7501 | 3.6754 | 6.4919 | 25.3035 | 2023-01-04 21:18:17 | -17.4585
27971 | 恒流放电 | 01:23:00 | 459:44:06 | -4.7501 | 3.6721 | 6.571 | 25.5943 | 2023-01-04 21:19:17 | -17.4428
27972 | 恒流放电 | 01:24:00 | 459:45:06 | -4.7503 | 3.6689 | 6.6502 | 25.8849 | 2023-01-04 21:20:17 | -17.4283
27973 | 恒流放电 | 01:25:00 | 459:46:06 | -4.7501 | 3.6655 | 6.7294 | 26.1752 | 2023-01-04 21:21:17 | -17.4115
27974 | 恒流放电 | 01:26:00 | 459:47:06 | -4.7501 | 3.662 | 6.8085 | 26.4653 | 2023-01-04 21:22:17 | -17.3948
27975 | 恒流放电 | 01:27:00 | 459:48:06 | -4.7501 | 3.6584 | 6.8877 | 26.7551 | 2023-01-04 21:23:17 | -17.3777
27976 | 恒流放电 | 01:28:00 | 459:49:06 | -4.7501 | 3.6549 | 6.9669 | 27.0446 | 2023-01-04 21:24:17 | -17.3611
27977 | 恒流放电 | 01:29:00 | 459:50:06 | -4.7501 | 3.651 | 7.046 | 27.3338 | 2023-01-04 21:25:17 | -17.3426
27978 | 恒流放电 | 01:30:00 | 459:51:06 | -4.7503 | 3.647 | 7.1252 | 27.6227 | 2023-01-04 21:26:17 | -17.3243
27979 | 恒流放电 | 01:31:00 | 459:52:06 | -4.7501 | 3.6428 | 7.2044 | 27.9112 | 2023-01-04 21:27:17 | -17.3036
27980 | 恒流放电 | 01:32:00 | 459:53:06 | -4.7503 | 3.6384 | 7.2835 | 28.1994 | 2023-01-04 21:28:17 | -17.2835
27981 | 恒流放电 | 01:33:00 | 459:54:06 | -4.7501 | 3.6339 | 7.3627 | 28.4873 | 2023-01-04 21:29:17 | -17.2614
27982 | 恒流放电 | 01:34:00 | 459:55:06 | -4.7501 | 3.6289 | 7.4419 | 28.7748 | 2023-01-04 21:30:17 | -17.2376
27983 | 恒流放电 | 01:35:00 | 459:56:06 | -4.7501 | 3.6237 | 7.5211 | 29.0619 | 2023-01-04 21:31:17 | -17.2129
27984 | 恒流放电 | 01:36:00 | 459:57:06 | -4.7503 | 3.6181 | 7.6002 | 29.3486 | 2023-01-04 21:32:17 | -17.187
27985 | 恒流放电 | 01:37:00 | 459:58:06 | -4.7501 | 3.6118 | 7.6794 | 29.6348 | 2023-01-04 21:33:17 | -17.1564
27986 | 恒流放电 | 01:38:00 | 459:59:06 | -4.7501 | 3.6049 | 7.7586 | 29.9204 | 2023-01-04 21:34:17 | -17.1236
27987 | 恒流放电 | 01:39:00 | 460:00:06 | -4.7501 | 3.5971 | 7.8377 | 30.2055 | 2023-01-04 21:35:17 | -17.0865
27988 | 恒流放电 | 01:40:00 | 460:01:06 | -4.7501 | 3.5881 | 7.9169 | 30.49 | 2023-01-04 21:36:17 | -17.0438
27989 | 恒流放电 | 01:41:00 | 460:02:06 | -4.7503 | 3.5776 | 7.9961 | 30.7736 | 2023-01-04 21:37:17 | -16.9946
27990 | 恒流放电 | 01:42:00 | 460:03:06 | -4.7501 | 3.5649 | 8.0752 | 31.0564 | 2023-01-04 21:38:17 | -16.9336
27991 | 恒流放电 | 01:43:00 | 460:04:06 | -4.7501 | 3.5494 | 8.1544 | 31.338 | 2023-01-04 21:39:17 | -16.86
27992 | 恒流放电 | 01:44:00 | 460:05:06 | -4.7501 | 3.5302 | 8.2336 | 31.6182 | 2023-01-04 21:40:17 | -16.7688
27993 | 恒流放电 | 01:45:00 | 460:06:06 | -4.7501 | 3.5073 | 8.3127 | 31.8968 | 2023-01-04 21:41:17 | -16.66
27994 | 恒流放电 | 01:46:00 | 460:07:06 | -4.7501 | 3.4819 | 8.3919 | 32.1735 | 2023-01-04 21:42:17 | -16.5393
27995 | 恒流放电 | 01:47:00 | 460:08:06 | -4.7499 | 3.4565 | 8.4711 | 32.4482 | 2023-01-04 21:43:17 | -16.418
27996 | 恒流放电 | 01:48:00 | 460:09:06 | -4.7501 | 3.4332 | 8.5502 | 32.7209 | 2023-01-04 21:44:17 | -16.308
27997 | 恒流放电 | 01:49:00 | 460:10:06 | -4.7501 | 3.4111 | 8.6294 | 32.9918 | 2023-01-04 21:45:17 | -16.203
27998 | 恒流放电 | 01:50:00 | 460:11:06 | -4.7501 | 3.3776 | 8.7086 | 33.2607 | 2023-01-04 21:46:17 | -16.0439
27999 | 恒流放电 | 01:51:00 | 460:12:06 | -4.7501 | 3.2927 | 8.7878 | 33.5252 | 2023-01-04 21:47:17 | -15.6406
28000 | 恒流放电 | 01:52:00 | 460:13:06 | -4.7501 | 3.1343 | 8.8669 | 33.7801 | 2023-01-04 21:48:17 | -14.8882
28001 | 恒流放电 | 01:52:37 | 460:13:44 | -4.7503 | 2.9996 | 8.9167 | 33.9327 | 2023-01-04 21:48:55 | -14.249
28002 | 搁置 | 00:00:00 | 460:13:44 | 0 | 3.0385 | 0 | 0 | 2023-01-04 21:48:55 | 0
28003 | 搁置 | 00:01:00 | 460:14:44 | 0 | 3.5097 | 0 | 0 | 2023-01-04 21:49:55 | 0
28004 | 搁置 | 00:02:00 | 460:15:44 | 0 | 3.5142 | 0 | 0 | 2023-01-04 21:50:55 | 0
28005 | 搁置 | 00:03:00 | 460:16:44 | 0 | 3.5189 | 0 | 0 | 2023-01-04 21:51:55 | 0
28006 | 搁置 | 00:04:00 | 460:17:44 | 0 | 3.5263 | 0 | 0 | 2023-01-04 21:52:55 | 0
28007 | 搁置 | 00:05:00 | 460:18:44 | 0 | 3.5368 | 0 | 0 | 2023-01-04 21:53:55 | 0
28008 | 搁置 | 00:06:00 | 460:19:44 | 0 | 3.5494 | 0 | 0 | 2023-01-04 21:54:55 | 0
28009 | 搁置 | 00:07:00 | 460:20:44 | 0 | 3.5636 | 0 | 0 | 2023-01-04 21:55:55 | 0
28010 | 搁置 | 00:08:00 | 460:21:44 | 0 | 3.5784 | 0 | 0 | 2023-01-04 21:56:55 | 0
28011 | 搁置 | 00:09:00 | 460:22:44 | 0 | 3.5928 | 0 | 0 | 2023-01-04 21:57:55 | 0
28012 | 搁置 | 00:10:00 | 460:23:44 | 0 | 3.6053 | 0 | 0 | 2023-01-04 21:58:55 | 0
28013 | 搁置 | 00:11:00 | 460:24:44 | 0 | 3.6152 | 0 | 0 | 2023-01-04 21:59:55 | 0
28014 | 搁置 | 00:12:00 | 460:25:44 | 0 | 3.6226 | 0 | 0 | 2023-01-04 22:00:55 | 0
28015 | 搁置 | 00:13:00 | 460:26:44 | 0 | 3.6278 | 0 | 0 | 2023-01-04 22:01:55 | 0
28016 | 搁置 | 00:14:00 | 460:27:44 | 0 | 3.6316 | 0 | 0 | 2023-01-04 22:02:55 | 0
28017 | 搁置 | 00:15:00 | 460:28:44 | 0 | 3.6345 | 0 | 0 | 2023-01-04 22:03:55 | 0
28018 | 恒流恒压充电 | 00:00:00 | 460:28:44 | 2.8492 | 3.6556 | 0 | 0 | 2023-01-04 22:03:55 | 10.4157
28019 | 恒流恒压充电 | 00:01:00 | 460:29:44 | 2.8505 | 3.7169 | 0.0475 | 0.176 | 2023-01-04 22:04:55 | 10.5949
28020 | 恒流恒压充电 | 00:02:00 | 460:30:44 | 2.8505 | 3.7239 | 0.095 | 0.3528 | 2023-01-04 22:05:55 | 10.6148
28021 | 恒流恒压充电 | 00:03:00 | 460:31:44 | 2.8505 | 3.7276 | 0.1425 | 0.5298 | 2023-01-04 22:06:55 | 10.6254
28022 | 恒流恒压充电 | 00:04:00 | 460:32:44 | 2.8505 | 3.7303 | 0.19 | 0.7069 | 2023-01-04 22:07:55 | 10.6331
28023 | 恒流恒压充电 | 00:05:00 | 460:33:44 | 2.8505 | 3.7326 | 0.2375 | 0.8842 | 2023-01-04 22:08:55 | 10.6396
28024 | 恒流恒压充电 | 00:06:00 | 460:34:44 | 2.8505 | 3.7344 | 0.285 | 1.0616 | 2023-01-04 22:09:55 | 10.6448
28025 | 恒流恒压充电 | 00:07:00 | 460:35:44 | 2.8505 | 3.7361 | 0.3326 | 1.239 | 2023-01-04 22:10:55 | 10.6496
28026 | 恒流恒压充电 | 00:08:00 | 460:36:44 | 2.8505 | 3.7379 | 0.3801 | 1.4166 | 2023-01-04 22:11:55 | 10.6547
28027 | 恒流恒压充电 | 00:09:00 | 460:37:44 | 2.8505 | 3.7395 | 0.4276 | 1.5942 | 2023-01-04 22:12:55 | 10.6593
28028 | 恒流恒压充电 | 00:10:00 | 460:38:44 | 2.8505 | 3.741 | 0.4751 | 1.7719 | 2023-01-04 22:13:55 | 10.6636
28029 | 恒流恒压充电 | 00:11:00 | 460:39:44 | 2.8505 | 3.7424 | 0.5226 | 1.9496 | 2023-01-04 22:14:55 | 10.6676
28030 | 恒流恒压充电 | 00:12:00 | 460:40:44 | 2.8505 | 3.744 | 0.5701 | 2.1275 | 2023-01-04 22:15:55 | 10.6721
28031 | 恒流恒压充电 | 00:13:00 | 460:41:44 | 2.8505 | 3.7455 | 0.6176 | 2.3054 | 2023-01-04 22:16:55 | 10.6764
28032 | 恒流恒压充电 | 00:14:00 | 460:42:44 | 2.8505 | 3.7469 | 0.6651 | 2.4833 | 2023-01-04 22:17:55 | 10.6804
28033 | 恒流恒压充电 | 00:15:00 | 460:43:44 | 2.8505 | 3.7484 | 0.7126 | 2.6614 | 2023-01-04 22:18:55 | 10.6847
28034 | 恒流恒压充电 | 00:16:00 | 460:44:44 | 2.8505 | 3.75 | 0.7601 | 2.8395 | 2023-01-04 22:19:55 | 10.6892
28035 | 恒流恒压充电 | 00:17:00 | 460:45:44 | 2.8505 | 3.7515 | 0.8076 | 3.0177 | 2023-01-04 22:20:55 | 10.6935
28036 | 恒流恒压充电 | 00:18:00 | 460:46:44 | 2.8505 | 3.7529 | 0.8551 | 3.1959 | 2023-01-04 22:21:55 | 10.6975
28037 | 恒流恒压充电 | 00:19:00 | 460:47:44 | 2.8505 | 3.7544 | 0.9026 | 3.3743 | 2023-01-04 22:22:55 | 10.7018
28038 | 恒流恒压充电 | 00:20:00 | 460:48:44 | 2.8505 | 3.7558 | 0.9502 | 3.5527 | 2023-01-04 22:23:55 | 10.7058
28039 | 恒流恒压充电 | 00:21:00 | 460:49:44 | 2.8505 | 3.7573 | 0.9977 | 3.7311 | 2023-01-04 22:24:55 | 10.71
28040 | 恒流恒压充电 | 00:22:00 | 460:50:44 | 2.8505 | 3.7587 | 1.0452 | 3.9097 | 2023-01-04 22:25:55 | 10.714
28041 | 恒流恒压充电 | 00:23:00 | 460:51:44 | 2.8505 | 3.7602 | 1.0927 | 4.0883 | 2023-01-04 22:26:55 | 10.7183
28042 | 恒流恒压充电 | 00:24:00 | 460:52:44 | 2.8503 | 3.7616 | 1.1402 | 4.2669 | 2023-01-04 22:27:55 | 10.7215
28043 | 恒流恒压充电 | 00:25:00 | 460:53:44 | 2.8505 | 3.7631 | 1.1877 | 4.4457 | 2023-01-04 22:28:55 | 10.7266
28044 | 恒流恒压充电 | 00:26:00 | 460:54:44 | 2.8505 | 3.7645 | 1.2352 | 4.6245 | 2023-01-04 22:29:55 | 10.7306
28045 | 恒流恒压充电 | 00:27:00 | 460:55:44 | 2.8505 | 3.766 | 1.2827 | 4.8034 | 2023-01-04 22:30:55 | 10.7348
28046 | 恒流恒压充电 | 00:28:00 | 460:56:44 | 2.8505 | 3.7674 | 1.3302 | 4.9823 | 2023-01-04 22:31:55 | 10.7388
28047 | 恒流恒压充电 | 00:29:00 | 460:57:44 | 2.8503 | 3.7689 | 1.3777 | 5.1613 | 2023-01-04 22:32:55 | 10.7423
28048 | 恒流恒压充电 | 00:30:00 | 460:58:44 | 2.8507 | 3.7703 | 1.4252 | 5.3404 | 2023-01-04 22:33:55 | 10.7478
28049 | 恒流恒压充电 | 00:31:00 | 460:59:44 | 2.8505 | 3.7718 | 1.4727 | 5.5196 | 2023-01-04 22:34:55 | 10.7514
28050 | 恒流恒压充电 | 00:32:00 | 461:00:44 | 2.8505 | 3.7733 | 1.5202 | 5.6988 | 2023-01-04 22:35:55 | 10.7556
28051 | 恒流恒压充电 | 00:33:00 | 461:01:44 | 2.8505 | 3.7747 | 1.5677 | 5.8781 | 2023-01-04 22:36:55 | 10.7596
28052 | 恒流恒压充电 | 00:34:00 | 461:02:44 | 2.8505 | 3.776 | 1.6153 | 6.0574 | 2023-01-04 22:37:55 | 10.7633
28053 | 恒流恒压充电 | 00:35:00 | 461:03:44 | 2.8505 | 3.7774 | 1.6628 | 6.2368 | 2023-01-04 22:38:55 | 10.7673
28054 | 恒流恒压充电 | 00:36:00 | 461:04:44 | 2.8505 | 3.7789 | 1.7103 | 6.4163 | 2023-01-04 22:39:55 | 10.7716
28055 | 恒流恒压充电 | 00:37:00 | 461:05:44 | 2.8505 | 3.7804 | 1.7578 | 6.5959 | 2023-01-04 22:40:55 | 10.7759
28056 | 恒流恒压充电 | 00:38:00 | 461:06:44 | 2.8505 | 3.7818 | 1.8053 | 6.7755 | 2023-01-04 22:41:55 | 10.7799
28057 | 恒流恒压充电 | 00:39:00 | 461:07:44 | 2.8505 | 3.7831 | 1.8528 | 6.9552 | 2023-01-04 22:42:55 | 10.7836
28058 | 恒流恒压充电 | 00:40:00 | 461:08:44 | 2.8505 | 3.7846 | 1.9003 | 7.135 | 2023-01-04 22:43:55 | 10.7879
28059 | 恒流恒压充电 | 00:41:00 | 461:09:44 | 2.8505 | 3.786 | 1.9478 | 7.3148 | 2023-01-04 22:44:55 | 10.7918
28060 | 恒流恒压充电 | 00:42:00 | 461:10:44 | 2.8505 | 3.7875 | 1.9953 | 7.4947 | 2023-01-04 22:45:55 | 10.7961
28061 | 恒流恒压充电 | 00:43:00 | 461:11:44 | 2.8505 | 3.7887 | 2.0428 | 7.6747 | 2023-01-04 22:46:55 | 10.7995
28062 | 恒流恒压充电 | 00:44:00 | 461:12:44 | 2.8505 | 3.7904 | 2.0903 | 7.8547 | 2023-01-04 22:47:55 | 10.8044
28063 | 恒流恒压充电 | 00:45:00 | 461:13:44 | 2.8503 | 3.7917 | 2.1378 | 8.0348 | 2023-01-04 22:48:55 | 10.8073
28064 | 恒流恒压充电 | 00:46:00 | 461:14:44 | 2.8505 | 3.7931 | 2.1853 | 8.215 | 2023-01-04 22:49:55 | 10.8121
28065 | 恒流恒压充电 | 00:47:00 | 461:15:44 | 2.8505 | 3.7946 | 2.2328 | 8.3952 | 2023-01-04 22:50:55 | 10.8164
28066 | 恒流恒压充电 | 00:48:00 | 461:16:44 | 2.8505 | 3.796 | 2.2804 | 8.5755 | 2023-01-04 22:51:55 | 10.8203
28067 | 恒流恒压充电 | 00:49:00 | 461:17:44 | 2.8505 | 3.7975 | 2.3279 | 8.7559 | 2023-01-04 22:52:55 | 10.8246
28068 | 恒流恒压充电 | 00:50:00 | 461:18:44 | 2.8505 | 3.7989 | 2.3754 | 8.9363 | 2023-01-04 22:53:55 | 10.8286
28069 | 恒流恒压充电 | 00:51:00 | 461:19:44 | 2.8505 | 3.8004 | 2.4229 | 9.1168 | 2023-01-04 22:54:55 | 10.8329
28070 | 恒流恒压充电 | 00:52:00 | 461:20:44 | 2.8505 | 3.8018 | 2.4704 | 9.2974 | 2023-01-04 22:55:55 | 10.8369
28071 | 恒流恒压充电 | 00:53:00 | 461:21:44 | 2.8505 | 3.8033 | 2.5179 | 9.478 | 2023-01-04 22:56:55 | 10.8412
28072 | 恒流恒压充电 | 00:54:00 | 461:22:44 | 2.8505 | 3.8047 | 2.5654 | 9.6588 | 2023-01-04 22:57:55 | 10.8451
28073 | 恒流恒压充电 | 00:55:00 | 461:23:44 | 2.8505 | 3.8062 | 2.6129 | 9.8395 | 2023-01-04 22:58:55 | 10.8494
28074 | 恒流恒压充电 | 00:56:00 | 461:24:44 | 2.8505 | 3.8076 | 2.6604 | 10.0204 | 2023-01-04 22:59:55 | 10.8534
28075 | 恒流恒压充电 | 00:57:00 | 461:25:44 | 2.8505 | 3.8092 | 2.7079 | 10.2013 | 2023-01-04 23:00:55 | 10.858
28076 | 恒流恒压充电 | 00:58:00 | 461:26:44 | 2.8503 | 3.8107 | 2.7554 | 10.3823 | 2023-01-04 23:01:55 | 10.8614
28077 | 恒流恒压充电 | 00:59:00 | 461:27:44 | 2.8503 | 3.8123 | 2.8029 | 10.5634 | 2023-01-04 23:02:55 | 10.866
28078 | 恒流恒压充电 | 01:00:00 | 461:28:44 | 2.8505 | 3.8138 | 2.8504 | 10.7446 | 2023-01-04 23:03:55 | 10.8711
28079 | 恒流恒压充电 | 01:01:00 | 461:29:44 | 2.8505 | 3.8154 | 2.8979 | 10.9258 | 2023-01-04 23:04:55 | 10.8756
28080 | 恒流恒压充电 | 01:02:00 | 461:30:44 | 2.8505 | 3.8171 | 2.9454 | 11.1071 | 2023-01-04 23:05:55 | 10.8805
28081 | 恒流恒压充电 | 01:03:00 | 461:31:44 | 2.8505 | 3.8186 | 2.993 | 11.2884 | 2023-01-04 23:06:55 | 10.8848
28082 | 恒流恒压充电 | 01:04:00 | 461:32:44 | 2.8503 | 3.8204 | 3.0405 | 11.4699 | 2023-01-04 23:07:55 | 10.8891
28083 | 恒流恒压充电 | 01:05:00 | 461:33:44 | 2.8503 | 3.822 | 3.088 | 11.6514 | 2023-01-04 23:08:55 | 10.8937
28084 | 恒流恒压充电 | 01:06:00 | 461:34:44 | 2.8505 | 3.8236 | 3.1355 | 11.833 | 2023-01-04 23:09:55 | 10.899
28085 | 恒流恒压充电 | 01:07:00 | 461:35:44 | 2.8503 | 3.8254 | 3.183 | 12.0147 | 2023-01-04 23:10:55 | 10.9033
28086 | 恒流恒压充电 | 01:08:00 | 461:36:44 | 2.8503 | 3.8272 | 3.2305 | 12.1965 | 2023-01-04 23:11:55 | 10.9085
28087 | 恒流恒压充电 | 01:09:00 | 461:37:44 | 2.8503 | 3.8289 | 3.278 | 12.3784 | 2023-01-04 23:12:55 | 10.9133
28088 | 恒流恒压充电 | 01:10:00 | 461:38:44 | 2.8505 | 3.8307 | 3.3255 | 12.5603 | 2023-01-04 23:13:55 | 10.9193
28089 | 恒流恒压充电 | 01:11:00 | 461:39:44 | 2.8505 | 3.8326 | 3.373 | 12.7423 | 2023-01-04 23:14:55 | 10.9247
28090 | 恒流恒压充电 | 01:12:00 | 461:40:44 | 2.8505 | 3.8346 | 3.4205 | 12.9244 | 2023-01-04 23:15:55 | 10.9304
28091 | 恒流恒压充电 | 01:13:00 | 461:41:44 | 2.8505 | 3.8365 | 3.468 | 13.1067 | 2023-01-04 23:16:55 | 10.9358
28092 | 恒流恒压充电 | 01:14:00 | 461:42:44 | 2.8505 | 3.8385 | 3.5155 | 13.289 | 2023-01-04 23:17:55 | 10.9415
28093 | 恒流恒压充电 | 01:15:00 | 461:43:44 | 2.8503 | 3.8404 | 3.563 | 13.4714 | 2023-01-04 23:18:55 | 10.9461
28094 | 恒流恒压充电 | 01:16:00 | 461:44:44 | 2.8505 | 3.8425 | 3.6105 | 13.6539 | 2023-01-04 23:19:55 | 10.9529
28095 | 恒流恒压充电 | 01:17:00 | 461:45:44 | 2.8505 | 3.8446 | 3.6581 | 13.8364 | 2023-01-04 23:20:55 | 10.9589
28096 | 恒流恒压充电 | 01:18:00 | 461:46:44 | 2.8505 | 3.8467 | 3.7056 | 14.0191 | 2023-01-04 23:21:55 | 10.9649
28097 | 恒流恒压充电 | 01:19:00 | 461:47:44 | 2.8505 | 3.8489 | 3.7531 | 14.2019 | 2023-01-04 23:22:55 | 10.9711
28098 | 恒流恒压充电 | 01:20:00 | 461:48:44 | 2.8505 | 3.8514 | 3.8006 | 14.3849 | 2023-01-04 23:23:55 | 10.9783
28099 | 恒流恒压充电 | 01:21:00 | 461:49:44 | 2.8503 | 3.8536 | 3.8481 | 14.5679 | 2023-01-04 23:24:55 | 10.9837
28100 | 恒流恒压充电 | 01:22:00 | 461:50:44 | 2.8505 | 3.8562 | 3.8956 | 14.751 | 2023-01-04 23:25:55 | 10.9919
28101 | 恒流恒压充电 | 01:23:00 | 461:51:44 | 2.8505 | 3.8586 | 3.9431 | 14.9343 | 2023-01-04 23:26:55 | 10.9988
28102 | 恒流恒压充电 | 01:24:00 | 461:52:44 | 2.8505 | 3.861 | 3.9906 | 15.1176 | 2023-01-04 23:27:55 | 11.0056
28103 | 恒流恒压充电 | 01:25:00 | 461:53:44 | 2.8505 | 3.8638 | 4.0381 | 15.3011 | 2023-01-04 23:28:55 | 11.0136
28104 | 恒流恒压充电 | 01:26:00 | 461:54:44 | 2.8505 | 3.8665 | 4.0856 | 15.4848 | 2023-01-04 23:29:55 | 11.0213
28105 | 恒流恒压充电 | 01:27:00 | 461:55:44 | 2.8505 | 3.8694 | 4.1331 | 15.6685 | 2023-01-04 23:30:55 | 11.0296
28106 | 恒流恒压充电 | 01:28:00 | 461:56:44 | 2.8503 | 3.8723 | 4.1806 | 15.8524 | 2023-01-04 23:31:55 | 11.037
28107 | 恒流恒压充电 | 01:29:00 | 461:57:44 | 2.8505 | 3.8754 | 4.2281 | 16.0364 | 2023-01-04 23:32:55 | 11.0467
28108 | 恒流恒压充电 | 01:30:00 | 461:58:44 | 2.8503 | 3.8785 | 4.2756 | 16.2206 | 2023-01-04 23:33:55 | 11.0547
28109 | 恒流恒压充电 | 01:31:00 | 461:59:44 | 2.8505 | 3.8815 | 4.3231 | 16.4049 | 2023-01-04 23:34:55 | 11.0641
28110 | 恒流恒压充电 | 01:32:00 | 462:00:44 | 2.8505 | 3.8849 | 4.3707 | 16.5894 | 2023-01-04 23:35:55 | 11.0738
28111 | 恒流恒压充电 | 01:33:00 | 462:01:44 | 2.8505 | 3.8882 | 4.4182 | 16.7741 | 2023-01-04 23:36:55 | 11.0832
28112 | 恒流恒压充电 | 01:34:00 | 462:02:44 | 2.8505 | 3.8917 | 4.4657 | 16.9589 | 2023-01-04 23:37:55 | 11.0931
28113 | 恒流恒压充电 | 01:35:00 | 462:03:44 | 2.8505 | 3.8954 | 4.5132 | 17.1438 | 2023-01-04 23:38:55 | 11.1037
28114 | 恒流恒压充电 | 01:36:00 | 462:04:44 | 2.8503 | 3.8991 | 4.5607 | 17.329 | 2023-01-04 23:39:55 | 11.1134
28115 | 恒流恒压充电 | 01:37:00 | 462:05:44 | 2.8505 | 3.9028 | 4.6082 | 17.5143 | 2023-01-04 23:40:55 | 11.1248
28116 | 恒流恒压充电 | 01:38:00 | 462:06:44 | 2.8505 | 3.9069 | 4.6557 | 17.6998 | 2023-01-04 23:41:55 | 11.1365
28117 | 恒流恒压充电 | 01:39:00 | 462:07:44 | 2.8503 | 3.9108 | 4.7032 | 17.8855 | 2023-01-04 23:42:55 | 11.1468
28118 | 恒流恒压充电 | 01:40:00 | 462:08:44 | 2.8505 | 3.9149 | 4.7507 | 18.0714 | 2023-01-04 23:43:55 | 11.1593
28119 | 恒流恒压充电 | 01:41:00 | 462:09:44 | 2.8505 | 3.9193 | 4.7982 | 18.2575 | 2023-01-04 23:44:55 | 11.1718
28120 | 恒流恒压充电 | 01:42:00 | 462:10:44 | 2.8505 | 3.9237 | 4.8457 | 18.4438 | 2023-01-04 23:45:55 | 11.1843
28121 | 恒流恒压充电 | 01:43:00 | 462:11:44 | 2.8503 | 3.928 | 4.8932 | 18.6303 | 2023-01-04 23:46:55 | 11.1958
28122 | 恒流恒压充电 | 01:44:00 | 462:12:44 | 2.8505 | 3.9325 | 4.9407 | 18.817 | 2023-01-04 23:47:55 | 11.2094
28123 | 恒流恒压充电 | 01:45:00 | 462:13:44 | 2.8505 | 3.9372 | 4.9883 | 19.004 | 2023-01-04 23:48:55 | 11.2228
28124 | 恒流恒压充电 | 01:46:00 | 462:14:44 | 2.8505 | 3.9419 | 5.0358 | 19.1911 | 2023-01-04 23:49:55 | 11.2362
28125 | 恒流恒压充电 | 01:47:00 | 462:15:44 | 2.8505 | 3.9467 | 5.0833 | 19.3785 | 2023-01-04 23:50:55 | 11.2499
28126 | 恒流恒压充电 | 01:48:00 | 462:16:44 | 2.8505 | 3.9516 | 5.1308 | 19.5661 | 2023-01-04 23:51:55 | 11.2639
28127 | 恒流恒压充电 | 01:49:00 | 462:17:44 | 2.8505 | 3.9566 | 5.1783 | 19.754 | 2023-01-04 23:52:55 | 11.2781
28128 | 恒流恒压充电 | 01:50:00 | 462:18:44 | 2.8503 | 3.9616 | 5.2258 | 19.942 | 2023-01-04 23:53:55 | 11.2916
28129 | 恒流恒压充电 | 01:51:00 | 462:19:44 | 2.8503 | 3.9666 | 5.2733 | 20.1304 | 2023-01-04 23:54:55 | 11.3058
28130 | 恒流恒压充电 | 01:52:00 | 462:20:44 | 2.8505 | 3.9718 | 5.3208 | 20.3189 | 2023-01-04 23:55:55 | 11.3215
28131 | 恒流恒压充电 | 01:53:00 | 462:21:44 | 2.8505 | 3.9771 | 5.3683 | 20.5078 | 2023-01-04 23:56:55 | 11.3366
28132 | 恒流恒压充电 | 01:54:00 | 462:22:44 | 2.8505 | 3.9824 | 5.4158 | 20.6968 | 2023-01-04 23:57:55 | 11.3517
28133 | 恒流恒压充电 | 01:55:00 | 462:23:44 | 2.8505 | 3.9876 | 5.4633 | 20.8861 | 2023-01-04 23:58:55 | 11.3665
28134 | 恒流恒压充电 | 01:56:00 | 462:24:44 | 2.8505 | 3.9931 | 5.5108 | 21.0757 | 2023-01-04 23:59:55 | 11.3822
28135 | 恒流恒压充电 | 01:57:00 | 462:25:44 | 2.8505 | 3.9984 | 5.5583 | 21.2655 | 2023-01-05 00:00:54 | 11.3973
28136 | 恒流恒压充电 | 01:58:00 | 462:26:44 | 2.8505 | 4.0037 | 5.6058 | 21.4556 | 2023-01-05 00:01:54 | 11.4124
28137 | 恒流恒压充电 | 01:59:00 | 462:27:44 | 2.8505 | 4.0092 | 5.6534 | 21.6459 | 2023-01-05 00:02:54 | 11.4281
28138 | 恒流恒压充电 | 02:00:00 | 462:28:44 | 2.8505 | 4.0145 | 5.7009 | 21.8365 | 2023-01-05 00:03:54 | 11.4432
28139 | 恒流恒压充电 | 02:01:00 | 462:29:44 | 2.8505 | 4.02 | 5.7484 | 22.0274 | 2023-01-05 00:04:54 | 11.4588
28140 | 恒流恒压充电 | 02:02:00 | 462:30:44 | 2.8505 | 4.0255 | 5.7959 | 22.2185 | 2023-01-05 00:05:54 | 11.4745
28141 | 恒流恒压充电 | 02:03:00 | 462:31:44 | 2.8505 | 4.0308 | 5.8434 | 22.4099 | 2023-01-05 00:06:54 | 11.4896
28142 | 恒流恒压充电 | 02:04:00 | 462:32:44 | 2.8503 | 4.0363 | 5.8909 | 22.6015 | 2023-01-05 00:07:54 | 11.5045
28143 | 恒流恒压充电 | 02:05:00 | 462:33:44 | 2.8505 | 4.0418 | 5.9384 | 22.7934 | 2023-01-05 00:08:54 | 11.521
28144 | 恒流恒压充电 | 02:06:00 | 462:34:44 | 2.8505 | 4.047 | 5.9859 | 22.9855 | 2023-01-05 00:09:54 | 11.5358
28145 | 恒流恒压充电 | 02:07:00 | 462:35:44 | 2.8505 | 4.0524 | 6.0334 | 23.1779 | 2023-01-05 00:10:54 | 11.5512
28146 | 恒流恒压充电 | 02:08:00 | 462:36:44 | 2.8505 | 4.0579 | 6.0809 | 23.3705 | 2023-01-05 00:11:54 | 11.5669
28147 | 恒流恒压充电 | 02:09:00 | 462:37:44 | 2.8505 | 4.0633 | 6.1284 | 23.5634 | 2023-01-05 00:12:54 | 11.5823
28148 | 恒流恒压充电 | 02:10:00 | 462:38:44 | 2.8505 | 4.0687 | 6.1759 | 23.7566 | 2023-01-05 00:13:54 | 11.5977
28149 | 恒流恒压充电 | 02:11:00 | 462:39:44 | 2.8505 | 4.0741 | 6.2234 | 23.95 | 2023-01-05 00:14:54 | 11.6131
28150 | 恒流恒压充电 | 02:12:00 | 462:40:44 | 2.8505 | 4.0794 | 6.2709 | 24.1437 | 2023-01-05 00:15:54 | 11.6282
28151 | 恒流恒压充电 | 02:13:00 | 462:41:44 | 2.8505 | 4.0849 | 6.3184 | 24.3376 | 2023-01-05 00:16:54 | 11.6438
28152 | 恒流恒压充电 | 02:14:00 | 462:42:44 | 2.8503 | 4.09 | 6.366 | 24.5318 | 2023-01-05 00:17:54 | 11.6575
28153 | 恒流恒压充电 | 02:15:00 | 462:43:44 | 2.8503 | 4.0955 | 6.4135 | 24.7262 | 2023-01-05 00:18:54 | 11.6732
28154 | 恒流恒压充电 | 02:16:00 | 462:44:44 | 2.8505 | 4.1007 | 6.461 | 24.9209 | 2023-01-05 00:19:54 | 11.6889
28155 | 恒流恒压充电 | 02:17:00 | 462:45:44 | 2.8505 | 4.1057 | 6.5085 | 25.1159 | 2023-01-05 00:20:54 | 11.7031
28156 | 恒流恒压充电 | 02:18:00 | 462:46:44 | 2.8505 | 4.1109 | 6.556 | 25.311 | 2023-01-05 00:21:54 | 11.718
28157 | 恒流恒压充电 | 02:19:00 | 462:47:44 | 2.8505 | 4.1159 | 6.6035 | 25.5064 | 2023-01-05 00:22:54 | 11.7322
28158 | 恒流恒压充电 | 02:20:00 | 462:48:44 | 2.8505 | 4.1207 | 6.651 | 25.7021 | 2023-01-05 00:23:54 | 11.7459
28159 | 恒流恒压充电 | 02:21:00 | 462:49:44 | 2.8505 | 4.1256 | 6.6985 | 25.898 | 2023-01-05 00:24:54 | 11.7599
28160 | 恒流恒压充电 | 02:22:00 | 462:50:44 | 2.8505 | 4.1302 | 6.746 | 26.0941 | 2023-01-05 00:25:54 | 11.773
28161 | 恒流恒压充电 | 02:23:00 | 462:51:44 | 2.8505 | 4.1346 | 6.7935 | 26.2904 | 2023-01-05 00:26:54 | 11.7855
28162 | 恒流恒压充电 | 02:24:00 | 462:52:44 | 2.8505 | 4.1391 | 6.841 | 26.4869 | 2023-01-05 00:27:54 | 11.7983
28163 | 恒流恒压充电 | 02:25:00 | 462:53:44 | 2.8503 | 4.1435 | 6.8885 | 26.6837 | 2023-01-05 00:28:54 | 11.81
28164 | 恒流恒压充电 | 02:26:00 | 462:54:44 | 2.8505 | 4.1477 | 6.936 | 26.8806 | 2023-01-05 00:29:54 | 11.8229
28165 | 恒流恒压充电 | 02:27:00 | 462:55:44 | 2.8505 | 4.152 | 6.9835 | 27.0777 | 2023-01-05 00:30:54 | 11.8351
28166 | 恒流恒压充电 | 02:28:00 | 462:56:44 | 2.8505 | 4.1564 | 7.031 | 27.2751 | 2023-01-05 00:31:54 | 11.8477
28167 | 恒流恒压充电 | 02:29:00 | 462:57:44 | 2.8505 | 4.1607 | 7.0786 | 27.4727 | 2023-01-05 00:32:54 | 11.8599
28168 | 恒流恒压充电 | 02:30:00 | 462:58:44 | 2.8503 | 4.1653 | 7.1261 | 27.6704 | 2023-01-05 00:33:54 | 11.8721
28169 | 恒流恒压充电 | 02:31:00 | 462:59:44 | 2.8505 | 4.1698 | 7.1736 | 27.8684 | 2023-01-05 00:34:54 | 11.8858
28170 | 恒流恒压充电 | 02:32:00 | 463:00:44 | 2.8505 | 4.1744 | 7.2211 | 28.0666 | 2023-01-05 00:35:54 | 11.899
28171 | 恒流恒压充电 | 02:33:00 | 463:01:44 | 2.8505 | 4.1791 | 7.2686 | 28.265 | 2023-01-05 00:36:54 | 11.9124
28172 | 恒流恒压充电 | 02:34:00 | 463:02:44 | 2.8505 | 4.184 | 7.3161 | 28.4637 | 2023-01-05 00:37:54 | 11.9263
28173 | 恒流恒压充电 | 02:35:00 | 463:03:44 | 2.8505 | 4.189 | 7.3636 | 28.6626 | 2023-01-05 00:38:54 | 11.9406
28174 | 恒流恒压充电 | 02:36:00 | 463:04:44 | 2.8503 | 4.194 | 7.4111 | 28.8617 | 2023-01-05 00:39:54 | 11.9539
28175 | 恒流恒压充电 | 02:37:00 | 463:05:44 | 2.8505 | 4.1991 | 7.4586 | 29.0611 | 2023-01-05 00:40:54 | 11.9694
28176 | 恒流恒压充电 | 02:38:00 | 463:06:44 | 2.8503 | 4.2041 | 7.5061 | 29.2607 | 2023-01-05 00:41:54 | 11.9827
28177 | 恒流恒压充电 | 02:39:00 | 463:07:44 | 2.8505 | 4.2093 | 7.5536 | 29.4605 | 2023-01-05 00:42:54 | 11.9984
28178 | 恒流恒压充电 | 02:40:00 | 463:08:44 | 2.8505 | 4.2145 | 7.6011 | 29.6606 | 2023-01-05 00:43:54 | 12.0133
28179 | 恒流恒压充电 | 02:41:00 | 463:09:44 | 2.8503 | 4.2198 | 7.6486 | 29.8609 | 2023-01-05 00:44:54 | 12.0275
28180 | 恒流恒压充电 | 02:42:00 | 463:10:44 | 2.8505 | 4.225 | 7.6961 | 30.0615 | 2023-01-05 00:45:54 | 12.0432
28181 | 恒流恒压充电 | 02:43:00 | 463:11:44 | 2.8503 | 4.2301 | 7.7436 | 30.2624 | 2023-01-05 00:46:54 | 12.0568
28182 | 恒流恒压充电 | 02:44:00 | 463:12:44 | 2.8505 | 4.2353 | 7.7911 | 30.4634 | 2023-01-05 00:47:54 | 12.0726
28183 | 恒流恒压充电 | 02:45:00 | 463:13:44 | 2.8505 | 4.2406 | 7.8387 | 30.6648 | 2023-01-05 00:48:54 | 12.0877
28184 | 恒流恒压充电 | 02:46:00 | 463:14:44 | 2.8505 | 4.2458 | 7.8862 | 30.8663 | 2023-01-05 00:49:54 | 12.1025
28185 | 恒流恒压充电 | 02:47:00 | 463:15:44 | 2.8503 | 4.2509 | 7.9337 | 31.0682 | 2023-01-05 00:50:54 | 12.1161
28186 | 恒流恒压充电 | 02:48:00 | 463:16:44 | 2.8505 | 4.2561 | 7.9812 | 31.2702 | 2023-01-05 00:51:54 | 12.1318
28187 | 恒流恒压充电 | 02:49:00 | 463:17:44 | 2.8503 | 4.2613 | 8.0287 | 31.4725 | 2023-01-05 00:52:54 | 12.1458
28188 | 恒流恒压充电 | 02:50:00 | 463:18:44 | 2.8505 | 4.2664 | 8.0762 | 31.6751 | 2023-01-05 00:53:54 | 12.1612
28189 | 恒流恒压充电 | 02:51:00 | 463:19:44 | 2.8505 | 4.2714 | 8.1237 | 31.8779 | 2023-01-05 00:54:54 | 12.1755
28190 | 恒流恒压充电 | 02:52:00 | 463:20:44 | 2.8505 | 4.2766 | 8.1712 | 32.081 | 2023-01-05 00:55:54 | 12.1903
28191 | 恒流恒压充电 | 02:53:00 | 463:21:44 | 2.8505 | 4.2816 | 8.2187 | 32.2842 | 2023-01-05 00:56:54 | 12.2045
28192 | 恒流恒压充电 | 02:54:00 | 463:22:44 | 2.8505 | 4.2868 | 8.2662 | 32.4878 | 2023-01-05 00:57:54 | 12.2194
28193 | 恒流恒压充电 | 02:55:00 | 463:23:44 | 2.8505 | 4.2918 | 8.3137 | 32.6915 | 2023-01-05 00:58:54 | 12.2336
28194 | 恒流恒压充电 | 02:56:00 | 463:24:44 | 2.8505 | 4.2966 | 8.3612 | 32.8955 | 2023-01-05 00:59:54 | 12.2473
28195 | 恒流恒压充电 | 02:57:00 | 463:25:44 | 2.8503 | 4.3015 | 8.4087 | 33.0998 | 2023-01-05 01:00:54 | 12.2604
28196 | 恒流恒压充电 | 02:58:00 | 463:26:44 | 2.8505 | 4.3065 | 8.4562 | 33.3042 | 2023-01-05 01:01:54 | 12.2755
28197 | 恒流恒压充电 | 02:59:00 | 463:27:44 | 2.8503 | 4.3111 | 8.5037 | 33.5089 | 2023-01-05 01:02:54 | 12.2877
28198 | 恒流恒压充电 | 03:00:00 | 463:28:44 | 2.8503 | 4.3161 | 8.5512 | 33.7138 | 2023-01-05 01:03:54 | 12.302
28199 | 恒流恒压充电 | 03:01:00 | 463:29:44 | 2.8503 | 4.321 | 8.5988 | 33.919 | 2023-01-05 01:04:54 | 12.3159
28200 | 恒流恒压充电 | 03:02:00 | 463:30:44 | 2.8503 | 4.326 | 8.6463 | 34.1244 | 2023-01-05 01:05:54 | 12.3302
28201 | 恒流恒压充电 | 03:03:00 | 463:31:44 | 2.8503 | 4.331 | 8.6938 | 34.33 | 2023-01-05 01:06:54 | 12.3444
28202 | 恒流恒压充电 | 03:04:00 | 463:32:44 | 2.8503 | 4.3358 | 8.7413 | 34.5359 | 2023-01-05 01:07:54 | 12.3581
28203 | 恒流恒压充电 | 03:05:00 | 463:33:44 | 2.8503 | 4.3408 | 8.7888 | 34.742 | 2023-01-05 01:08:54 | 12.3724
28204 | 恒流恒压充电 | 03:06:00 | 463:34:44 | 2.8503 | 4.3458 | 8.8363 | 34.9483 | 2023-01-05 01:09:54 | 12.3866
28205 | 恒流恒压充电 | 03:07:00 | 463:35:44 | 2.7901 | 4.3499 | 8.8837 | 35.1544 | 2023-01-05 01:10:54 | 12.1367
28206 | 恒流恒压充电 | 03:08:00 | 463:36:44 | 2.5664 | 4.3499 | 8.9283 | 35.3483 | 2023-01-05 01:11:54 | 11.1638
28207 | 恒流恒压充电 | 03:09:00 | 463:37:44 | 2.3865 | 4.3499 | 8.9695 | 35.5277 | 2023-01-05 01:12:54 | 10.3809
28208 | 恒流恒压充电 | 03:10:00 | 463:38:44 | 2.2246 | 4.35 | 9.0079 | 35.6947 | 2023-01-05 01:13:54 | 9.6768
28209 | 恒流恒压充电 | 03:11:00 | 463:39:44 | 2.0829 | 4.35 | 9.0438 | 35.8507 | 2023-01-05 01:14:54 | 9.0608
28210 | 恒流恒压充电 | 03:12:00 | 463:40:44 | 1.9556 | 4.3499 | 9.0774 | 35.9969 | 2023-01-05 01:15:54 | 8.5064
28211 | 恒流恒压充电 | 03:13:00 | 463:41:44 | 1.8371 | 4.3499 | 9.109 | 36.1344 | 2023-01-05 01:16:54 | 7.9912
28212 | 恒流恒压充电 | 03:14:00 | 463:42:44 | 1.7292 | 4.3499 | 9.1387 | 36.2637 | 2023-01-05 01:17:54 | 7.5219
28213 | 恒流恒压充电 | 03:15:00 | 463:43:44 | 1.6353 | 4.3499 | 9.1667 | 36.3857 | 2023-01-05 01:18:54 | 7.1136
28214 | 恒流恒压充电 | 03:16:00 | 463:44:44 | 1.5486 | 4.3499 | 9.1932 | 36.501 | 2023-01-05 01:19:54 | 6.7362
28215 | 恒流恒压充电 | 03:17:00 | 463:45:44 | 1.4716 | 4.3497 | 9.2184 | 36.6103 | 2023-01-05 01:20:54 | 6.4009
28216 | 恒流恒压充电 | 03:18:00 | 463:46:44 | 1.3994 | 4.3499 | 9.2423 | 36.7142 | 2023-01-05 01:21:54 | 6.0875
28217 | 恒流恒压充电 | 03:19:00 | 463:47:44 | 1.3296 | 4.3499 | 9.265 | 36.813 | 2023-01-05 01:22:54 | 5.7835
28218 | 恒流恒压充电 | 03:20:00 | 463:48:44 | 1.2639 | 4.3499 | 9.2866 | 36.907 | 2023-01-05 01:23:54 | 5.498
28219 | 恒流恒压充电 | 03:21:00 | 463:49:44 | 1.2085 | 4.3499 | 9.3072 | 36.9965 | 2023-01-05 01:24:54 | 5.2567
28220 | 恒流恒压充电 | 03:22:00 | 463:50:44 | 1.1532 | 4.3499 | 9.3268 | 37.0821 | 2023-01-05 01:25:54 | 5.0163
28221 | 恒流恒压充电 | 03:23:00 | 463:51:44 | 1.1063 | 4.3499 | 9.3457 | 37.1641 | 2023-01-05 01:26:54 | 4.8122
28222 | 恒流恒压充电 | 03:24:00 | 463:52:44 | 1.0626 | 4.3499 | 9.3638 | 37.2427 | 2023-01-05 01:27:54 | 4.6221
28223 | 恒流恒压充电 | 03:25:00 | 463:53:44 | 1.0195 | 4.3499 | 9.3812 | 37.3184 | 2023-01-05 01:28:54 | 4.4348
28224 | 恒流恒压充电 | 03:26:00 | 463:54:44 | 0.9763 | 4.3499 | 9.3978 | 37.3908 | 2023-01-05 01:29:54 | 4.2469
28225 | 恒流恒压充电 | 03:27:00 | 463:55:44 | 0.9426 | 4.3499 | 9.4138 | 37.4603 | 2023-01-05 01:30:54 | 4.1
28226 | 恒流恒压充电 | 03:28:00 | 463:56:44 | 0.9063 | 4.35 | 9.4292 | 37.5273 | 2023-01-05 01:31:54 | 3.9422
28227 | 恒流恒压充电 | 03:29:00 | 463:57:44 | 0.8739 | 4.3499 | 9.444 | 37.5918 | 2023-01-05 01:32:54 | 3.8016
28228 | 恒流恒压充电 | 03:30:00 | 463:58:44 | 0.8405 | 4.3499 | 9.4583 | 37.654 | 2023-01-05 01:33:54 | 3.656
28229 | 恒流恒压充电 | 03:31:00 | 463:59:44 | 0.8159 | 4.35 | 9.4721 | 37.714 | 2023-01-05 01:34:54 | 3.5491
28230 | 恒流恒压充电 | 03:32:00 | 464:00:44 | 0.792 | 4.3499 | 9.4855 | 37.7723 | 2023-01-05 01:35:54 | 3.445
28231 | 恒流恒压充电 | 03:33:00 | 464:01:44 | 0.7671 | 4.3499 | 9.4985 | 37.8287 | 2023-01-05 01:36:54 | 3.3367
28232 | 恒流恒压充电 | 03:34:00 | 464:02:44 | 0.7435 | 4.3499 | 9.5111 | 37.8835 | 2023-01-05 01:37:54 | 3.2343
28233 | 恒流恒压充电 | 03:35:00 | 464:03:44 | 0.7226 | 4.3499 | 9.5233 | 37.9366 | 2023-01-05 01:38:54 | 3.1432
28234 | 恒流恒压充电 | 03:36:00 | 464:04:44 | 0.7034 | 4.35 | 9.5352 | 37.9882 | 2023-01-05 01:39:54 | 3.0597
28235 | 恒流恒压充电 | 03:37:00 | 464:05:44 | 0.6828 | 4.3499 | 9.5467 | 38.0385 | 2023-01-05 01:40:54 | 2.9702
28236 | 恒流恒压充电 | 03:38:00 | 464:06:44 | 0.6671 | 4.3499 | 9.5579 | 38.0874 | 2023-01-05 01:41:54 | 2.9017
28237 | 恒流恒压充电 | 03:39:00 | 464:07:44 | 0.6517 | 4.35 | 9.5689 | 38.1351 | 2023-01-05 01:42:54 | 2.8349
28238 | 恒流恒压充电 | 03:40:00 | 464:08:44 | 0.6354 | 4.3499 | 9.5796 | 38.1817 | 2023-01-05 01:43:54 | 2.7639
28239 | 恒流恒压充电 | 03:41:00 | 464:09:44 | 0.6182 | 4.3499 | 9.5901 | 38.2272 | 2023-01-05 01:44:54 | 2.6892
28240 | 恒流恒压充电 | 03:42:00 | 464:10:44 | 0.6031 | 4.3499 | 9.6003 | 38.2714 | 2023-01-05 01:45:54 | 2.6233
28241 | 恒流恒压充电 | 03:43:00 | 464:11:44 | 0.5882 | 4.3499 | 9.6102 | 38.3146 | 2023-01-05 01:46:54 | 2.5585
28242 | 恒流恒压充电 | 03:44:00 | 464:12:44 | 0.5741 | 4.3499 | 9.6199 | 38.3568 | 2023-01-05 01:47:54 | 2.4971
28243 | 恒流恒压充电 | 03:45:00 | 464:13:44 | 0.5625 | 4.3499 | 9.6294 | 38.3981 | 2023-01-05 01:48:54 | 2.4467
28244 | 恒流恒压充电 | 03:46:00 | 464:14:44 | 0.5512 | 4.3499 | 9.6386 | 38.4384 | 2023-01-05 01:49:54 | 2.3976
28245 | 恒流恒压充电 | 03:47:00 | 464:15:44 | 0.5402 | 4.3499 | 9.6477 | 38.478 | 2023-01-05 01:50:54 | 2.3499
28246 | 恒流恒压充电 | 03:48:00 | 464:16:44 | 0.5307 | 4.35 | 9.6567 | 38.5169 | 2023-01-05 01:51:54 | 2.3087
28247 | 恒流恒压充电 | 03:49:00 | 464:17:44 | 0.5207 | 4.3499 | 9.6655 | 38.5551 | 2023-01-05 01:52:54 | 2.2651
28248 | 恒流恒压充电 | 03:50:00 | 464:18:44 | 0.5128 | 4.3499 | 9.6741 | 38.5926 | 2023-01-05 01:53:54 | 2.2305
28249 | 恒流恒压充电 | 03:51:00 | 464:19:44 | 0.5037 | 4.3499 | 9.6826 | 38.6295 | 2023-01-05 01:54:54 | 2.1912
28250 | 恒流恒压充电 | 03:52:00 | 464:20:44 | 0.4953 | 4.3499 | 9.6909 | 38.6656 | 2023-01-05 01:55:54 | 2.1545
28251 | 恒流恒压充电 | 03:53:00 | 464:21:44 | 0.4875 | 4.35 | 9.6991 | 38.7012 | 2023-01-05 01:56:54 | 2.1206
28252 | 恒流恒压充电 | 03:54:00 | 464:22:44 | 0.4814 | 4.3499 | 9.7071 | 38.7363 | 2023-01-05 01:57:54 | 2.094
28253 | 恒流恒压充电 | 03:54:39 | 464:23:23 | 0.475 | 4.3499 | 9.7123 | 38.7589 | 2023-01-05 01:58:33 | 2.0662
28254 | 搁置 | 00:00:00 | 464:23:23 | 0 | 4.3458 | 0 | 0 | 2023-01-05 01:58:33 | 0
28255 | 搁置 | 00:01:00 | 464:24:23 | 0 | 4.3373 | 0 | 0 | 2023-01-05 01:59:33 | 0
28256 | 搁置 | 00:02:00 | 464:25:23 | 0 | 4.3355 | 0 | 0 | 2023-01-05 02:00:33 | 0
28257 | 搁置 | 00:03:00 | 464:26:23 | 0 | 4.3341 | 0 | 0 | 2023-01-05 02:01:33 | 0
28258 | 搁置 | 00:04:00 | 464:27:23 | 0 | 4.3328 | 0 | 0 | 2023-01-05 02:02:33 | 0
28259 | 搁置 | 00:05:00 | 464:28:23 | 0 | 4.3316 | 0 | 0 | 2023-01-05 02:03:33 | 0
28260 | 搁置 | 00:06:00 | 464:29:23 | 0 | 4.3305 | 0 | 0 | 2023-01-05 02:04:33 | 0
28261 | 搁置 | 00:07:00 | 464:30:23 | 0 | 4.3295 | 0 | 0 | 2023-01-05 02:05:33 | 0
28262 | 搁置 | 00:08:00 | 464:31:23 | 0 | 4.3286 | 0 | 0 | 2023-01-05 02:06:33 | 0
28263 | 搁置 | 00:09:00 | 464:32:23 | 0 | 4.3276 | 0 | 0 | 2023-01-05 02:07:33 | 0
28264 | 搁置 | 00:10:00 | 464:33:23 | 0 | 4.3268 | 0 | 0 | 2023-01-05 02:08:33 | 0
28265 | 搁置 | 00:11:00 | 464:34:23 | 0 | 4.3258 | 0 | 0 | 2023-01-05 02:09:33 | 0
28266 | 搁置 | 00:12:00 | 464:35:23 | 0 | 4.325 | 0 | 0 | 2023-01-05 02:10:33 | 0
28267 | 搁置 | 00:13:00 | 464:36:23 | 0 | 4.3244 | 0 | 0 | 2023-01-05 02:11:33 | 0
28268 | 搁置 | 00:14:00 | 464:37:23 | 0 | 4.3236 | 0 | 0 | 2023-01-05 02:12:33 | 0
28269 | 搁置 | 00:15:00 | 464:38:23 | 0 | 4.3228 | 0 | 0 | 2023-01-05 02:13:33 | 0
28270 | 恒流放电 | 00:00:00 | 464:38:23 | -4.7493 | 4.2845 | 0 | 0 | 2023-01-05 02:13:33 | -20.3483
28271 | 恒流放电 | 00:01:00 | 464:39:23 | -4.7503 | 4.2182 | 0.0792 | 0.3349 | 2023-01-05 02:14:33 | -20.0377
28272 | 恒流放电 | 00:02:00 | 464:40:23 | -4.7503 | 4.2056 | 0.1583 | 0.6683 | 2023-01-05 02:15:33 | -19.9778
28273 | 恒流放电 | 00:03:00 | 464:41:23 | -4.7503 | 4.1954 | 0.2375 | 1.0009 | 2023-01-05 02:16:33 | -19.9294
28274 | 恒流放电 | 00:04:00 | 464:42:23 | -4.7503 | 4.1859 | 0.3167 | 1.3327 | 2023-01-05 02:17:33 | -19.8842
28275 | 恒流放电 | 00:05:00 | 464:43:23 | -4.7501 | 4.1769 | 0.3958 | 1.6637 | 2023-01-05 02:18:33 | -19.8407
28276 | 恒流放电 | 00:06:00 | 464:44:23 | -4.7503 | 4.1678 | 0.475 | 1.994 | 2023-01-05 02:19:33 | -19.7983
28277 | 恒流放电 | 00:07:00 | 464:45:23 | -4.7503 | 4.1588 | 0.5542 | 2.3236 | 2023-01-05 02:20:33 | -19.7555
28278 | 恒流放电 | 00:08:00 | 464:46:23 | -4.7503 | 4.1498 | 0.6334 | 2.6525 | 2023-01-05 02:21:33 | -19.7128
28279 | 恒流放电 | 00:09:00 | 464:47:23 | -4.7503 | 4.1406 | 0.7125 | 2.9807 | 2023-01-05 02:22:33 | -19.6691
28280 | 恒流放电 | 00:10:00 | 464:48:23 | -4.7501 | 4.1312 | 0.7917 | 3.3081 | 2023-01-05 02:23:33 | -19.6236
28281 | 恒流放电 | 00:11:00 | 464:49:23 | -4.7501 | 4.1217 | 0.8709 | 3.6348 | 2023-01-05 02:24:33 | -19.5784
28282 | 恒流放电 | 00:12:00 | 464:50:23 | -4.7501 | 4.112 | 0.95 | 3.9607 | 2023-01-05 02:25:33 | -19.5324
28283 | 恒流放电 | 00:13:00 | 464:51:23 | -4.7503 | 4.1023 | 1.0292 | 4.2859 | 2023-01-05 02:26:33 | -19.4871
28284 | 恒流放电 | 00:14:00 | 464:52:23 | -4.7503 | 4.0925 | 1.1084 | 4.6103 | 2023-01-05 02:27:33 | -19.4406
28285 | 恒流放电 | 00:15:00 | 464:53:23 | -4.7501 | 4.0825 | 1.1875 | 4.9339 | 2023-01-05 02:28:33 | -19.3922
28286 | 恒流放电 | 00:16:00 | 464:54:23 | -4.7503 | 4.0725 | 1.2667 | 5.2567 | 2023-01-05 02:29:33 | -19.3456
28287 | 恒流放电 | 00:17:00 | 464:55:23 | -4.7501 | 4.0623 | 1.3459 | 5.5787 | 2023-01-05 02:30:33 | -19.2963
28288 | 恒流放电 | 00:18:00 | 464:56:23 | -4.7503 | 4.0522 | 1.4251 | 5.8999 | 2023-01-05 02:31:33 | -19.2491
28289 | 恒流放电 | 00:19:00 | 464:57:23 | -4.7501 | 4.0422 | 1.5042 | 6.2204 | 2023-01-05 02:32:33 | -19.2008
28290 | 恒流放电 | 00:20:00 | 464:58:23 | -4.7503 | 4.032 | 1.5834 | 6.54 | 2023-01-05 02:33:33 | -19.1532
28291 | 恒流放电 | 00:21:00 | 464:59:23 | -4.7503 | 4.022 | 1.6626 | 6.8588 | 2023-01-05 02:34:33 | -19.1057
28292 | 恒流放电 | 00:22:00 | 465:00:23 | -4.7501 | 4.0122 | 1.7417 | 7.1768 | 2023-01-05 02:35:33 | -19.0583
28293 | 恒流放电 | 00:23:00 | 465:01:23 | -4.7501 | 4.0023 | 1.8209 | 7.4941 | 2023-01-05 02:36:33 | -19.0113
28294 | 恒流放电 | 00:24:00 | 465:02:23 | -4.7501 | 3.9927 | 1.9001 | 7.8105 | 2023-01-05 02:37:33 | -18.9657
28295 | 恒流放电 | 00:25:00 | 465:03:23 | -4.7503 | 3.9831 | 1.9792 | 8.1263 | 2023-01-05 02:38:33 | -18.9209
28296 | 恒流放电 | 00:26:00 | 465:04:23 | -4.7501 | 3.9738 | 2.0584 | 8.4412 | 2023-01-05 02:39:33 | -18.8759
28297 | 恒流放电 | 00:27:00 | 465:05:23 | -4.7501 | 3.9646 | 2.1376 | 8.7555 | 2023-01-05 02:40:33 | -18.8322
28298 | 恒流放电 | 00:28:00 | 465:06:23 | -4.7501 | 3.9557 | 2.2167 | 9.069 | 2023-01-05 02:41:33 | -18.7899
28299 | 恒流放电 | 00:29:00 | 465:07:23 | -4.7501 | 3.9472 | 2.2959 | 9.3818 | 2023-01-05 02:42:33 | -18.7496
28300 | 恒流放电 | 00:30:00 | 465:08:23 | -4.7501 | 3.9389 | 2.3751 | 9.694 | 2023-01-05 02:43:33 | -18.7101
28301 | 恒流放电 | 00:31:00 | 465:09:23 | -4.7501 | 3.9312 | 2.4543 | 10.0055 | 2023-01-05 02:44:33 | -18.6736
28302 | 恒流放电 | 00:32:00 | 465:10:23 | -4.7503 | 3.9239 | 2.5334 | 10.3165 | 2023-01-05 02:45:33 | -18.6397
28303 | 恒流放电 | 00:33:00 | 465:11:23 | -4.7501 | 3.917 | 2.6126 | 10.6268 | 2023-01-05 02:46:33 | -18.6061
28304 | 恒流放电 | 00:34:00 | 465:12:23 | -4.7501 | 3.9104 | 2.6918 | 10.9367 | 2023-01-05 02:47:33 | -18.5748
28305 | 恒流放电 | 00:35:00 | 465:13:23 | -4.7501 | 3.9039 | 2.7709 | 11.246 | 2023-01-05 02:48:33 | -18.5439
28306 | 恒流放电 | 00:36:00 | 465:14:23 | -4.7501 | 3.8973 | 2.8501 | 11.5548 | 2023-01-05 02:49:33 | -18.5125
28307 | 恒流放电 | 00:37:00 | 465:15:23 | -4.7503 | 3.891 | 2.9293 | 11.8631 | 2023-01-05 02:50:33 | -18.4834
28308 | 恒流放电 | 00:38:00 | 465:16:23 | -4.7503 | 3.8844 | 3.0084 | 12.1709 | 2023-01-05 02:51:33 | -18.452
28309 | 恒流放电 | 00:39:00 | 465:17:23 | -4.7501 | 3.878 | 3.0876 | 12.4782 | 2023-01-05 02:52:33 | -18.4208
28310 | 恒流放电 | 00:40:00 | 465:18:23 | -4.7501 | 3.8713 | 3.1668 | 12.7849 | 2023-01-05 02:53:33 | -18.389
28311 | 恒流放电 | 00:41:00 | 465:19:23 | -4.7501 | 3.8646 | 3.2459 | 13.0911 | 2023-01-05 02:54:33 | -18.3572
28312 | 恒流放电 | 00:42:00 | 465:20:23 | -4.7501 | 3.8578 | 3.3251 | 13.3968 | 2023-01-05 02:55:33 | -18.3249
28313 | 恒流放电 | 00:43:00 | 465:21:23 | -4.7501 | 3.8507 | 3.4043 | 13.702 | 2023-01-05 02:56:33 | -18.2912
28314 | 恒流放电 | 00:44:00 | 465:22:23 | -4.7501 | 3.8438 | 3.4834 | 14.0065 | 2023-01-05 02:57:33 | -18.2584
28315 | 恒流放电 | 00:45:00 | 465:23:23 | -4.7503 | 3.8367 | 3.5626 | 14.3106 | 2023-01-05 02:58:33 | -18.2254
28316 | 恒流放电 | 00:46:00 | 465:24:23 | -4.7501 | 3.8296 | 3.6418 | 14.614 | 2023-01-05 02:59:33 | -18.1909
28317 | 恒流放电 | 00:47:00 | 465:25:23 | -4.7501 | 3.8226 | 3.721 | 14.9169 | 2023-01-05 03:00:33 | -18.1577
28318 | 恒流放电 | 00:48:00 | 465:26:23 | -4.7501 | 3.8155 | 3.8001 | 15.2193 | 2023-01-05 03:01:33 | -18.124
28319 | 恒流放电 | 00:49:00 | 465:27:23 | -4.7501 | 3.8088 | 3.8793 | 15.5211 | 2023-01-05 03:02:33 | -18.0921
28320 | 恒流放电 | 00:50:00 | 465:28:23 | -4.7501 | 3.802 | 3.9585 | 15.8224 | 2023-01-05 03:03:33 | -18.0598
28321 | 恒流放电 | 00:51:00 | 465:29:23 | -4.7503 | 3.7954 | 4.0376 | 16.1231 | 2023-01-05 03:04:33 | -18.0293
28322 | 恒流放电 | 00:52:00 | 465:30:23 | -4.7501 | 3.7889 | 4.1168 | 16.4233 | 2023-01-05 03:05:33 | -17.9976
28323 | 恒流放电 | 00:53:00 | 465:31:23 | -4.7501 | 3.7828 | 4.196 | 16.723 | 2023-01-05 03:06:33 | -17.9686
28324 | 恒流放电 | 00:54:00 | 465:32:23 | -4.7501 | 3.7768 | 4.2751 | 17.0223 | 2023-01-05 03:07:33 | -17.9401
28325 | 恒流放电 | 00:55:00 | 465:33:23 | -4.7501 | 3.771 | 4.3543 | 17.321 | 2023-01-05 03:08:33 | -17.9126
28326 | 恒流放电 | 00:56:00 | 465:34:23 | -4.7503 | 3.7655 | 4.4335 | 17.6194 | 2023-01-05 03:09:33 | -17.8872
28327 | 恒流放电 | 00:57:00 | 465:35:23 | -4.7503 | 3.7602 | 4.5126 | 17.9173 | 2023-01-05 03:10:33 | -17.862
28328 | 恒流放电 | 00:58:00 | 465:36:23 | -4.7501 | 3.7552 | 4.5918 | 18.2148 | 2023-01-05 03:11:33 | -17.8375
28329 | 恒流放电 | 00:59:00 | 465:37:23 | -4.7501 | 3.7504 | 4.671 | 18.5119 | 2023-01-05 03:12:33 | -17.8147
28330 | 恒流放电 | 01:00:00 | 465:38:23 | -4.7501 | 3.7457 | 4.7502 | 18.8086 | 2023-01-05 03:13:33 | -17.7924
28331 | 恒流放电 | 01:01:00 | 465:39:23 | -4.7501 | 3.7413 | 4.8293 | 19.105 | 2023-01-05 03:14:33 | -17.7715
28332 | 恒流放电 | 01:02:00 | 465:40:23 | -4.7503 | 3.7371 | 4.9085 | 19.401 | 2023-01-05 03:15:33 | -17.7523
28333 | 恒流放电 | 01:03:00 | 465:41:23 | -4.7501 | 3.7329 | 4.9877 | 19.6967 | 2023-01-05 03:16:33 | -17.7316
28334 | 恒流放电 | 01:04:00 | 465:42:23 | -4.7501 | 3.7291 | 5.0668 | 19.9921 | 2023-01-05 03:17:33 | -17.7136
28335 | 恒流放电 | 01:05:00 | 465:43:23 | -4.7501 | 3.7254 | 5.146 | 20.2872 | 2023-01-05 03:18:33 | -17.696
28336 | 恒流放电 | 01:06:00 | 465:44:23 | -4.7501 | 3.7218 | 5.2252 | 20.582 | 2023-01-05 03:19:33 | -17.6789
28337 | 恒流放电 | 01:07:00 | 465:45:23 | -4.7501 | 3.7181 | 5.3043 | 20.8765 | 2023-01-05 03:20:33 | -17.6613
28338 | 恒流放电 | 01:08:00 | 465:46:23 | -4.7503 | 3.7147 | 5.3835 | 21.1707 | 2023-01-05 03:21:33 | -17.6459
28339 | 恒流放电 | 01:09:00 | 465:47:23 | -4.7501 | 3.7115 | 5.4627 | 21.4647 | 2023-01-05 03:22:33 | -17.63
28340 | 恒流放电 | 01:10:00 | 465:48:23 | -4.7501 | 3.7081 | 5.5418 | 21.7584 | 2023-01-05 03:23:33 | -17.6138
28341 | 恒流放电 | 01:11:00 | 465:49:23 | -4.7501 | 3.7049 | 5.621 | 22.0518 | 2023-01-05 03:24:33 | -17.5986
28342 | 恒流放电 | 01:12:00 | 465:50:23 | -4.7503 | 3.7016 | 5.7002 | 22.345 | 2023-01-05 03:25:33 | -17.5837
28343 | 恒流放电 | 01:13:00 | 465:51:23 | -4.7501 | 3.6986 | 5.7794 | 22.6379 | 2023-01-05 03:26:33 | -17.5687
28344 | 恒流放电 | 01:14:00 | 465:52:23 | -4.7501 | 3.6955 | 5.8585 | 22.9306 | 2023-01-05 03:27:33 | -17.554
28345 | 恒流放电 | 01:15:00 | 465:53:23 | -4.7503 | 3.6925 | 5.9377 | 23.2231 | 2023-01-05 03:28:33 | -17.5404
28346 | 恒流放电 | 01:16:00 | 465:54:23 | -4.7501 | 3.6892 | 6.0169 | 23.5153 | 2023-01-05 03:29:33 | -17.524
28347 | 恒流放电 | 01:17:00 | 465:55:23 | -4.7503 | 3.6862 | 6.096 | 23.8072 | 2023-01-05 03:30:33 | -17.5105
28348 | 恒流放电 | 01:18:00 | 465:56:23 | -4.7503 | 3.6829 | 6.1752 | 24.0989 | 2023-01-05 03:31:33 | -17.4948
28349 | 恒流放电 | 01:19:00 | 465:57:23 | -4.7503 | 3.6799 | 6.2544 | 24.3904 | 2023-01-05 03:32:33 | -17.4806
28350 | 恒流放电 | 01:20:00 | 465:58:23 | -4.7503 | 3.6766 | 6.3335 | 24.6816 | 2023-01-05 03:33:33 | -17.4649
28351 | 恒流放电 | 01:21:00 | 465:59:23 | -4.7503 | 3.6736 | 6.4127 | 24.9725 | 2023-01-05 03:34:33 | -17.4507
28352 | 恒流放电 | 01:22:00 | 466:00:23 | -4.7501 | 3.6702 | 6.4919 | 25.2632 | 2023-01-05 03:35:33 | -17.4338
28353 | 恒流放电 | 01:23:00 | 466:01:23 | -4.7503 | 3.667 | 6.5711 | 25.5537 | 2023-01-05 03:36:33 | -17.4193
28354 | 恒流放电 | 01:24:00 | 466:02:23 | -4.7503 | 3.6636 | 6.6502 | 25.8439 | 2023-01-05 03:37:33 | -17.4032
28355 | 恒流放电 | 01:25:00 | 466:03:23 | -4.7501 | 3.66 | 6.7294 | 26.1338 | 2023-01-05 03:38:33 | -17.3853
28356 | 恒流放电 | 01:26:00 | 466:04:23 | -4.7503 | 3.6565 | 6.8086 | 26.4234 | 2023-01-05 03:39:33 | -17.3694
28357 | 恒流放电 | 01:27:00 | 466:05:23 | -4.7501 | 3.6526 | 6.8877 | 26.7127 | 2023-01-05 03:40:33 | -17.3502
28358 | 恒流放电 | 01:28:00 | 466:06:23 | -4.7503 | 3.6487 | 6.9669 | 27.0017 | 2023-01-05 03:41:33 | -17.3324
28359 | 恒流放电 | 01:29:00 | 466:07:23 | -4.7503 | 3.6449 | 7.0461 | 27.2905 | 2023-01-05 03:42:33 | -17.3143
28360 | 恒流放电 | 01:30:00 | 466:08:23 | -4.7501 | 3.6407 | 7.1252 | 27.5789 | 2023-01-05 03:43:33 | -17.2937
28361 | 恒流放电 | 01:31:00 | 466:09:23 | -4.7501 | 3.6363 | 7.2044 | 27.8669 | 2023-01-05 03:44:33 | -17.2728
28362 | 恒流放电 | 01:32:00 | 466:10:23 | -4.7501 | 3.6316 | 7.2836 | 28.1546 | 2023-01-05 03:45:33 | -17.2504
28363 | 恒流放电 | 01:33:00 | 466:11:23 | -4.7503 | 3.6268 | 7.3628 | 28.442 | 2023-01-05 03:46:33 | -17.2284
28364 | 恒流放电 | 01:34:00 | 466:12:23 | -4.7501 | 3.6215 | 7.4419 | 28.7289 | 2023-01-05 03:47:33 | -17.2025
28365 | 恒流放电 | 01:35:00 | 466:13:23 | -4.7503 | 3.6158 | 7.5211 | 29.0154 | 2023-01-05 03:48:33 | -17.1761
28366 | 恒流放电 | 01:36:00 | 466:14:23 | -4.7503 | 3.6095 | 7.6003 | 29.3014 | 2023-01-05 03:49:33 | -17.1462
28367 | 恒流放电 | 01:37:00 | 466:15:23 | -4.7501 | 3.6026 | 7.6794 | 29.5869 | 2023-01-05 03:50:33 | -17.1127
28368 | 恒流放电 | 01:38:00 | 466:16:23 | -4.7503 | 3.5949 | 7.7586 | 29.8718 | 2023-01-05 03:51:33 | -17.0768
28369 | 恒流放电 | 01:39:00 | 466:17:23 | -4.7501 | 3.5858 | 7.8378 | 30.1561 | 2023-01-05 03:52:33 | -17.0329
28370 | 恒流放电 | 01:40:00 | 466:18:23 | -4.7503 | 3.5753 | 7.9169 | 30.4395 | 2023-01-05 03:53:33 | -16.9837
28371 | 恒流放电 | 01:41:00 | 466:19:23 | -4.7501 | 3.5628 | 7.9961 | 30.7221 | 2023-01-05 03:54:33 | -16.9236
28372 | 恒流放电 | 01:42:00 | 466:20:23 | -4.7501 | 3.5474 | 8.0753 | 31.0036 | 2023-01-05 03:55:33 | -16.8505
28373 | 恒流放电 | 01:43:00 | 466:21:23 | -4.7503 | 3.5286 | 8.1544 | 31.2837 | 2023-01-05 03:56:33 | -16.7619
28374 | 恒流放电 | 01:44:00 | 466:22:23 | -4.7501 | 3.5061 | 8.2336 | 31.5622 | 2023-01-05 03:57:33 | -16.6543
28375 | 恒流放电 | 01:45:00 | 466:23:23 | -4.7501 | 3.481 | 8.3128 | 31.8388 | 2023-01-05 03:58:33 | -16.5351
28376 | 恒流放电 | 01:46:00 | 466:24:23 | -4.7501 | 3.4556 | 8.392 | 32.1134 | 2023-01-05 03:59:33 | -16.4144
28377 | 恒流放电 | 01:47:00 | 466:25:23 | -4.7501 | 3.4321 | 8.4711 | 32.386 | 2023-01-05 04:00:33 | -16.3028
28378 | 恒流放电 | 01:48:00 | 466:26:23 | -4.7501 | 3.4102 | 8.5503 | 32.6569 | 2023-01-05 04:01:33 | -16.1988
28379 | 恒流放电 | 01:49:00 | 466:27:23 | -4.7503 | 3.3787 | 8.6295 | 32.9258 | 2023-01-05 04:02:33 | -16.0498
28380 | 恒流放电 | 01:50:00 | 466:28:23 | -4.7503 | 3.3014 | 8.7086 | 33.1906 | 2023-01-05 04:03:33 | -15.6826
28381 | 恒流放电 | 01:51:00 | 466:29:23 | -4.7501 | 3.153 | 8.7878 | 33.4466 | 2023-01-05 04:04:33 | -14.977
28382 | 恒流放电 | 01:51:44 | 466:30:08 | -4.7501 | 2.9999 | 8.8464 | 33.627 | 2023-01-05 04:05:17 | -14.2498
28383 | 搁置 | 00:00:00 | 466:30:08 | 0 | 3.0431 | 0 | 0 | 2023-01-05 04:05:18 | 0
28384 | 搁置 | 00:01:00 | 466:31:08 | 0 | 3.5102 | 0 | 0 | 2023-01-05 04:06:17 | 0
28385 | 搁置 | 00:02:00 | 466:32:08 | 0 | 3.5152 | 0 | 0 | 2023-01-05 04:07:17 | 0
28386 | 搁置 | 00:03:00 | 466:33:08 | 0 | 3.5203 | 0 | 0 | 2023-01-05 04:08:17 | 0
28387 | 搁置 | 00:04:00 | 466:34:08 | 0 | 3.5284 | 0 | 0 | 2023-01-05 04:09:17 | 0
28388 | 搁置 | 00:05:00 | 466:35:08 | 0 | 3.5395 | 0 | 0 | 2023-01-05 04:10:17 | 0
28389 | 搁置 | 00:06:00 | 466:36:08 | 0 | 3.5529 | 0 | 0 | 2023-01-05 04:11:17 | 0
28390 | 搁置 | 00:07:00 | 466:37:08 | 0 | 3.5678 | 0 | 0 | 2023-01-05 04:12:17 | 0
28391 | 搁置 | 00:08:00 | 466:38:08 | 0 | 3.5832 | 0 | 0 | 2023-01-05 04:13:17 | 0
28392 | 搁置 | 00:09:00 | 466:39:08 | 0 | 3.5979 | 0 | 0 | 2023-01-05 04:14:17 | 0
28393 | 搁置 | 00:10:00 | 466:40:08 | 0 | 3.6102 | 0 | 0 | 2023-01-05 04:15:17 | 0
28394 | 搁置 | 00:11:00 | 466:41:08 | 0 | 3.6194 | 0 | 0 | 2023-01-05 04:16:17 | 0
28395 | 搁置 | 00:12:00 | 466:42:08 | 0 | 3.6262 | 0 | 0 | 2023-01-05 04:17:17 | 0
28396 | 搁置 | 00:13:00 | 466:43:08 | 0 | 3.6312 | 0 | 0 | 2023-01-05 04:18:17 | 0
28397 | 搁置 | 00:14:00 | 466:44:08 | 0 | 3.6345 | 0 | 0 | 2023-01-05 04:19:17 | 0
28398 | 搁置 | 00:15:00 | 466:45:08 | 0 | 3.6373 | 0 | 0 | 2023-01-05 04:20:17 | 0
28399 | 恒流恒压充电 | 00:00:00 | 466:45:08 | 2.8496 | 3.6606 | 0 | 0 | 2023-01-05 04:20:18 | 10.4314
28400 | 恒流恒压充电 | 00:01:00 | 466:46:08 | 2.8505 | 3.7205 | 0.0475 | 0.1762 | 2023-01-05 04:21:17 | 10.6051
28401 | 恒流恒压充电 | 00:02:00 | 466:47:08 | 2.8507 | 3.7273 | 0.095 | 0.3531 | 2023-01-05 04:22:17 | 10.6253
28402 | 恒流恒压充电 | 00:03:00 | 466:48:08 | 2.8505 | 3.731 | 0.1425 | 0.5303 | 2023-01-05 04:23:17 | 10.6351
28403 | 恒流恒压充电 | 00:04:00 | 466:49:08 | 2.8505 | 3.7337 | 0.19 | 0.7076 | 2023-01-05 04:24:17 | 10.6428
28404 | 恒流恒压充电 | 00:05:00 | 466:50:08 | 2.8505 | 3.7358 | 0.2375 | 0.885 | 2023-01-05 04:25:17 | 10.6487
28405 | 恒流恒压充电 | 00:06:00 | 466:51:08 | 2.8505 | 3.7376 | 0.285 | 1.0626 | 2023-01-05 04:26:17 | 10.6539
28406 | 恒流恒压充电 | 00:07:00 | 466:52:08 | 2.8505 | 3.7394 | 0.3326 | 1.2402 | 2023-01-05 04:27:17 | 10.659
28407 | 恒流恒压充电 | 00:08:00 | 466:53:08 | 2.8505 | 3.741 | 0.3801 | 1.4179 | 2023-01-05 04:28:17 | 10.6636
28408 | 恒流恒压充电 | 00:09:00 | 466:54:08 | 2.8505 | 3.7426 | 0.4276 | 1.5956 | 2023-01-05 04:29:17 | 10.6681
28409 | 恒流恒压充电 | 00:10:00 | 466:55:08 | 2.8505 | 3.7442 | 0.4751 | 1.7735 | 2023-01-05 04:30:17 | 10.6727
28410 | 恒流恒压充电 | 00:11:00 | 466:56:08 | 2.8507 | 3.7457 | 0.5226 | 1.9514 | 2023-01-05 04:31:17 | 10.6777
28411 | 恒流恒压充电 | 00:12:00 | 466:57:08 | 2.8505 | 3.7471 | 0.5701 | 2.1294 | 2023-01-05 04:32:17 | 10.681
28412 | 恒流恒压充电 | 00:13:00 | 466:58:08 | 2.8505 | 3.7487 | 0.6176 | 2.3074 | 2023-01-05 04:33:17 | 10.6855
28413 | 恒流恒压充电 | 00:14:00 | 466:59:08 | 2.8505 | 3.75 | 0.6651 | 2.4855 | 2023-01-05 04:34:17 | 10.6892
28414 | 恒流恒压充电 | 00:15:00 | 467:00:08 | 2.8505 | 3.7515 | 0.7126 | 2.6637 | 2023-01-05 04:35:17 | 10.6935
28415 | 恒流恒压充电 | 00:16:00 | 467:01:08 | 2.8505 | 3.7531 | 0.7601 | 2.842 | 2023-01-05 04:36:17 | 10.6981
28416 | 恒流恒压充电 | 00:17:00 | 467:02:08 | 2.8507 | 3.7545 | 0.8076 | 3.0203 | 2023-01-05 04:37:17 | 10.7028
28417 | 恒流恒压充电 | 00:18:00 | 467:03:08 | 2.8505 | 3.7558 | 0.8551 | 3.1987 | 2023-01-05 04:38:17 | 10.7058
28418 | 恒流恒压充电 | 00:19:00 | 467:04:08 | 2.8505 | 3.7573 | 0.9027 | 3.3772 | 2023-01-05 04:39:17 | 10.71
28419 | 恒流恒压充电 | 00:20:00 | 467:05:08 | 2.8505 | 3.7587 | 0.9502 | 3.5557 | 2023-01-05 04:40:17 | 10.714
28420 | 恒流恒压充电 | 00:21:00 | 467:06:08 | 2.8505 | 3.7602 | 0.9977 | 3.7343 | 2023-01-05 04:41:17 | 10.7183
28421 | 恒流恒压充电 | 00:22:00 | 467:07:08 | 2.8505 | 3.7616 | 1.0452 | 3.913 | 2023-01-05 04:42:17 | 10.7223
28422 | 恒流恒压充电 | 00:23:00 | 467:08:08 | 2.8503 | 3.7629 | 1.0927 | 4.0917 | 2023-01-05 04:43:17 | 10.7252
28423 | 恒流恒压充电 | 00:24:00 | 467:09:08 | 2.8505 | 3.7644 | 1.1402 | 4.2705 | 2023-01-05 04:44:17 | 10.7303
28424 | 恒流恒压充电 | 00:25:00 | 467:10:08 | 2.8505 | 3.7657 | 1.1877 | 4.4494 | 2023-01-05 04:45:17 | 10.734
28425 | 恒流恒压充电 | 00:26:00 | 467:11:08 | 2.8505 | 3.7673 | 1.2352 | 4.6284 | 2023-01-05 04:46:17 | 10.7385
28426 | 恒流恒压充电 | 00:27:00 | 467:12:08 | 2.8505 | 3.7686 | 1.2827 | 4.8074 | 2023-01-05 04:47:17 | 10.7422
28427 | 恒流恒压充电 | 00:28:00 | 467:13:08 | 2.8505 | 3.7702 | 1.3302 | 4.9864 | 2023-01-05 04:48:17 | 10.7468
28428 | 恒流恒压充电 | 00:29:00 | 467:14:08 | 2.8505 | 3.7715 | 1.3777 | 5.1656 | 2023-01-05 04:49:17 | 10.7505
28429 | 恒流恒压充电 | 00:30:00 | 467:15:08 | 2.8505 | 3.7731 | 1.4252 | 5.3448 | 2023-01-05 04:50:17 | 10.7551
28430 | 恒流恒压充电 | 00:31:00 | 467:16:08 | 2.8505 | 3.7744 | 1.4727 | 5.5241 | 2023-01-05 04:51:17 | 10.7588
28431 | 恒流恒压充电 | 00:32:00 | 467:17:08 | 2.8505 | 3.7758 | 1.5202 | 5.7034 | 2023-01-05 04:52:17 | 10.7628
28432 | 恒流恒压充电 | 00:33:00 | 467:18:08 | 2.8505 | 3.7773 | 1.5678 | 5.8828 | 2023-01-05 04:53:17 | 10.767
28433 | 恒流恒压充电 | 00:34:00 | 467:19:08 | 2.8505 | 3.7786 | 1.6153 | 6.0623 | 2023-01-05 04:54:17 | 10.7707
28434 | 恒流恒压充电 | 00:35:00 | 467:20:08 | 2.8505 | 3.78 | 1.6628 | 6.2419 | 2023-01-05 04:55:17 | 10.7747
28435 | 恒流恒压充电 | 00:36:00 | 467:21:08 | 2.8505 | 3.7815 | 1.7103 | 6.4215 | 2023-01-05 04:56:17 | 10.779
28436 | 恒流恒压充电 | 00:37:00 | 467:22:08 | 2.8505 | 3.7828 | 1.7578 | 6.6012 | 2023-01-05 04:57:17 | 10.7827
28437 | 恒流恒压充电 | 00:38:00 | 467:23:08 | 2.8505 | 3.7844 | 1.8053 | 6.7809 | 2023-01-05 04:58:17 | 10.7873
28438 | 恒流恒压充电 | 00:39:00 | 467:24:08 | 2.8503 | 3.7857 | 1.8528 | 6.9607 | 2023-01-05 04:59:17 | 10.7902
28439 | 恒流恒压充电 | 00:40:00 | 467:25:08 | 2.8505 | 3.787 | 1.9003 | 7.1406 | 2023-01-05 05:00:17 | 10.7947
28440 | 恒流恒压充电 | 00:41:00 | 467:26:08 | 2.8505 | 3.7886 | 1.9478 | 7.3205 | 2023-01-05 05:01:17 | 10.7993
28441 | 恒流恒压充电 | 00:42:00 | 467:27:08 | 2.8505 | 3.7899 | 1.9953 | 7.5006 | 2023-01-05 05:02:17 | 10.803
28442 | 恒流恒压充电 | 00:43:00 | 467:28:08 | 2.8505 | 3.7912 | 2.0428 | 7.6806 | 2023-01-05 05:03:17 | 10.8067
28443 | 恒流恒压充电 | 00:44:00 | 467:29:08 | 2.8505 | 3.7926 | 2.0903 | 7.8608 | 2023-01-05 05:04:17 | 10.8107
28444 | 恒流恒压充电 | 00:45:00 | 467:30:08 | 2.8505 | 3.7941 | 2.1378 | 8.041 | 2023-01-05 05:05:17 | 10.8149
28445 | 恒流恒压充电 | 00:46:00 | 467:31:08 | 2.8503 | 3.7955 | 2.1854 | 8.2213 | 2023-01-05 05:06:17 | 10.8181
28446 | 恒流恒压充电 | 00:47:00 | 467:32:08 | 2.8505 | 3.797 | 2.2329 | 8.4016 | 2023-01-05 05:07:17 | 10.8232
28447 | 恒流恒压充电 | 00:48:00 | 467:33:08 | 2.8505 | 3.7983 | 2.2804 | 8.582 | 2023-01-05 05:08:17 | 10.8269
28448 | 恒流恒压充电 | 00:49:00 | 467:34:08 | 2.8505 | 3.7999 | 2.3279 | 8.7625 | 2023-01-05 05:09:17 | 10.8315
28449 | 恒流恒压充电 | 00:50:00 | 467:35:08 | 2.8505 | 3.8013 | 2.3754 | 8.9431 | 2023-01-05 05:10:17 | 10.8355
28450 | 恒流恒压充电 | 00:51:00 | 467:36:08 | 2.8505 | 3.8026 | 2.4229 | 9.1237 | 2023-01-05 05:11:17 | 10.8392
28451 | 恒流恒压充电 | 00:52:00 | 467:37:08 | 2.8505 | 3.8041 | 2.4704 | 9.3044 | 2023-01-05 05:12:17 | 10.8434
28452 | 恒流恒压充电 | 00:53:00 | 467:38:08 | 2.8505 | 3.8055 | 2.5179 | 9.4851 | 2023-01-05 05:13:17 | 10.8474
28453 | 恒流恒压充电 | 00:54:00 | 467:39:08 | 2.8505 | 3.807 | 2.5654 | 9.666 | 2023-01-05 05:14:17 | 10.8517
28454 | 恒流恒压充电 | 00:55:00 | 467:40:08 | 2.8505 | 3.8086 | 2.6129 | 9.8469 | 2023-01-05 05:15:17 | 10.8563
28455 | 恒流恒压充电 | 00:56:00 | 467:41:08 | 2.8505 | 3.8099 | 2.6604 | 10.0278 | 2023-01-05 05:16:17 | 10.86
28456 | 恒流恒压充电 | 00:57:00 | 467:42:08 | 2.8503 | 3.8115 | 2.7079 | 10.2089 | 2023-01-05 05:17:17 | 10.8637
28457 | 恒流恒压充电 | 00:58:00 | 467:43:08 | 2.8505 | 3.8131 | 2.7554 | 10.39 | 2023-01-05 05:18:17 | 10.8691
28458 | 恒流恒压充电 | 00:59:00 | 467:44:08 | 2.8505 | 3.8146 | 2.8029 | 10.5712 | 2023-01-05 05:19:17 | 10.8734
28459 | 恒流恒压充电 | 01:00:00 | 467:45:08 | 2.8505 | 3.8162 | 2.8505 | 10.7524 | 2023-01-05 05:20:17 | 10.8779
28460 | 恒流恒压充电 | 01:01:00 | 467:46:08 | 2.8505 | 3.8176 | 2.898 | 10.9338 | 2023-01-05 05:21:17 | 10.8819
28461 | 恒流恒压充电 | 01:02:00 | 467:47:08 | 2.8505 | 3.8194 | 2.9455 | 11.1152 | 2023-01-05 05:22:17 | 10.887
28462 | 恒流恒压充电 | 01:03:00 | 467:48:08 | 2.8505 | 3.821 | 2.993 | 11.2967 | 2023-01-05 05:23:17 | 10.8916
28463 | 恒流恒压充电 | 01:04:00 | 467:49:08 | 2.8505 | 3.8226 | 3.0405 | 11.4782 | 2023-01-05 05:24:17 | 10.8962
28464 | 恒流恒压充电 | 01:05:00 | 467:50:08 | 2.8505 | 3.8244 | 3.088 | 11.6599 | 2023-01-05 05:25:17 | 10.9013
28465 | 恒流恒压充电 | 01:06:00 | 467:51:08 | 2.8505 | 3.826 | 3.1355 | 11.8416 | 2023-01-05 05:26:17 | 10.9059
28466 | 恒流恒压充电 | 01:07:00 | 467:52:08 | 2.8503 | 3.8276 | 3.183 | 12.0234 | 2023-01-05 05:27:17 | 10.9096
28467 | 恒流恒压充电 | 01:08:00 | 467:53:08 | 2.8505 | 3.8294 | 3.2305 | 12.2053 | 2023-01-05 05:28:17 | 10.9156
28468 | 恒流恒压充电 | 01:09:00 | 467:54:08 | 2.8505 | 3.8314 | 3.278 | 12.3873 | 2023-01-05 05:29:17 | 10.9213
28469 | 恒流恒压充电 | 01:10:00 | 467:55:08 | 2.8505 | 3.8331 | 3.3255 | 12.5693 | 2023-01-05 05:30:17 | 10.9261
28470 | 恒流恒压充电 | 01:11:00 | 467:56:08 | 2.8505 | 3.8349 | 3.373 | 12.7515 | 2023-01-05 05:31:17 | 10.9312
28471 | 恒流恒压充电 | 01:12:00 | 467:57:08 | 2.8505 | 3.8368 | 3.4205 | 12.9337 | 2023-01-05 05:32:17 | 10.9366
28472 | 恒流恒压充电 | 01:13:00 | 467:58:08 | 2.8505 | 3.8388 | 3.4681 | 13.116 | 2023-01-05 05:33:17 | 10.9423
28473 | 恒流恒压充电 | 01:14:00 | 467:59:08 | 2.8505 | 3.8409 | 3.5156 | 13.2985 | 2023-01-05 05:34:17 | 10.9483
28474 | 恒流恒压充电 | 01:15:00 | 468:00:08 | 2.8505 | 3.843 | 3.5631 | 13.481 | 2023-01-05 05:35:17 | 10.9543
28475 | 恒流恒压充电 | 01:16:00 | 468:01:08 | 2.8505 | 3.8451 | 3.6106 | 13.6636 | 2023-01-05 05:36:17 | 10.9603
28476 | 恒流恒压充电 | 01:17:00 | 468:02:08 | 2.8505 | 3.8472 | 3.6581 | 13.8463 | 2023-01-05 05:37:17 | 10.9663
28477 | 恒流恒压充电 | 01:18:00 | 468:03:08 | 2.8503 | 3.8494 | 3.7056 | 14.0291 | 2023-01-05 05:38:17 | 10.9718
28478 | 恒流恒压充电 | 01:19:00 | 468:04:08 | 2.8505 | 3.8517 | 3.7531 | 14.212 | 2023-01-05 05:39:17 | 10.9791
28479 | 恒流恒压充电 | 01:20:00 | 468:05:08 | 2.8505 | 3.8539 | 3.8006 | 14.3951 | 2023-01-05 05:40:17 | 10.9854
28480 | 恒流恒压充电 | 01:21:00 | 468:06:08 | 2.8505 | 3.8564 | 3.8481 | 14.5782 | 2023-01-05 05:41:17 | 10.9925
28481 | 恒流恒压充电 | 01:22:00 | 468:07:08 | 2.8505 | 3.8588 | 3.8956 | 14.7615 | 2023-01-05 05:42:17 | 10.9994
28482 | 恒流恒压充电 | 01:23:00 | 468:08:08 | 2.8503 | 3.8614 | 3.9431 | 14.9449 | 2023-01-05 05:43:17 | 11.006
28483 | 恒流恒压充电 | 01:24:00 | 468:09:08 | 2.8505 | 3.864 | 3.9906 | 15.1284 | 2023-01-05 05:44:17 | 11.0142
28484 | 恒流恒压充电 | 01:25:00 | 468:10:08 | 2.8505 | 3.8667 | 4.0381 | 15.312 | 2023-01-05 05:45:17 | 11.0219
28485 | 恒流恒压充电 | 01:26:00 | 468:11:08 | 2.8505 | 3.8694 | 4.0856 | 15.4958 | 2023-01-05 05:46:17 | 11.0296
28486 | 恒流恒压充电 | 01:27:00 | 468:12:08 | 2.8505 | 3.8723 | 4.1332 | 15.6797 | 2023-01-05 05:47:17 | 11.0378
28487 | 恒流恒压充电 | 01:28:00 | 468:13:08 | 2.8505 | 3.8752 | 4.1807 | 15.8637 | 2023-01-05 05:48:17 | 11.0461
28488 | 恒流恒压充电 | 01:29:00 | 468:14:08 | 2.8505 | 3.8782 | 4.2282 | 16.0479 | 2023-01-05 05:49:17 | 11.0547
28489 | 恒流恒压充电 | 01:30:00 | 468:15:08 | 2.8505 | 3.8814 | 4.2757 | 16.2322 | 2023-01-05 05:50:17 | 11.0638
28490 | 恒流恒压充电 | 01:31:00 | 468:16:08 | 2.8503 | 3.8846 | 4.3232 | 16.4166 | 2023-01-05 05:51:17 | 11.0721
28491 | 恒流恒压充电 | 01:32:00 | 468:17:08 | 2.8505 | 3.8878 | 4.3707 | 16.6013 | 2023-01-05 05:52:17 | 11.082
28492 | 恒流恒压充电 | 01:33:00 | 468:18:08 | 2.8505 | 3.8912 | 4.4182 | 16.786 | 2023-01-05 05:53:17 | 11.0917
28493 | 恒流恒压充电 | 01:34:00 | 468:19:08 | 2.8505 | 3.8948 | 4.4657 | 16.971 | 2023-01-05 05:54:17 | 11.102
28494 | 恒流恒压充电 | 01:35:00 | 468:20:08 | 2.8505 | 3.8983 | 4.5132 | 17.1561 | 2023-01-05 05:55:17 | 11.1119
28495 | 恒流恒压充电 | 01:36:00 | 468:21:08 | 2.8505 | 3.9022 | 4.5607 | 17.3414 | 2023-01-05 05:56:17 | 11.1231
28496 | 恒流恒压充电 | 01:37:00 | 468:22:08 | 2.8505 | 3.9059 | 4.6082 | 17.5269 | 2023-01-05 05:57:17 | 11.1336
28497 | 恒流恒压充电 | 01:38:00 | 468:23:08 | 2.8505 | 3.9099 | 4.6557 | 17.7125 | 2023-01-05 05:58:17 | 11.145
28498 | 恒流恒压充电 | 01:39:00 | 468:24:08 | 2.8505 | 3.914 | 4.7032 | 17.8984 | 2023-01-05 05:59:17 | 11.1567
28499 | 恒流恒压充电 | 01:40:00 | 468:25:08 | 2.8505 | 3.9182 | 4.7507 | 18.0844 | 2023-01-05 06:00:17 | 11.1687
28500 | 恒流恒压充电 | 01:41:00 | 468:26:08 | 2.8503 | 3.9224 | 4.7983 | 18.2707 | 2023-01-05 06:01:17 | 11.1798
28501 | 恒流恒压充电 | 01:42:00 | 468:27:08 | 2.8505 | 3.9267 | 4.8458 | 18.4571 | 2023-01-05 06:02:17 | 11.1929
28502 | 恒流恒压充电 | 01:43:00 | 468:28:08 | 2.8505 | 3.9312 | 4.8933 | 18.6438 | 2023-01-05 06:03:17 | 11.2057
28503 | 恒流恒压充电 | 01:44:00 | 468:29:08 | 2.8505 | 3.9359 | 4.9408 | 18.8306 | 2023-01-05 06:04:17 | 11.2191
28504 | 恒流恒压充电 | 01:45:00 | 468:30:08 | 2.8505 | 3.9406 | 4.9883 | 19.0177 | 2023-01-05 06:05:17 | 11.2325
28505 | 恒流恒压充电 | 01:46:00 | 468:31:08 | 2.8505 | 3.9453 | 5.0358 | 19.205 | 2023-01-05 06:06:17 | 11.2459
28506 | 恒流恒压充电 | 01:47:00 | 468:32:08 | 2.8505 | 3.9501 | 5.0833 | 19.3926 | 2023-01-05 06:07:17 | 11.2596
28507 | 恒流恒压充电 | 01:48:00 | 468:33:08 | 2.8505 | 3.955 | 5.1308 | 19.5804 | 2023-01-05 06:08:17 | 11.2736
28508 | 恒流恒压充电 | 01:49:00 | 468:34:08 | 2.8505 | 3.96 | 5.1783 | 19.7684 | 2023-01-05 06:09:17 | 11.2878
28509 | 恒流恒压充电 | 01:50:00 | 468:35:08 | 2.8505 | 3.965 | 5.2258 | 19.9566 | 2023-01-05 06:10:17 | 11.3021
28510 | 恒流恒压充电 | 01:51:00 | 468:36:08 | 2.8505 | 3.9701 | 5.2733 | 20.1451 | 2023-01-05 06:11:17 | 11.3166
28511 | 恒流恒压充电 | 01:52:00 | 468:37:08 | 2.8505 | 3.9753 | 5.3208 | 20.3338 | 2023-01-05 06:12:17 | 11.3314
28512 | 恒流恒压充电 | 01:53:00 | 468:38:08 | 2.8505 | 3.9806 | 5.3683 | 20.5228 | 2023-01-05 06:13:17 | 11.3465
28513 | 恒流恒压充电 | 01:54:00 | 468:39:08 | 2.8505 | 3.9858 | 5.4159 | 20.712 | 2023-01-05 06:14:17 | 11.3614
28514 | 恒流恒压充电 | 01:55:00 | 468:40:08 | 2.8505 | 3.9911 | 5.4634 | 20.9015 | 2023-01-05 06:15:17 | 11.3765
28515 | 恒流恒压充电 | 01:56:00 | 468:41:08 | 2.8505 | 3.9966 | 5.5109 | 21.0913 | 2023-01-05 06:16:17 | 11.3921
28516 | 恒流恒压充电 | 01:57:00 | 468:42:08 | 2.8505 | 4.0019 | 5.5584 | 21.2813 | 2023-01-05 06:17:17 | 11.4073
28517 | 恒流恒压充电 | 01:58:00 | 468:43:08 | 2.8505 | 4.0074 | 5.6059 | 21.4715 | 2023-01-05 06:18:17 | 11.4229
28518 | 恒流恒压充电 | 01:59:00 | 468:44:08 | 2.8505 | 4.0129 | 5.6534 | 21.662 | 2023-01-05 06:19:17 | 11.4386
28519 | 恒流恒压充电 | 02:00:00 | 468:45:08 | 2.8505 | 4.0182 | 5.7009 | 21.8528 | 2023-01-05 06:20:17 | 11.4537
28520 | 恒流恒压充电 | 02:01:00 | 468:46:08 | 2.8505 | 4.0237 | 5.7484 | 22.0438 | 2023-01-05 06:21:17 | 11.4694
28521 | 恒流恒压充电 | 02:02:00 | 468:47:08 | 2.8505 | 4.0292 | 5.7959 | 22.2351 | 2023-01-05 06:22:17 | 11.4851
28522 | 恒流恒压充电 | 02:03:00 | 468:48:08 | 2.8505 | 4.0345 | 5.8434 | 22.4266 | 2023-01-05 06:23:17 | 11.5002
28523 | 恒流恒压充电 | 02:04:00 | 468:49:08 | 2.8505 | 4.04 | 5.8909 | 22.6184 | 2023-01-05 06:24:17 | 11.5159
28524 | 恒流恒压充电 | 02:05:00 | 468:50:08 | 2.8505 | 4.0455 | 5.9384 | 22.8105 | 2023-01-05 06:25:17 | 11.5315
28525 | 恒流恒压充电 | 02:06:00 | 468:51:08 | 2.8505 | 4.0508 | 5.9859 | 23.0028 | 2023-01-05 06:26:17 | 11.5466
28526 | 恒流恒压充电 | 02:07:00 | 468:52:08 | 2.8505 | 4.0563 | 6.0334 | 23.1954 | 2023-01-05 06:27:17 | 11.5623
28527 | 恒流恒压充电 | 02:08:00 | 468:53:08 | 2.8503 | 4.0618 | 6.0809 | 23.3882 | 2023-01-05 06:28:17 | 11.5771
28528 | 恒流恒压充电 | 02:09:00 | 468:54:08 | 2.8503 | 4.0673 | 6.1285 | 23.5813 | 2023-01-05 06:29:17 | 11.5928
28529 | 恒流恒压充电 | 02:10:00 | 468:55:08 | 2.8505 | 4.0726 | 6.176 | 23.7747 | 2023-01-05 06:30:17 | 11.6088
28530 | 恒流恒压充电 | 02:11:00 | 468:56:08 | 2.8505 | 4.0779 | 6.2235 | 23.9683 | 2023-01-05 06:31:17 | 11.6239
28531 | 恒流恒压充电 | 02:12:00 | 468:57:08 | 2.8505 | 4.0834 | 6.271 | 24.1621 | 2023-01-05 06:32:17 | 11.6396
28532 | 恒流恒压充电 | 02:13:00 | 468:58:08 | 2.8505 | 4.0888 | 6.3185 | 24.3562 | 2023-01-05 06:33:17 | 11.655
28533 | 恒流恒压充电 | 02:14:00 | 468:59:08 | 2.8505 | 4.0941 | 6.366 | 24.5506 | 2023-01-05 06:34:17 | 11.6701
28534 | 恒流恒压充电 | 02:15:00 | 469:00:08 | 2.8505 | 4.0992 | 6.4135 | 24.7452 | 2023-01-05 06:35:17 | 11.6846
28535 | 恒流恒压充电 | 02:16:00 | 469:01:08 | 2.8505 | 4.1044 | 6.461 | 24.9401 | 2023-01-05 06:36:17 | 11.6994
28536 | 恒流恒压充电 | 02:17:00 | 469:02:08 | 2.8505 | 4.1096 | 6.5085 | 25.1352 | 2023-01-05 06:37:17 | 11.7143
28537 | 恒流恒压充电 | 02:18:00 | 469:03:08 | 2.8505 | 4.1146 | 6.556 | 25.3306 | 2023-01-05 06:38:17 | 11.7285
28538 | 恒流恒压充电 | 02:19:00 | 469:04:08 | 2.8505 | 4.1196 | 6.6035 | 25.5262 | 2023-01-05 06:39:17 | 11.7428
28539 | 恒流恒压充电 | 02:20:00 | 469:05:08 | 2.8503 | 4.1244 | 6.651 | 25.722 | 2023-01-05 06:40:17 | 11.7556
28540 | 恒流恒压充电 | 02:21:00 | 469:06:08 | 2.8503 | 4.1291 | 6.6985 | 25.918 | 2023-01-05 06:41:17 | 11.769
28541 | 恒流恒压充电 | 02:22:00 | 469:07:08 | 2.8505 | 4.1336 | 6.746 | 26.1143 | 2023-01-05 06:42:17 | 11.7827
28542 | 恒流恒压充电 | 02:23:00 | 469:08:08 | 2.8503 | 4.1381 | 6.7936 | 26.3108 | 2023-01-05 06:43:17 | 11.7946
28543 | 恒流恒压充电 | 02:24:00 | 469:09:08 | 2.8505 | 4.1425 | 6.8411 | 26.5075 | 2023-01-05 06:44:17 | 11.808
28544 | 恒流恒压充电 | 02:25:00 | 469:10:08 | 2.8505 | 4.1467 | 6.8886 | 26.7044 | 2023-01-05 06:45:17 | 11.82
28545 | 恒流恒压充电 | 02:26:00 | 469:11:08 | 2.8505 | 4.1509 | 6.9361 | 26.9015 | 2023-01-05 06:46:17 | 11.832
28546 | 恒流恒压充电 | 02:27:00 | 469:12:08 | 2.8503 | 4.1552 | 6.9836 | 27.0988 | 2023-01-05 06:47:17 | 11.8434
28547 | 恒流恒压充电 | 02:28:00 | 469:13:08 | 2.8503 | 4.1598 | 7.0311 | 27.2963 | 2023-01-05 06:48:17 | 11.8565
28548 | 恒流恒压充电 | 02:29:00 | 469:14:08 | 2.8505 | 4.1643 | 7.0786 | 27.494 | 2023-01-05 06:49:17 | 11.8702
28549 | 恒流恒压充电 | 02:30:00 | 469:15:08 | 2.8505 | 4.1688 | 7.1261 | 27.6919 | 2023-01-05 06:50:17 | 11.883
28550 | 恒流恒压充电 | 02:31:00 | 469:16:08 | 2.8505 | 4.1735 | 7.1736 | 27.8901 | 2023-01-05 06:51:17 | 11.8964
28551 | 恒流恒压充电 | 02:32:00 | 469:17:08 | 2.8505 | 4.1782 | 7.2211 | 28.0885 | 2023-01-05 06:52:17 | 11.9098
28552 | 恒流恒压充电 | 02:33:00 | 469:18:08 | 2.8505 | 4.183 | 7.2686 | 28.2871 | 2023-01-05 06:53:17 | 11.9235
28553 | 恒流恒压充电 | 02:34:00 | 469:19:08 | 2.8505 | 4.188 | 7.3161 | 28.4859 | 2023-01-05 06:54:17 | 11.9377
28554 | 恒流恒压充电 | 02:35:00 | 469:20:08 | 2.8505 | 4.193 | 7.3636 | 28.685 | 2023-01-05 06:55:17 | 11.952
28555 | 恒流恒压充电 | 02:36:00 | 469:21:08 | 2.8503 | 4.198 | 7.4111 | 28.8843 | 2023-01-05 06:56:17 | 11.9653
28556 | 恒流恒压充电 | 02:37:00 | 469:22:08 | 2.8503 | 4.2032 | 7.4586 | 29.0839 | 2023-01-05 06:57:17 | 11.9802
28557 | 恒流恒压充电 | 02:38:00 | 469:23:08 | 2.8505 | 4.2083 | 7.5061 | 29.2837 | 2023-01-05 06:58:17 | 11.9956
28558 | 恒流恒压充电 | 02:39:00 | 469:24:08 | 2.8503 | 4.2135 | 7.5537 | 29.4837 | 2023-01-05 06:59:17 | 12.0095
28559 | 恒流恒压充电 | 02:40:00 | 469:25:08 | 2.8505 | 4.2188 | 7.6012 | 29.684 | 2023-01-05 07:00:17 | 12.0255
28560 | 恒流恒压充电 | 02:41:00 | 469:26:08 | 2.8503 | 4.2238 | 7.6487 | 29.8845 | 2023-01-05 07:01:17 | 12.0389
28561 | 恒流恒压充电 | 02:42:00 | 469:27:08 | 2.8505 | 4.2292 | 7.6962 | 30.0853 | 2023-01-05 07:02:17 | 12.0552
28562 | 恒流恒压充电 | 02:43:00 | 469:28:08 | 2.8505 | 4.2345 | 7.7437 | 30.2864 | 2023-01-05 07:03:17 | 12.0703
28563 | 恒流恒压充电 | 02:44:00 | 469:29:08 | 2.8505 | 4.2398 | 7.7912 | 30.4877 | 2023-01-05 07:04:17 | 12.0854
28564 | 恒流恒压充电 | 02:45:00 | 469:30:08 | 2.8505 | 4.245 | 7.8387 | 30.6892 | 2023-01-05 07:05:17 | 12.1002
28565 | 恒流恒压充电 | 02:46:00 | 469:31:08 | 2.8503 | 4.2501 | 7.8862 | 30.891 | 2023-01-05 07:06:17 | 12.1138
28566 | 恒流恒压充电 | 02:47:00 | 469:32:08 | 2.8505 | 4.2555 | 7.9337 | 31.093 | 2023-01-05 07:07:17 | 12.1301
28567 | 恒流恒压充电 | 02:48:00 | 469:33:08 | 2.8505 | 4.2605 | 7.9812 | 31.2953 | 2023-01-05 07:08:17 | 12.1444
28568 | 恒流恒压充电 | 02:49:00 | 469:34:08 | 2.8505 | 4.2658 | 8.0287 | 31.4978 | 2023-01-05 07:09:17 | 12.1595
28569 | 恒流恒压充电 | 02:50:00 | 469:35:08 | 2.8505 | 4.271 | 8.0762 | 31.7006 | 2023-01-05 07:10:17 | 12.1743
28570 | 恒流恒压充电 | 02:51:00 | 469:36:08 | 2.8505 | 4.2761 | 8.1237 | 31.9036 | 2023-01-05 07:11:17 | 12.1889
28571 | 恒流恒压充电 | 02:52:00 | 469:37:08 | 2.8505 | 4.2811 | 8.1712 | 32.1069 | 2023-01-05 07:12:17 | 12.2031
28572 | 恒流恒压充电 | 02:53:00 | 469:38:08 | 2.8505 | 4.2863 | 8.2188 | 32.3104 | 2023-01-05 07:13:17 | 12.2179
28573 | 恒流恒压充电 | 02:54:00 | 469:39:08 | 2.8503 | 4.2913 | 8.2663 | 32.5142 | 2023-01-05 07:14:17 | 12.2313
28574 | 恒流恒压充电 | 02:55:00 | 469:40:08 | 2.8505 | 4.2963 | 8.3138 | 32.7181 | 2023-01-05 07:15:17 | 12.2464
28575 | 恒流恒压充电 | 02:56:00 | 469:41:08 | 2.8505 | 4.3015 | 8.3613 | 32.9224 | 2023-01-05 07:16:17 | 12.2613
28576 | 恒流恒压充电 | 02:57:00 | 469:42:08 | 2.8505 | 4.3065 | 8.4088 | 33.1268 | 2023-01-05 07:17:17 | 12.2755
28577 | 恒流恒压充电 | 02:58:00 | 469:43:08 | 2.8505 | 4.3115 | 8.4563 | 33.3315 | 2023-01-05 07:18:17 | 12.2898
28578 | 恒流恒压充电 | 02:59:00 | 469:44:08 | 2.8503 | 4.3165 | 8.5038 | 33.5365 | 2023-01-05 07:19:17 | 12.3031
28579 | 恒流恒压充电 | 03:00:00 | 469:45:08 | 2.8505 | 4.3213 | 8.5513 | 33.7416 | 2023-01-05 07:20:17 | 12.3177
28580 | 恒流恒压充电 | 03:01:00 | 469:46:08 | 2.8505 | 4.3263 | 8.5988 | 33.947 | 2023-01-05 07:21:17 | 12.3319
28581 | 恒流恒压充电 | 03:02:00 | 469:47:08 | 2.8503 | 4.3313 | 8.6463 | 34.1527 | 2023-01-05 07:22:17 | 12.3453
28582 | 恒流恒压充电 | 03:03:00 | 469:48:08 | 2.8503 | 4.3363 | 8.6938 | 34.3586 | 2023-01-05 07:23:17 | 12.3595
28583 | 恒流恒压充电 | 03:04:00 | 469:49:08 | 2.8503 | 4.3413 | 8.7413 | 34.5647 | 2023-01-05 07:24:17 | 12.3738
28584 | 恒流恒压充电 | 03:05:00 | 469:50:08 | 2.8503 | 4.3463 | 8.7888 | 34.771 | 2023-01-05 07:25:17 | 12.388
28585 | 恒流恒压充电 | 03:06:00 | 469:51:08 | 2.7621 | 4.3499 | 8.8361 | 34.9765 | 2023-01-05 07:26:17 | 12.0148
28586 | 恒流恒压充电 | 03:07:00 | 469:52:08 | 2.5518 | 4.3499 | 8.8803 | 35.1688 | 2023-01-05 07:27:17 | 11.1002
28587 | 恒流恒压充电 | 03:08:00 | 469:53:08 | 2.3767 | 4.3499 | 8.9213 | 35.3473 | 2023-01-05 07:28:17 | 10.3385
28588 | 恒流恒压充电 | 03:09:00 | 469:54:08 | 2.2164 | 4.3499 | 8.9595 | 35.5136 | 2023-01-05 07:29:17 | 9.6412
28589 | 恒流恒压充电 | 03:10:00 | 469:55:08 | 2.0781 | 4.3499 | 8.9953 | 35.6692 | 2023-01-05 07:30:17 | 9.0394
28590 | 恒流恒压充电 | 03:11:00 | 469:56:08 | 1.9482 | 4.3499 | 9.0289 | 35.8151 | 2023-01-05 07:31:17 | 8.4746
28591 | 恒流恒压充电 | 03:12:00 | 469:57:08 | 1.8357 | 4.3499 | 9.0604 | 35.9523 | 2023-01-05 07:32:17 | 7.985
28592 | 恒流恒压充电 | 03:13:00 | 469:58:08 | 1.7325 | 4.35 | 9.0901 | 36.0817 | 2023-01-05 07:33:17 | 7.5362
28593 | 恒流恒压充电 | 03:14:00 | 469:59:08 | 1.6364 | 4.3499 | 9.1182 | 36.2038 | 2023-01-05 07:34:17 | 7.118
28594 | 恒流恒压充电 | 03:15:00 | 470:00:08 | 1.5512 | 4.3499 | 9.1448 | 36.3193 | 2023-01-05 07:35:17 | 6.7477
28595 | 恒流恒压充电 | 03:16:00 | 470:01:08 | 1.4693 | 4.3499 | 9.1699 | 36.4287 | 2023-01-05 07:36:17 | 6.3915
28596 | 恒流恒压充电 | 03:17:00 | 470:02:08 | 1.3982 | 4.3499 | 9.1938 | 36.5326 | 2023-01-05 07:37:17 | 6.0822
28597 | 恒流恒压充电 | 03:18:00 | 470:03:08 | 1.3293 | 4.3499 | 9.2165 | 36.6314 | 2023-01-05 07:38:17 | 5.7825
28598 | 恒流恒压充电 | 03:19:00 | 470:04:08 | 1.2662 | 4.3499 | 9.2381 | 36.7254 | 2023-01-05 07:39:17 | 5.5077
28599 | 恒流恒压充电 | 03:20:00 | 470:05:08 | 1.2078 | 4.3499 | 9.2587 | 36.815 | 2023-01-05 07:40:17 | 5.254
28600 | 恒流恒压充电 | 03:21:00 | 470:06:08 | 1.153 | 4.3499 | 9.2784 | 36.9006 | 2023-01-05 07:41:17 | 5.0154
28601 | 恒流恒压充电 | 03:22:00 | 470:07:08 | 1.103 | 4.3499 | 9.2972 | 36.9824 | 2023-01-05 07:42:17 | 4.798
28602 | 恒流恒压充电 | 03:23:00 | 470:08:08 | 1.0547 | 4.3499 | 9.3152 | 37.0606 | 2023-01-05 07:43:17 | 4.5877
28603 | 恒流恒压充电 | 03:24:00 | 470:09:08 | 1.0138 | 4.3499 | 9.3324 | 37.1356 | 2023-01-05 07:44:17 | 4.41
28604 | 恒流恒压充电 | 03:25:00 | 470:10:08 | 0.9721 | 4.3499 | 9.349 | 37.2075 | 2023-01-05 07:45:17 | 4.2286
28605 | 恒流恒压充电 | 03:26:00 | 470:11:08 | 0.9353 | 4.3499 | 9.3648 | 37.2766 | 2023-01-05 07:46:17 | 4.0686
28606 | 恒流恒压充电 | 03:27:00 | 470:12:08 | 0.9001 | 4.3499 | 9.3801 | 37.3431 | 2023-01-05 07:47:17 | 3.9155
28607 | 恒流恒压充电 | 03:28:00 | 470:13:08 | 0.865 | 4.3499 | 9.3949 | 37.4071 | 2023-01-05 07:48:17 | 3.7629
28608 | 恒流恒压充电 | 03:29:00 | 470:14:08 | 0.8372 | 4.3499 | 9.409 | 37.4688 | 2023-01-05 07:49:17 | 3.6419
28609 | 恒流恒压充电 | 03:30:00 | 470:15:08 | 0.8099 | 4.3499 | 9.4227 | 37.5285 | 2023-01-05 07:50:17 | 3.523
28610 | 恒流恒压充电 | 03:31:00 | 470:16:08 | 0.7815 | 4.3499 | 9.436 | 37.5861 | 2023-01-05 07:51:17 | 3.3993
28611 | 恒流恒压充电 | 03:32:00 | 470:17:08 | 0.7575 | 4.3499 | 9.4488 | 37.6419 | 2023-01-05 07:52:17 | 3.295
28612 | 恒流恒压充电 | 03:33:00 | 470:18:08 | 0.7255 | 4.3499 | 9.4611 | 37.6955 | 2023-01-05 07:53:17 | 3.1559
28613 | 恒流恒压充电 | 03:34:00 | 470:19:08 | 0.7015 | 4.3499 | 9.473 | 37.7471 | 2023-01-05 07:54:17 | 3.0516
28614 | 恒流恒压充电 | 03:35:00 | 470:20:08 | 0.6804 | 4.3499 | 9.4845 | 37.7972 | 2023-01-05 07:55:17 | 2.9598
28615 | 恒流恒压充电 | 03:36:00 | 470:21:08 | 0.6597 | 4.3499 | 9.4957 | 37.8459 | 2023-01-05 07:56:17 | 2.8697
28616 | 恒流恒压充电 | 03:37:00 | 470:22:08 | 0.6435 | 4.3499 | 9.5066 | 37.8931 | 2023-01-05 07:57:17 | 2.799
28617 | 恒流恒压充电 | 03:38:00 | 470:23:08 | 0.6267 | 4.3499 | 9.5171 | 37.9391 | 2023-01-05 07:58:17 | 2.726
28618 | 恒流恒压充电 | 03:39:00 | 470:24:08 | 0.6094 | 4.3499 | 9.5274 | 37.9839 | 2023-01-05 07:59:17 | 2.6507
28619 | 恒流恒压充电 | 03:40:00 | 470:25:08 | 0.5954 | 4.3499 | 9.5375 | 38.0276 | 2023-01-05 08:00:17 | 2.59
28620 | 恒流恒压充电 | 03:41:00 | 470:26:08 | 0.5798 | 4.3499 | 9.5473 | 38.0701 | 2023-01-05 08:01:17 | 2.5219
28621 | 恒流恒压充电 | 03:42:00 | 470:27:08 | 0.568 | 4.3499 | 9.5568 | 38.1118 | 2023-01-05 08:02:17 | 2.4708
28622 | 恒流恒压充电 | 03:43:00 | 470:28:08 | 0.5549 | 4.3499 | 9.5662 | 38.1525 | 2023-01-05 08:03:17 | 2.4138
28623 | 恒流恒压充电 | 03:44:00 | 470:29:08 | 0.5422 | 4.3499 | 9.5753 | 38.1922 | 2023-01-05 08:04:17 | 2.3584
28624 | 恒流恒压充电 | 03:45:00 | 470:30:08 | 0.5318 | 4.3499 | 9.5843 | 38.2311 | 2023-01-05 08:05:17 | 2.3133
28625 | 恒流恒压充电 | 03:46:00 | 470:31:08 | 0.5208 | 4.3499 | 9.593 | 38.2692 | 2023-01-05 08:06:17 | 2.2656
28626 | 恒流恒压充电 | 03:47:00 | 470:32:08 | 0.5125 | 4.35 | 9.6017 | 38.3068 | 2023-01-05 08:07:17 | 2.2295
28627 | 恒流恒压充电 | 03:48:00 | 470:33:08 | 0.5036 | 4.35 | 9.6101 | 38.3436 | 2023-01-05 08:08:17 | 2.1908
28628 | 恒流恒压充电 | 03:49:00 | 470:34:08 | 0.4958 | 4.3499 | 9.6185 | 38.3798 | 2023-01-05 08:09:17 | 2.1565
28629 | 恒流恒压充电 | 03:50:00 | 470:35:08 | 0.4851 | 4.3499 | 9.6266 | 38.4153 | 2023-01-05 08:10:17 | 2.1101
28630 | 恒流恒压充电 | 03:51:00 | 470:36:08 | 0.4764 | 4.3499 | 9.6346 | 38.4501 | 2023-01-05 08:11:17 | 2.0721
28631 | 恒流恒压充电 | 03:51:01 | 470:36:09 | 0.4749 | 4.3499 | 9.6348 | 38.451 | 2023-01-05 08:11:19 | 2.0659
28632 | 搁置 | 00:00:00 | 470:36:09 | 0 | 4.3457 | 0 | 0 | 2023-01-05 08:11:19 | 0
28633 | 搁置 | 00:01:00 | 470:37:09 | 0 | 4.3371 | 0 | 0 | 2023-01-05 08:12:19 | 0
28634 | 搁置 | 00:02:00 | 470:38:09 | 0 | 4.3353 | 0 | 0 | 2023-01-05 08:13:19 | 0
28635 | 搁置 | 00:03:00 | 470:39:09 | 0 | 4.3339 | 0 | 0 | 2023-01-05 08:14:19 | 0
28636 | 搁置 | 00:04:00 | 470:40:09 | 0 | 4.3326 | 0 | 0 | 2023-01-05 08:15:19 | 0
28637 | 搁置 | 00:05:00 | 470:41:09 | 0 | 4.3316 | 0 | 0 | 2023-01-05 08:16:19 | 0
28638 | 搁置 | 00:06:00 | 470:42:09 | 0 | 4.3303 | 0 | 0 | 2023-01-05 08:17:19 | 0
28639 | 搁置 | 00:07:00 | 470:43:09 | 0 | 4.3294 | 0 | 0 | 2023-01-05 08:18:19 | 0
28640 | 搁置 | 00:08:00 | 470:44:09 | 0 | 4.3284 | 0 | 0 | 2023-01-05 08:19:19 | 0
28641 | 搁置 | 00:09:00 | 470:45:09 | 0 | 4.3276 | 0 | 0 | 2023-01-05 08:20:19 | 0
28642 | 搁置 | 00:10:00 | 470:46:09 | 0 | 4.3266 | 0 | 0 | 2023-01-05 08:21:19 | 0
28643 | 搁置 | 00:11:00 | 470:47:09 | 0 | 4.3258 | 0 | 0 | 2023-01-05 08:22:19 | 0
28644 | 搁置 | 00:12:00 | 470:48:09 | 0 | 4.325 | 0 | 0 | 2023-01-05 08:23:19 | 0
28645 | 搁置 | 00:13:00 | 470:49:09 | 0 | 4.3242 | 0 | 0 | 2023-01-05 08:24:19 | 0
28646 | 搁置 | 00:14:00 | 470:50:09 | 0 | 4.3234 | 0 | 0 | 2023-01-05 08:25:19 | 0
28647 | 搁置 | 00:15:00 | 470:51:09 | 0 | 4.3226 | 0 | 0 | 2023-01-05 08:26:19 | 0
28648 | 恒流放电 | 00:00:00 | 470:51:09 | -4.7495 | 4.2803 | 0 | 0 | 2023-01-05 08:26:19 | -20.3292
28649 | 恒流放电 | 00:01:00 | 470:52:09 | -4.7501 | 4.2157 | 0.0792 | 0.3347 | 2023-01-05 08:27:19 | -20.025
28650 | 恒流放电 | 00:02:00 | 470:53:09 | -4.7503 | 4.2033 | 0.1583 | 0.668 | 2023-01-05 08:28:19 | -19.9669
28651 | 恒流放电 | 00:03:00 | 470:54:09 | -4.7503 | 4.193 | 0.2375 | 1.0003 | 2023-01-05 08:29:19 | -19.918
28652 | 恒流放电 | 00:04:00 | 470:55:09 | -4.7501 | 4.1835 | 0.3167 | 1.3319 | 2023-01-05 08:30:19 | -19.872
28653 | 恒流放电 | 00:05:00 | 470:56:09 | -4.7501 | 4.1744 | 0.3958 | 1.6627 | 2023-01-05 08:31:19 | -19.8288
28654 | 恒流放电 | 00:06:00 | 470:57:09 | -4.7501 | 4.1654 | 0.475 | 1.9929 | 2023-01-05 08:32:19 | -19.786
28655 | 恒流放电 | 00:07:00 | 470:58:09 | -4.7501 | 4.1564 | 0.5542 | 2.3223 | 2023-01-05 08:33:19 | -19.7433
28656 | 恒流放电 | 00:08:00 | 470:59:09 | -4.7503 | 4.1473 | 0.6334 | 2.651 | 2023-01-05 08:34:19 | -19.7009
28657 | 恒流放电 | 00:09:00 | 471:00:09 | -4.7501 | 4.1382 | 0.7125 | 2.979 | 2023-01-05 08:35:19 | -19.6568
28658 | 恒流放电 | 00:10:00 | 471:01:09 | -4.7501 | 4.1288 | 0.7917 | 3.3062 | 2023-01-05 08:36:19 | -19.6122
28659 | 恒流放电 | 00:11:00 | 471:02:09 | -4.7503 | 4.1194 | 0.8709 | 3.6327 | 2023-01-05 08:37:19 | -19.5683
28660 | 恒流放电 | 00:12:00 | 471:03:09 | -4.7503 | 4.1098 | 0.95 | 3.9585 | 2023-01-05 08:38:19 | -19.5227
28661 | 恒流放电 | 00:13:00 | 471:04:09 | -4.7501 | 4.1001 | 1.0292 | 4.2834 | 2023-01-05 08:39:19 | -19.4758
28662 | 恒流放电 | 00:14:00 | 471:05:09 | -4.7501 | 4.0902 | 1.1084 | 4.6076 | 2023-01-05 08:40:19 | -19.4288
28663 | 恒流放电 | 00:15:00 | 471:06:09 | -4.7501 | 4.0802 | 1.1875 | 4.9311 | 2023-01-05 08:41:19 | -19.3813
28664 | 恒流放电 | 00:16:00 | 471:07:09 | -4.7501 | 4.0702 | 1.2667 | 5.2537 | 2023-01-05 08:42:19 | -19.3338
28665 | 恒流放电 | 00:17:00 | 471:08:09 | -4.7503 | 4.0601 | 1.3459 | 5.5755 | 2023-01-05 08:43:19 | -19.2867
28666 | 恒流放电 | 00:18:00 | 471:09:09 | -4.7501 | 4.0501 | 1.425 | 5.8966 | 2023-01-05 08:44:19 | -19.2383
28667 | 恒流放电 | 00:19:00 | 471:10:09 | -4.7501 | 4.0399 | 1.5042 | 6.2168 | 2023-01-05 08:45:19 | -19.1899
28668 | 恒流放电 | 00:20:00 | 471:11:09 | -4.7501 | 4.0299 | 1.5834 | 6.5363 | 2023-01-05 08:46:19 | -19.1424
28669 | 恒流放电 | 00:21:00 | 471:12:09 | -4.7501 | 4.0201 | 1.6626 | 6.8549 | 2023-01-05 08:47:19 | -19.0958
28670 | 恒流放电 | 00:22:00 | 471:13:09 | -4.7501 | 4.0102 | 1.7417 | 7.1728 | 2023-01-05 08:48:19 | -19.0488
28671 | 恒流放电 | 00:23:00 | 471:14:09 | -4.7503 | 4.0004 | 1.8209 | 7.4899 | 2023-01-05 08:49:19 | -19.0031
28672 | 恒流放电 | 00:24:00 | 471:15:09 | -4.7501 | 3.9907 | 1.9001 | 7.8062 | 2023-01-05 08:50:19 | -18.9562
28673 | 恒流放电 | 00:25:00 | 471:16:09 | -4.7501 | 3.9812 | 1.9792 | 8.1218 | 2023-01-05 08:51:19 | -18.9111
28674 | 恒流放电 | 00:26:00 | 471:17:09 | -4.7501 | 3.972 | 2.0584 | 8.4366 | 2023-01-05 08:52:19 | -18.8674
28675 | 恒流放电 | 00:27:00 | 471:18:09 | -4.7501 | 3.9628 | 2.1376 | 8.7507 | 2023-01-05 08:53:19 | -18.8237
28676 | 恒流放电 | 00:28:00 | 471:19:09 | -4.7501 | 3.9541 | 2.2167 | 9.0641 | 2023-01-05 08:54:19 | -18.7823
28677 | 恒流放电 | 00:29:00 | 471:20:09 | -4.7503 | 3.9455 | 2.2959 | 9.3768 | 2023-01-05 08:55:19 | -18.7423
28678 | 恒流放电 | 00:30:00 | 471:21:09 | -4.7501 | 3.9375 | 2.3751 | 9.6888 | 2023-01-05 08:56:19 | -18.7035
28679 | 恒流放电 | 00:31:00 | 471:22:09 | -4.7501 | 3.9297 | 2.4542 | 10.0002 | 2023-01-05 08:57:19 | -18.6664
28680 | 恒流放电 | 00:32:00 | 471:23:09 | -4.7501 | 3.9226 | 2.5334 | 10.3111 | 2023-01-05 08:58:19 | -18.6327
28681 | 恒流放电 | 00:33:00 | 471:24:09 | -4.7501 | 3.9157 | 2.6126 | 10.6213 | 2023-01-05 08:59:19 | -18.5999
28682 | 恒流放电 | 00:34:00 | 471:25:09 | -4.7503 | 3.9091 | 2.6918 | 10.9311 | 2023-01-05 09:00:18 | -18.5694
28683 | 恒流放电 | 00:35:00 | 471:26:09 | -4.7501 | 3.9026 | 2.7709 | 11.2403 | 2023-01-05 09:01:18 | -18.5377
28684 | 恒流放电 | 00:36:00 | 471:27:09 | -4.7501 | 3.8962 | 2.8501 | 11.549 | 2023-01-05 09:02:18 | -18.5073
28685 | 恒流放电 | 00:37:00 | 471:28:09 | -4.7501 | 3.8899 | 2.9293 | 11.8572 | 2023-01-05 09:03:18 | -18.4774
28686 | 恒流放电 | 00:38:00 | 471:29:09 | -4.7501 | 3.8834 | 3.0084 | 12.1649 | 2023-01-05 09:04:18 | -18.4465
28687 | 恒流放电 | 00:39:00 | 471:30:09 | -4.7503 | 3.8768 | 3.0876 | 12.4721 | 2023-01-05 09:05:18 | -18.4159
28688 | 恒流放电 | 00:40:00 | 471:31:09 | -4.7501 | 3.8702 | 3.1668 | 12.7788 | 2023-01-05 09:06:18 | -18.3838
28689 | 恒流放电 | 00:41:00 | 471:32:09 | -4.7501 | 3.8634 | 3.2459 | 13.0849 | 2023-01-05 09:07:18 | -18.3515
28690 | 恒流放电 | 00:42:00 | 471:33:09 | -4.7501 | 3.8567 | 3.3251 | 13.3905 | 2023-01-05 09:08:18 | -18.3197
28691 | 恒流放电 | 00:43:00 | 471:34:09 | -4.7501 | 3.8497 | 3.4043 | 13.6955 | 2023-01-05 09:09:18 | -18.2864
28692 | 恒流放电 | 00:44:00 | 471:35:09 | -4.7501 | 3.8426 | 3.4834 | 14 | 2023-01-05 09:10:18 | -18.2527
28693 | 恒流放电 | 00:45:00 | 471:36:09 | -4.7501 | 3.8355 | 3.5626 | 14.304 | 2023-01-05 09:11:18 | -18.219
28694 | 恒流放电 | 00:46:00 | 471:37:09 | -4.7501 | 3.8284 | 3.6418 | 14.6074 | 2023-01-05 09:12:18 | -18.1852
28695 | 恒流放电 | 00:47:00 | 471:38:09 | -4.7501 | 3.8213 | 3.721 | 14.9102 | 2023-01-05 09:13:18 | -18.1515
28696 | 恒流放电 | 00:48:00 | 471:39:09 | -4.7501 | 3.8144 | 3.8001 | 15.2124 | 2023-01-05 09:14:18 | -18.1187
28697 | 恒流放电 | 00:49:00 | 471:40:09 | -4.7501 | 3.8075 | 3.8793 | 15.5141 | 2023-01-05 09:15:18 | -18.086
28698 | 恒流放电 | 00:50:00 | 471:41:09 | -4.7501 | 3.8007 | 3.9585 | 15.8153 | 2023-01-05 09:16:18 | -18.0537
28699 | 恒流放电 | 00:51:00 | 471:42:09 | -4.7501 | 3.7941 | 4.0376 | 16.1159 | 2023-01-05 09:17:18 | -18.0223
28700 | 恒流放电 | 00:52:00 | 471:43:09 | -4.7503 | 3.7878 | 4.1168 | 16.4161 | 2023-01-05 09:18:18 | -17.9931
28701 | 恒流放电 | 00:53:00 | 471:44:09 | -4.7501 | 3.7815 | 4.196 | 16.7157 | 2023-01-05 09:19:18 | -17.9625
28702 | 恒流放电 | 00:54:00 | 471:45:09 | -4.7501 | 3.7757 | 4.2751 | 17.0148 | 2023-01-05 09:20:18 | -17.9349
28703 | 恒流放电 | 00:55:00 | 471:46:09 | -4.7501 | 3.7699 | 4.3543 | 17.3135 | 2023-01-05 09:21:18 | -17.9074
28704 | 恒流放电 | 00:56:00 | 471:47:09 | -4.7501 | 3.7642 | 4.4335 | 17.6117 | 2023-01-05 09:22:18 | -17.8803
28705 | 恒流放电 | 00:57:00 | 471:48:09 | -4.7501 | 3.7591 | 4.5126 | 17.9096 | 2023-01-05 09:23:18 | -17.8561
28706 | 恒流放电 | 00:58:00 | 471:49:09 | -4.7501 | 3.7539 | 4.5918 | 18.207 | 2023-01-05 09:24:18 | -17.8314
28707 | 恒流放电 | 00:59:00 | 471:50:09 | -4.7503 | 3.7491 | 4.671 | 18.504 | 2023-01-05 09:25:18 | -17.8093
28708 | 恒流放电 | 01:00:00 | 471:51:09 | -4.7503 | 3.7444 | 4.7501 | 18.8006 | 2023-01-05 09:26:18 | -17.787
28709 | 恒流放电 | 01:01:00 | 471:52:09 | -4.7503 | 3.74 | 4.8293 | 19.0969 | 2023-01-05 09:27:18 | -17.7661
28710 | 恒流放电 | 01:02:00 | 471:53:09 | -4.7501 | 3.7358 | 4.9085 | 19.3928 | 2023-01-05 09:28:18 | -17.7454
28711 | 恒流放电 | 01:03:00 | 471:54:09 | -4.7503 | 3.7318 | 4.9877 | 19.6884 | 2023-01-05 09:29:18 | -17.7271
28712 | 恒流放电 | 01:04:00 | 471:55:09 | -4.7501 | 3.7279 | 5.0668 | 19.9837 | 2023-01-05 09:30:18 | -17.7079
28713 | 恒流放电 | 01:05:00 | 471:56:09 | -4.7501 | 3.7242 | 5.146 | 20.2787 | 2023-01-05 09:31:18 | -17.6903
28714 | 恒流放电 | 01:06:00 | 471:57:09 | -4.7503 | 3.7205 | 5.2252 | 20.5734 | 2023-01-05 09:32:18 | -17.6735
28715 | 恒流放电 | 01:07:00 | 471:58:09 | -4.7501 | 3.717 | 5.3043 | 20.8678 | 2023-01-05 09:33:18 | -17.6561
28716 | 恒流放电 | 01:08:00 | 471:59:09 | -4.7501 | 3.7136 | 5.3835 | 21.1619 | 2023-01-05 09:34:18 | -17.6399
28717 | 恒流放电 | 01:09:00 | 472:00:09 | -4.7501 | 3.7102 | 5.4627 | 21.4558 | 2023-01-05 09:35:18 | -17.6238
28718 | 恒流放电 | 01:10:00 | 472:01:09 | -4.7503 | 3.7068 | 5.5418 | 21.7494 | 2023-01-05 09:36:18 | -17.6084
28719 | 恒流放电 | 01:11:00 | 472:02:09 | -4.7501 | 3.7036 | 5.621 | 22.0427 | 2023-01-05 09:37:18 | -17.5924
28720 | 恒流放电 | 01:12:00 | 472:03:09 | -4.7501 | 3.7005 | 5.7002 | 22.3358 | 2023-01-05 09:38:18 | -17.5777
28721 | 恒流放电 | 01:13:00 | 472:04:09 | -4.7501 | 3.6973 | 5.7793 | 22.6286 | 2023-01-05 09:39:18 | -17.5625
28722 | 恒流放电 | 01:14:00 | 472:05:09 | -4.7501 | 3.6941 | 5.8585 | 22.9212 | 2023-01-05 09:40:18 | -17.5473
28723 | 恒流放电 | 01:15:00 | 472:06:09 | -4.7501 | 3.6912 | 5.9377 | 23.2136 | 2023-01-05 09:41:18 | -17.5335
28724 | 恒流放电 | 01:16:00 | 472:07:09 | -4.7501 | 3.6879 | 6.0169 | 23.5057 | 2023-01-05 09:42:18 | -17.5179
28725 | 恒流放电 | 01:17:00 | 472:08:09 | -4.7503 | 3.6849 | 6.096 | 23.7975 | 2023-01-05 09:43:18 | -17.5043
28726 | 恒流放电 | 01:18:00 | 472:09:09 | -4.7501 | 3.6818 | 6.1752 | 24.0891 | 2023-01-05 09:44:18 | -17.4889
28727 | 恒流放电 | 01:19:00 | 472:10:09 | -4.7503 | 3.6786 | 6.2544 | 24.3805 | 2023-01-05 09:45:17 | -17.4744
28728 | 恒流放电 | 01:20:00 | 472:11:09 | -4.7503 | 3.6754 | 6.3335 | 24.6716 | 2023-01-05 09:46:17 | -17.4592
28729 | 恒流放电 | 01:21:00 | 472:12:09 | -4.7503 | 3.6721 | 6.4127 | 24.9624 | 2023-01-05 09:47:17 | -17.4435
28730 | 恒流放电 | 01:22:00 | 472:13:09 | -4.7503 | 3.6689 | 6.4919 | 25.253 | 2023-01-05 09:48:17 | -17.4283
28731 | 恒流放电 | 01:23:00 | 472:14:09 | -4.7501 | 3.6655 | 6.571 | 25.5434 | 2023-01-05 09:49:17 | -17.4115
28732 | 恒流放电 | 01:24:00 | 472:15:09 | -4.7501 | 3.6621 | 6.6502 | 25.8334 | 2023-01-05 09:50:17 | -17.3953
28733 | 恒流放电 | 01:25:00 | 472:16:09 | -4.7501 | 3.6586 | 6.7294 | 26.1232 | 2023-01-05 09:51:17 | -17.3787
28734 | 恒流放电 | 01:26:00 | 472:17:09 | -4.7503 | 3.655 | 6.8086 | 26.4127 | 2023-01-05 09:52:17 | -17.3623
28735 | 恒流放电 | 01:27:00 | 472:18:09 | -4.7501 | 3.6512 | 6.8877 | 26.7019 | 2023-01-05 09:53:17 | -17.3435
28736 | 恒流放电 | 01:28:00 | 472:19:09 | -4.7503 | 3.6474 | 6.9669 | 26.9908 | 2023-01-05 09:54:17 | -17.3262
28737 | 恒流放电 | 01:29:00 | 472:20:09 | -4.7501 | 3.6433 | 7.0461 | 27.2794 | 2023-01-05 09:55:17 | -17.306
28738 | 恒流放电 | 01:30:00 | 472:21:09 | -4.7503 | 3.6392 | 7.1252 | 27.5677 | 2023-01-05 09:56:17 | -17.2873
28739 | 恒流放电 | 01:31:00 | 472:22:09 | -4.7503 | 3.6347 | 7.2044 | 27.8556 | 2023-01-05 09:57:17 | -17.2659
28740 | 恒流放电 | 01:32:00 | 472:23:09 | -4.7501 | 3.63 | 7.2836 | 28.1432 | 2023-01-05 09:58:17 | -17.2428
28741 | 恒流放电 | 01:33:00 | 472:24:09 | -4.7503 | 3.6252 | 7.3627 | 28.4304 | 2023-01-05 09:59:17 | -17.2208
28742 | 恒流放电 | 01:34:00 | 472:25:09 | -4.7501 | 3.6199 | 7.4419 | 28.7172 | 2023-01-05 10:00:17 | -17.1949
28743 | 恒流放电 | 01:35:00 | 472:26:09 | -4.7503 | 3.6141 | 7.5211 | 29.0036 | 2023-01-05 10:01:17 | -17.168
28744 | 恒流放电 | 01:36:00 | 472:27:09 | -4.7503 | 3.6078 | 7.6002 | 29.2894 | 2023-01-05 10:02:17 | -17.1381
28745 | 恒流放电 | 01:37:00 | 472:28:09 | -4.7503 | 3.6008 | 7.6794 | 29.5748 | 2023-01-05 10:03:17 | -17.1048
28746 | 恒流放电 | 01:38:00 | 472:29:09 | -4.7503 | 3.5931 | 7.7586 | 29.8596 | 2023-01-05 10:04:17 | -17.0683
28747 | 恒流放电 | 01:39:00 | 472:30:09 | -4.7501 | 3.5841 | 7.8378 | 30.1437 | 2023-01-05 10:05:17 | -17.0248
28748 | 恒流放电 | 01:40:00 | 472:31:09 | -4.7501 | 3.5734 | 7.9169 | 30.427 | 2023-01-05 10:06:17 | -16.974
28749 | 恒流放电 | 01:41:00 | 472:32:09 | -4.7503 | 3.561 | 7.9961 | 30.7095 | 2023-01-05 10:07:17 | -16.9158
28750 | 恒流放电 | 01:42:00 | 472:33:09 | -4.7501 | 3.5455 | 8.0753 | 30.9908 | 2023-01-05 10:08:17 | -16.8414
28751 | 恒流放电 | 01:43:00 | 472:34:09 | -4.7501 | 3.5266 | 8.1544 | 31.2708 | 2023-01-05 10:09:17 | -16.7517
28752 | 恒流放电 | 01:44:00 | 472:35:09 | -4.7501 | 3.5042 | 8.2336 | 31.5491 | 2023-01-05 10:10:17 | -16.6453
28753 | 恒流放电 | 01:45:00 | 472:36:09 | -4.7501 | 3.4792 | 8.3128 | 31.8255 | 2023-01-05 10:11:17 | -16.5265
28754 | 恒流放电 | 01:46:00 | 472:37:09 | -4.7501 | 3.4539 | 8.3919 | 32.1 | 2023-01-05 10:12:17 | -16.4063
28755 | 恒流放电 | 01:47:00 | 472:38:09 | -4.7501 | 3.4306 | 8.4711 | 32.3725 | 2023-01-05 10:13:17 | -16.2957
28756 | 恒流放电 | 01:48:00 | 472:39:09 | -4.7501 | 3.4087 | 8.5503 | 32.6432 | 2023-01-05 10:14:17 | -16.1916
28757 | 恒流放电 | 01:49:00 | 472:40:09 | -4.7501 | 3.3773 | 8.6294 | 32.912 | 2023-01-05 10:15:17 | -16.0425
28758 | 恒流放电 | 01:50:00 | 472:41:09 | -4.7501 | 3.301 | 8.7086 | 33.1768 | 2023-01-05 10:16:17 | -15.68
28759 | 恒流放电 | 01:51:00 | 472:42:09 | -4.7501 | 3.1535 | 8.7878 | 33.4327 | 2023-01-05 10:17:17 | -14.9794
28760 | 恒流放电 | 01:51:44 | 472:42:54 | -4.7503 | 2.9997 | 8.8469 | 33.6147 | 2023-01-05 10:18:02 | -14.2494
28761 | 搁置 | 00:00:00 | 472:42:54 | 0 | 3.0446 | 0 | 0 | 2023-01-05 10:18:02 | 0
28762 | 搁置 | 00:01:00 | 472:43:54 | 0 | 3.5103 | 0 | 0 | 2023-01-05 10:19:02 | 0
28763 | 搁置 | 00:02:00 | 472:44:54 | 0 | 3.5153 | 0 | 0 | 2023-01-05 10:20:02 | 0
28764 | 搁置 | 00:03:00 | 472:45:54 | 0 | 3.5205 | 0 | 0 | 2023-01-05 10:21:02 | 0
28765 | 搁置 | 00:04:00 | 472:46:54 | 0 | 3.5289 | 0 | 0 | 2023-01-05 10:22:02 | 0
28766 | 搁置 | 00:05:00 | 472:47:54 | 0 | 3.5402 | 0 | 0 | 2023-01-05 10:23:02 | 0
28767 | 搁置 | 00:06:00 | 472:48:54 | 0 | 3.5537 | 0 | 0 | 2023-01-05 10:24:02 | 0
28768 | 搁置 | 00:07:00 | 472:49:54 | 0 | 3.5689 | 0 | 0 | 2023-01-05 10:25:02 | 0
28769 | 搁置 | 00:08:00 | 472:50:54 | 0 | 3.5847 | 0 | 0 | 2023-01-05 10:26:02 | 0
28770 | 搁置 | 00:09:00 | 472:51:54 | 0 | 3.5992 | 0 | 0 | 2023-01-05 10:27:02 | 0
28771 | 搁置 | 00:10:00 | 472:52:54 | 0 | 3.6115 | 0 | 0 | 2023-01-05 10:28:02 | 0
28772 | 搁置 | 00:11:00 | 472:53:54 | 0 | 3.6207 | 0 | 0 | 2023-01-05 10:29:02 | 0
28773 | 搁置 | 00:12:00 | 472:54:54 | 0 | 3.6273 | 0 | 0 | 2023-01-05 10:30:02 | 0
28774 | 搁置 | 00:13:00 | 472:55:54 | 0 | 3.6321 | 0 | 0 | 2023-01-05 10:31:02 | 0
28775 | 搁置 | 00:14:00 | 472:56:54 | 0 | 3.6355 | 0 | 0 | 2023-01-05 10:32:02 | 0
28776 | 搁置 | 00:15:00 | 472:57:54 | 0 | 3.6383 | 0 | 0 | 2023-01-05 10:33:02 | 0
28777 | 恒流恒压充电 | 00:00:00 | 472:57:54 | 2.8492 | 3.6622 | 0 | 0 | 2023-01-05 10:33:02 | 10.4345
28778 | 恒流恒压充电 | 00:01:00 | 472:58:54 | 2.8505 | 3.7223 | 0.0475 | 0.1763 | 2023-01-05 10:34:02 | 10.6103
28779 | 恒流恒压充电 | 00:02:00 | 472:59:54 | 2.8505 | 3.729 | 0.095 | 0.3533 | 2023-01-05 10:35:02 | 10.6294
28780 | 恒流恒压充电 | 00:03:00 | 473:00:54 | 2.8505 | 3.7327 | 0.1425 | 0.5305 | 2023-01-05 10:36:02 | 10.6399
28781 | 恒流恒压充电 | 00:04:00 | 473:01:54 | 2.8505 | 3.7353 | 0.19 | 0.7079 | 2023-01-05 10:37:02 | 10.6473
28782 | 恒流恒压充电 | 00:05:00 | 473:02:54 | 2.8505 | 3.7374 | 0.2375 | 0.8855 | 2023-01-05 10:38:02 | 10.6533
28783 | 恒流恒压充电 | 00:06:00 | 473:03:54 | 2.8505 | 3.7394 | 0.285 | 1.0631 | 2023-01-05 10:39:02 | 10.659
28784 | 恒流恒压充电 | 00:07:00 | 473:04:54 | 2.8505 | 3.7411 | 0.3326 | 1.2407 | 2023-01-05 10:40:02 | 10.6639
28785 | 恒流恒压充电 | 00:08:00 | 473:05:54 | 2.8505 | 3.7428 | 0.3801 | 1.4185 | 2023-01-05 10:41:02 | 10.6687
28786 | 恒流恒压充电 | 00:09:00 | 473:06:54 | 2.8505 | 3.7442 | 0.4276 | 1.5964 | 2023-01-05 10:42:02 | 10.6727
28787 | 恒流恒压充电 | 00:10:00 | 473:07:54 | 2.8505 | 3.7458 | 0.4751 | 1.7743 | 2023-01-05 10:43:02 | 10.6773
28788 | 恒流恒压充电 | 00:11:00 | 473:08:54 | 2.8505 | 3.7473 | 0.5226 | 1.9523 | 2023-01-05 10:44:02 | 10.6815
28789 | 恒流恒压充电 | 00:12:00 | 473:09:54 | 2.8505 | 3.7487 | 0.5701 | 2.1303 | 2023-01-05 10:45:02 | 10.6855
28790 | 恒流恒压充电 | 00:13:00 | 473:10:54 | 2.8505 | 3.7502 | 0.6176 | 2.3084 | 2023-01-05 10:46:02 | 10.6898
28791 | 恒流恒压充电 | 00:14:00 | 473:11:54 | 2.8505 | 3.7516 | 0.6651 | 2.4866 | 2023-01-05 10:47:02 | 10.6938
28792 | 恒流恒压充电 | 00:15:00 | 473:12:54 | 2.8505 | 3.7531 | 0.7126 | 2.6649 | 2023-01-05 10:48:02 | 10.6981
28793 | 恒流恒压充电 | 00:16:00 | 473:13:54 | 2.8505 | 3.7545 | 0.7601 | 2.8432 | 2023-01-05 10:49:02 | 10.7021
28794 | 恒流恒压充电 | 00:17:00 | 473:14:54 | 2.8505 | 3.756 | 0.8076 | 3.0217 | 2023-01-05 10:50:02 | 10.7063
28795 | 恒流恒压充电 | 00:18:00 | 473:15:54 | 2.8505 | 3.7576 | 0.8551 | 3.2001 | 2023-01-05 10:51:02 | 10.7109
28796 | 恒流恒压充电 | 00:19:00 | 473:16:54 | 2.8505 | 3.7589 | 0.9026 | 3.3787 | 2023-01-05 10:52:02 | 10.7146
28797 | 恒流恒压充电 | 00:20:00 | 473:17:54 | 2.8503 | 3.7605 | 0.9501 | 3.5573 | 2023-01-05 10:53:02 | 10.7184
28798 | 恒流恒压充电 | 00:21:00 | 473:18:54 | 2.8505 | 3.7618 | 0.9977 | 3.736 | 2023-01-05 10:54:02 | 10.7229
28799 | 恒流恒压充电 | 00:22:00 | 473:19:54 | 2.8505 | 3.7632 | 1.0452 | 3.9147 | 2023-01-05 10:55:02 | 10.7269
28800 | 恒流恒压充电 | 00:23:00 | 473:20:54 | 2.8505 | 3.7647 | 1.0927 | 4.0935 | 2023-01-05 10:56:02 | 10.7311
28801 | 恒流恒压充电 | 00:24:00 | 473:21:54 | 2.8503 | 3.7662 | 1.1402 | 4.2724 | 2023-01-05 10:57:02 | 10.7346
28802 | 恒流恒压充电 | 00:25:00 | 473:22:54 | 2.8505 | 3.7676 | 1.1877 | 4.4514 | 2023-01-05 10:58:02 | 10.7394
28803 | 恒流恒压充电 | 00:26:00 | 473:23:54 | 2.8505 | 3.7691 | 1.2352 | 4.6304 | 2023-01-05 10:59:02 | 10.7437
28804 | 恒流恒压充电 | 00:27:00 | 473:24:54 | 2.8505 | 3.7705 | 1.2827 | 4.8095 | 2023-01-05 11:00:02 | 10.7477
28805 | 恒流恒压充电 | 00:28:00 | 473:25:54 | 2.8505 | 3.772 | 1.3302 | 4.9887 | 2023-01-05 11:01:02 | 10.7519
28806 | 恒流恒压充电 | 00:29:00 | 473:26:54 | 2.8505 | 3.7734 | 1.3777 | 5.1679 | 2023-01-05 11:02:02 | 10.7559
28807 | 恒流恒压充电 | 00:30:00 | 473:27:54 | 2.8503 | 3.7747 | 1.4252 | 5.3472 | 2023-01-05 11:03:02 | 10.7588
28808 | 恒流恒压充电 | 00:31:00 | 473:28:54 | 2.8505 | 3.7762 | 1.4727 | 5.5265 | 2023-01-05 11:04:02 | 10.7639
28809 | 恒流恒压充电 | 00:32:00 | 473:29:54 | 2.8505 | 3.7776 | 1.5202 | 5.706 | 2023-01-05 11:05:02 | 10.7679
28810 | 恒流恒压充电 | 00:33:00 | 473:30:54 | 2.8505 | 3.7791 | 1.5677 | 5.8855 | 2023-01-05 11:06:02 | 10.7722
28811 | 恒流恒压充电 | 00:34:00 | 473:31:54 | 2.8503 | 3.7804 | 1.6153 | 6.065 | 2023-01-05 11:07:02 | 10.7751
28812 | 恒流恒压充电 | 00:35:00 | 473:32:54 | 2.8505 | 3.782 | 1.6628 | 6.2447 | 2023-01-05 11:08:02 | 10.7804
28813 | 恒流恒压充电 | 00:36:00 | 473:33:54 | 2.8505 | 3.7833 | 1.7103 | 6.4244 | 2023-01-05 11:09:02 | 10.7841
28814 | 恒流恒压充电 | 00:37:00 | 473:34:54 | 2.8505 | 3.7847 | 1.7578 | 6.6041 | 2023-01-05 11:10:02 | 10.7881
28815 | 恒流恒压充电 | 00:38:00 | 473:35:54 | 2.8505 | 3.786 | 1.8053 | 6.784 | 2023-01-05 11:11:02 | 10.7918
28816 | 恒流恒压充电 | 00:39:00 | 473:36:54 | 2.8505 | 3.7876 | 1.8528 | 6.9639 | 2023-01-05 11:12:02 | 10.7964
28817 | 恒流恒压充电 | 00:40:00 | 473:37:54 | 2.8505 | 3.7889 | 1.9003 | 7.1438 | 2023-01-05 11:13:02 | 10.8001
28818 | 恒流恒压充电 | 00:41:00 | 473:38:54 | 2.8505 | 3.7904 | 1.9478 | 7.3239 | 2023-01-05 11:14:02 | 10.8044
28819 | 恒流恒压充电 | 00:42:00 | 473:39:54 | 2.8505 | 3.7918 | 1.9953 | 7.504 | 2023-01-05 11:15:02 | 10.8084
28820 | 恒流恒压充电 | 00:43:00 | 473:40:54 | 2.8505 | 3.7931 | 2.0428 | 7.6841 | 2023-01-05 11:16:02 | 10.8121
28821 | 恒流恒压充电 | 00:44:00 | 473:41:54 | 2.8505 | 3.7946 | 2.0903 | 7.8644 | 2023-01-05 11:17:02 | 10.8164
28822 | 恒流恒压充电 | 00:45:00 | 473:42:54 | 2.8505 | 3.7962 | 2.1378 | 8.0447 | 2023-01-05 11:18:02 | 10.8209
28823 | 恒流恒压充电 | 00:46:00 | 473:43:54 | 2.8505 | 3.7975 | 2.1853 | 8.2251 | 2023-01-05 11:19:02 | 10.8246
28824 | 恒流恒压充电 | 00:47:00 | 473:44:54 | 2.8505 | 3.7989 | 2.2328 | 8.4055 | 2023-01-05 11:20:02 | 10.8286
28825 | 恒流恒压充电 | 00:48:00 | 473:45:54 | 2.8503 | 3.8002 | 2.2804 | 8.586 | 2023-01-05 11:21:02 | 10.8315
28826 | 恒流恒压充电 | 00:49:00 | 473:46:54 | 2.8505 | 3.8018 | 2.3279 | 8.7666 | 2023-01-05 11:22:02 | 10.8369
28827 | 恒流恒压充电 | 00:50:00 | 473:47:54 | 2.8505 | 3.8033 | 2.3754 | 8.9473 | 2023-01-05 11:23:02 | 10.8412
28828 | 恒流恒压充电 | 00:51:00 | 473:48:54 | 2.8505 | 3.8047 | 2.4229 | 9.128 | 2023-01-05 11:24:02 | 10.8451
28829 | 恒流恒压充电 | 00:52:00 | 473:49:54 | 2.8503 | 3.8063 | 2.4704 | 9.3088 | 2023-01-05 11:25:02 | 10.8489
28830 | 恒流恒压充电 | 00:53:00 | 473:50:54 | 2.8505 | 3.8078 | 2.5179 | 9.4896 | 2023-01-05 11:26:02 | 10.854
28831 | 恒流恒压充电 | 00:54:00 | 473:51:54 | 2.8505 | 3.8092 | 2.5654 | 9.6706 | 2023-01-05 11:27:02 | 10.858
28832 | 恒流恒压充电 | 00:55:00 | 473:52:54 | 2.8505 | 3.8107 | 2.6129 | 9.8516 | 2023-01-05 11:28:02 | 10.8622
28833 | 恒流恒压充电 | 00:56:00 | 473:53:54 | 2.8505 | 3.8123 | 2.6604 | 10.0326 | 2023-01-05 11:29:02 | 10.8668
28834 | 恒流恒压充电 | 00:57:00 | 473:54:54 | 2.8505 | 3.8139 | 2.7079 | 10.2138 | 2023-01-05 11:30:02 | 10.8714
28835 | 恒流恒压充电 | 00:58:00 | 473:55:54 | 2.8505 | 3.8155 | 2.7554 | 10.395 | 2023-01-05 11:31:02 | 10.8759
28836 | 恒流恒压充电 | 00:59:00 | 473:56:54 | 2.8503 | 3.817 | 2.8029 | 10.5763 | 2023-01-05 11:32:02 | 10.8794
28837 | 恒流恒压充电 | 01:00:00 | 473:57:54 | 2.8503 | 3.8186 | 2.8504 | 10.7577 | 2023-01-05 11:33:02 | 10.884
28838 | 恒流恒压充电 | 01:01:00 | 473:58:54 | 2.8505 | 3.8202 | 2.8979 | 10.9391 | 2023-01-05 11:34:02 | 10.8893
28839 | 恒流恒压充电 | 01:02:00 | 473:59:54 | 2.8505 | 3.8218 | 2.9455 | 11.1207 | 2023-01-05 11:35:02 | 10.8939
28840 | 恒流恒压充电 | 01:03:00 | 474:00:54 | 2.8505 | 3.8234 | 2.993 | 11.3023 | 2023-01-05 11:36:02 | 10.8984
28841 | 恒流恒压充电 | 01:04:00 | 474:01:54 | 2.8505 | 3.8252 | 3.0405 | 11.4839 | 2023-01-05 11:37:02 | 10.9036
28842 | 恒流恒压充电 | 01:05:00 | 474:02:54 | 2.8505 | 3.8268 | 3.088 | 11.6657 | 2023-01-05 11:38:02 | 10.9081
28843 | 恒流恒压充电 | 01:06:00 | 474:03:54 | 2.8505 | 3.8284 | 3.1355 | 11.8476 | 2023-01-05 11:39:02 | 10.9127
28844 | 恒流恒压充电 | 01:07:00 | 474:04:54 | 2.8505 | 3.8304 | 3.183 | 12.0295 | 2023-01-05 11:40:02 | 10.9184
28845 | 恒流恒压充电 | 01:08:00 | 474:05:54 | 2.8505 | 3.8323 | 3.2305 | 12.2115 | 2023-01-05 11:41:02 | 10.9238
28846 | 恒流恒压充电 | 01:09:00 | 474:06:54 | 2.8503 | 3.8341 | 3.278 | 12.3936 | 2023-01-05 11:42:02 | 10.9281
28847 | 恒流恒压充电 | 01:10:00 | 474:07:54 | 2.8505 | 3.836 | 3.3255 | 12.5758 | 2023-01-05 11:43:02 | 10.9344
28848 | 恒流恒压充电 | 01:11:00 | 474:08:54 | 2.8505 | 3.8378 | 3.373 | 12.7581 | 2023-01-05 11:44:02 | 10.9395
28849 | 恒流恒压充电 | 01:12:00 | 474:09:54 | 2.8505 | 3.8399 | 3.4205 | 12.9404 | 2023-01-05 11:45:02 | 10.9455
28850 | 恒流恒压充电 | 01:13:00 | 474:10:54 | 2.8505 | 3.8418 | 3.468 | 13.1229 | 2023-01-05 11:46:02 | 10.9509
28851 | 恒流恒压充电 | 01:14:00 | 474:11:54 | 2.8505 | 3.8438 | 3.5155 | 13.3055 | 2023-01-05 11:47:02 | 10.9566
28852 | 恒流恒压充电 | 01:15:00 | 474:12:54 | 2.8505 | 3.846 | 3.5631 | 13.4881 | 2023-01-05 11:48:02 | 10.9629
28853 | 恒流恒压充电 | 01:16:00 | 474:13:54 | 2.8505 | 3.8481 | 3.6106 | 13.6709 | 2023-01-05 11:49:02 | 10.9689
28854 | 恒流恒压充电 | 01:17:00 | 474:14:54 | 2.8505 | 3.8502 | 3.6581 | 13.8538 | 2023-01-05 11:50:02 | 10.9748
28855 | 恒流恒压充电 | 01:18:00 | 474:15:54 | 2.8505 | 3.8527 | 3.7056 | 14.0367 | 2023-01-05 11:51:02 | 10.982
28856 | 恒流恒压充电 | 01:19:00 | 474:16:54 | 2.8505 | 3.8551 | 3.7531 | 14.2198 | 2023-01-05 11:52:02 | 10.9888
28857 | 恒流恒压充电 | 01:20:00 | 474:17:54 | 2.8505 | 3.8573 | 3.8006 | 14.403 | 2023-01-05 11:53:02 | 10.9951
28858 | 恒流恒压充电 | 01:21:00 | 474:18:54 | 2.8505 | 3.8599 | 3.8481 | 14.5863 | 2023-01-05 11:54:02 | 11.0025
28859 | 恒流恒压充电 | 01:22:00 | 474:19:54 | 2.8505 | 3.8623 | 3.8956 | 14.7698 | 2023-01-05 11:55:02 | 11.0093
28860 | 恒流恒压充电 | 01:23:00 | 474:20:54 | 2.8505 | 3.8651 | 3.9431 | 14.9533 | 2023-01-05 11:56:02 | 11.0173
28861 | 恒流恒压充电 | 01:24:00 | 474:21:54 | 2.8505 | 3.8677 | 3.9906 | 15.137 | 2023-01-05 11:57:02 | 11.0247
28862 | 恒流恒压充电 | 01:25:00 | 474:22:54 | 2.8505 | 3.8706 | 4.0381 | 15.3208 | 2023-01-05 11:58:02 | 11.033
28863 | 恒流恒压充电 | 01:26:00 | 474:23:54 | 2.8505 | 3.8733 | 4.0856 | 15.5048 | 2023-01-05 11:59:02 | 11.0407
28864 | 恒流恒压充电 | 01:27:00 | 474:24:54 | 2.8505 | 3.8762 | 4.1331 | 15.6888 | 2023-01-05 12:00:02 | 11.049
28865 | 恒流恒压充电 | 01:28:00 | 474:25:54 | 2.8505 | 3.8793 | 4.1806 | 15.8731 | 2023-01-05 12:01:02 | 11.0578
28866 | 恒流恒压充电 | 01:29:00 | 474:26:54 | 2.8505 | 3.8825 | 4.2282 | 16.0574 | 2023-01-05 12:02:02 | 11.0669
28867 | 恒流恒压充电 | 01:30:00 | 474:27:54 | 2.8505 | 3.8859 | 4.2757 | 16.242 | 2023-01-05 12:03:02 | 11.0766
28868 | 恒流恒压充电 | 01:31:00 | 474:28:54 | 2.8505 | 3.8891 | 4.3232 | 16.4267 | 2023-01-05 12:04:02 | 11.0857
28869 | 恒流恒压充电 | 01:32:00 | 474:29:54 | 2.8505 | 3.8925 | 4.3707 | 16.6115 | 2023-01-05 12:05:02 | 11.0954
28870 | 恒流恒压充电 | 01:33:00 | 474:30:54 | 2.8505 | 3.8962 | 4.4182 | 16.7965 | 2023-01-05 12:06:02 | 11.106
28871 | 恒流恒压充电 | 01:34:00 | 474:31:54 | 2.8503 | 3.8998 | 4.4657 | 16.9817 | 2023-01-05 12:07:02 | 11.1154
28872 | 恒流恒压充电 | 01:35:00 | 474:32:54 | 2.8503 | 3.9035 | 4.5132 | 17.167 | 2023-01-05 12:08:02 | 11.126
28873 | 恒流恒压充电 | 01:36:00 | 474:33:54 | 2.8505 | 3.9074 | 4.5607 | 17.3526 | 2023-01-05 12:09:02 | 11.1379
28874 | 恒流恒压充电 | 01:37:00 | 474:34:54 | 2.8505 | 3.9114 | 4.6082 | 17.5383 | 2023-01-05 12:10:02 | 11.1493
28875 | 恒流恒压充电 | 01:38:00 | 474:35:54 | 2.8505 | 3.9156 | 4.6557 | 17.7242 | 2023-01-05 12:11:02 | 11.1613
28876 | 恒流恒压充电 | 01:39:00 | 474:36:54 | 2.8505 | 3.9198 | 4.7032 | 17.9103 | 2023-01-05 12:12:02 | 11.1732
28877 | 恒流恒压充电 | 01:40:00 | 474:37:54 | 2.8505 | 3.924 | 4.7507 | 18.0967 | 2023-01-05 12:13:02 | 11.1852
28878 | 恒流恒压充电 | 01:41:00 | 474:38:54 | 2.8505 | 3.9285 | 4.7982 | 18.2832 | 2023-01-05 12:14:02 | 11.198
28879 | 恒流恒压充电 | 01:42:00 | 474:39:54 | 2.8505 | 3.933 | 4.8458 | 18.4699 | 2023-01-05 12:15:02 | 11.2109
28880 | 恒流恒压充电 | 01:43:00 | 474:40:54 | 2.8505 | 3.9377 | 4.8933 | 18.6569 | 2023-01-05 12:16:02 | 11.2243
28881 | 恒流恒压充电 | 01:44:00 | 474:41:54 | 2.8505 | 3.9424 | 4.9408 | 18.8441 | 2023-01-05 12:17:02 | 11.2377
28882 | 恒流恒压充电 | 01:45:00 | 474:42:54 | 2.8505 | 3.9472 | 4.9883 | 19.0315 | 2023-01-05 12:18:02 | 11.2513
28883 | 恒流恒压充电 | 01:46:00 | 474:43:54 | 2.8505 | 3.9521 | 5.0358 | 19.2191 | 2023-01-05 12:19:02 | 11.2653
28884 | 恒流恒压充电 | 01:47:00 | 474:44:54 | 2.8505 | 3.9571 | 5.0833 | 19.407 | 2023-01-05 12:20:02 | 11.2796
28885 | 恒流恒压充电 | 01:48:00 | 474:45:54 | 2.8505 | 3.9622 | 5.1308 | 19.5951 | 2023-01-05 12:21:02 | 11.2941
28886 | 恒流恒压充电 | 01:49:00 | 474:46:54 | 2.8505 | 3.9672 | 5.1783 | 19.7834 | 2023-01-05 12:22:02 | 11.3083
28887 | 恒流恒压充电 | 01:50:00 | 474:47:54 | 2.8505 | 3.9726 | 5.2258 | 19.972 | 2023-01-05 12:23:02 | 11.3237
28888 | 恒流恒压充电 | 01:51:00 | 474:48:54 | 2.8505 | 3.9777 | 5.2733 | 20.1609 | 2023-01-05 12:24:02 | 11.3383
28889 | 恒流恒压充电 | 01:52:00 | 474:49:54 | 2.8503 | 3.9832 | 5.3208 | 20.35 | 2023-01-05 12:25:02 | 11.3531
28890 | 恒流恒压充电 | 01:53:00 | 474:50:54 | 2.8505 | 3.9884 | 5.3683 | 20.5393 | 2023-01-05 12:26:02 | 11.3688
28891 | 恒流恒压充电 | 01:54:00 | 474:51:54 | 2.8503 | 3.9939 | 5.4158 | 20.7289 | 2023-01-05 12:27:02 | 11.3836
28892 | 恒流恒压充电 | 01:55:00 | 474:52:54 | 2.8505 | 3.9993 | 5.4633 | 20.9188 | 2023-01-05 12:28:02 | 11.3998
28893 | 恒流恒压充电 | 01:56:00 | 474:53:54 | 2.8505 | 4.0047 | 5.5109 | 21.1089 | 2023-01-05 12:29:02 | 11.4152
28894 | 恒流恒压充电 | 01:57:00 | 474:54:54 | 2.8505 | 4.0102 | 5.5584 | 21.2993 | 2023-01-05 12:30:02 | 11.4309
28895 | 恒流恒压充电 | 01:58:00 | 474:55:54 | 2.8505 | 4.0156 | 5.6059 | 21.49 | 2023-01-05 12:31:02 | 11.4463
28896 | 恒流恒压充电 | 01:59:00 | 474:56:54 | 2.8505 | 4.0213 | 5.6534 | 21.6809 | 2023-01-05 12:32:02 | 11.4626
28897 | 恒流恒压充电 | 02:00:00 | 474:57:54 | 2.8505 | 4.0268 | 5.7009 | 21.8721 | 2023-01-05 12:33:02 | 11.4782
28898 | 恒流恒压充电 | 02:01:00 | 474:58:54 | 2.8505 | 4.0323 | 5.7484 | 22.0635 | 2023-01-05 12:34:02 | 11.4939
28899 | 恒流恒压充电 | 02:02:00 | 474:59:54 | 2.8503 | 4.0378 | 5.7959 | 22.2552 | 2023-01-05 12:35:02 | 11.5087
28900 | 恒流恒压充电 | 02:03:00 | 475:00:54 | 2.8503 | 4.0434 | 5.8434 | 22.4471 | 2023-01-05 12:36:02 | 11.5247
28901 | 恒流恒压充电 | 02:04:00 | 475:01:54 | 2.8505 | 4.0489 | 5.8909 | 22.6394 | 2023-01-05 12:37:02 | 11.5412
28902 | 恒流恒压充电 | 02:05:00 | 475:02:54 | 2.8505 | 4.0542 | 5.9384 | 22.8318 | 2023-01-05 12:38:02 | 11.5563
28903 | 恒流恒压充电 | 02:06:00 | 475:03:54 | 2.8505 | 4.0597 | 5.9859 | 23.0246 | 2023-01-05 12:39:02 | 11.572
28904 | 恒流恒压充电 | 02:07:00 | 475:04:54 | 2.8505 | 4.0652 | 6.0334 | 23.2176 | 2023-01-05 12:40:02 | 11.5877
28905 | 恒流恒压充电 | 02:08:00 | 475:05:54 | 2.8505 | 4.0707 | 6.0809 | 23.4108 | 2023-01-05 12:41:02 | 11.6034
28906 | 恒流恒压充电 | 02:09:00 | 475:06:54 | 2.8503 | 4.076 | 6.1284 | 23.6043 | 2023-01-05 12:42:02 | 11.6176
28907 | 恒流恒压充电 | 02:10:00 | 475:07:54 | 2.8505 | 4.0815 | 6.176 | 23.7981 | 2023-01-05 12:43:02 | 11.6342
28908 | 恒流恒压充电 | 02:11:00 | 475:08:54 | 2.8505 | 4.0868 | 6.2235 | 23.9921 | 2023-01-05 12:44:02 | 11.6493
28909 | 恒流恒压充电 | 02:12:00 | 475:09:54 | 2.8503 | 4.0921 | 6.271 | 24.1864 | 2023-01-05 12:45:02 | 11.6635
28910 | 恒流恒压充电 | 02:13:00 | 475:10:54 | 2.8505 | 4.0975 | 6.3185 | 24.3809 | 2023-01-05 12:46:02 | 11.6798
28911 | 恒流恒压充电 | 02:14:00 | 475:11:54 | 2.8505 | 4.1026 | 6.366 | 24.5757 | 2023-01-05 12:47:02 | 11.6943
28912 | 恒流恒压充电 | 02:15:00 | 475:12:54 | 2.8503 | 4.1078 | 6.4135 | 24.7707 | 2023-01-05 12:48:02 | 11.7083
28913 | 恒流恒压充电 | 02:16:00 | 475:13:54 | 2.8505 | 4.113 | 6.461 | 24.966 | 2023-01-05 12:49:02 | 11.7239
28914 | 恒流恒压充电 | 02:17:00 | 475:14:54 | 2.8505 | 4.118 | 6.5085 | 25.1615 | 2023-01-05 12:50:02 | 11.7382
28915 | 恒流恒压充电 | 02:18:00 | 475:15:54 | 2.8505 | 4.123 | 6.556 | 25.3573 | 2023-01-05 12:51:02 | 11.7524
28916 | 恒流恒压充电 | 02:19:00 | 475:16:54 | 2.8505 | 4.1278 | 6.6035 | 25.5533 | 2023-01-05 12:52:02 | 11.7661
28917 | 恒流恒压充电 | 02:20:00 | 475:17:54 | 2.8503 | 4.1325 | 6.651 | 25.7495 | 2023-01-05 12:53:02 | 11.7787
28918 | 恒流恒压充电 | 02:21:00 | 475:18:54 | 2.8505 | 4.1372 | 6.6985 | 25.9459 | 2023-01-05 12:54:02 | 11.7929
28919 | 恒流恒压充电 | 02:22:00 | 475:19:54 | 2.8505 | 4.1415 | 6.746 | 26.1425 | 2023-01-05 12:55:02 | 11.8052
28920 | 恒流恒压充电 | 02:23:00 | 475:20:54 | 2.8505 | 4.1459 | 6.7935 | 26.3394 | 2023-01-05 12:56:02 | 11.8177
28921 | 恒流恒压充电 | 02:24:00 | 475:21:54 | 2.8505 | 4.1501 | 6.8411 | 26.5365 | 2023-01-05 12:57:02 | 11.8297
28922 | 恒流恒压充电 | 02:25:00 | 475:22:54 | 2.8503 | 4.1546 | 6.8886 | 26.7337 | 2023-01-05 12:58:02 | 11.8416
28923 | 恒流恒压充电 | 02:26:00 | 475:23:54 | 2.8505 | 4.159 | 6.9361 | 26.9312 | 2023-01-05 12:59:02 | 11.8551
28924 | 恒流恒压充电 | 02:27:00 | 475:24:54 | 2.8503 | 4.1633 | 6.9836 | 27.1289 | 2023-01-05 13:00:02 | 11.8664
28925 | 恒流恒压充电 | 02:28:00 | 475:25:54 | 2.8505 | 4.1678 | 7.0311 | 27.3268 | 2023-01-05 13:01:02 | 11.8801
28926 | 恒流恒压充电 | 02:29:00 | 475:26:54 | 2.8503 | 4.1725 | 7.0786 | 27.5249 | 2023-01-05 13:02:02 | 11.8927
28927 | 恒流恒压充电 | 02:30:00 | 475:27:54 | 2.8505 | 4.1772 | 7.1261 | 27.7232 | 2023-01-05 13:03:02 | 11.9069
28928 | 恒流恒压充电 | 02:31:00 | 475:28:54 | 2.8505 | 4.1819 | 7.1736 | 27.9218 | 2023-01-05 13:04:02 | 11.9203
28929 | 恒流恒压充电 | 02:32:00 | 475:29:54 | 2.8505 | 4.1867 | 7.2211 | 28.1205 | 2023-01-05 13:05:02 | 11.934
28930 | 恒流恒压充电 | 02:33:00 | 475:30:54 | 2.8505 | 4.1919 | 7.2686 | 28.3196 | 2023-01-05 13:06:02 | 11.9488
28931 | 恒流恒压充电 | 02:34:00 | 475:31:54 | 2.8505 | 4.1969 | 7.3161 | 28.5188 | 2023-01-05 13:07:02 | 11.9631
28932 | 恒流恒压充电 | 02:35:00 | 475:32:54 | 2.8505 | 4.202 | 7.3636 | 28.7183 | 2023-01-05 13:08:02 | 11.9776
28933 | 恒流恒压充电 | 02:36:00 | 475:33:54 | 2.8503 | 4.2072 | 7.4111 | 28.9181 | 2023-01-05 13:09:02 | 11.9916
28934 | 恒流恒压充电 | 02:37:00 | 475:34:54 | 2.8503 | 4.2122 | 7.4586 | 29.1181 | 2023-01-05 13:10:02 | 12.0058
28935 | 恒流恒压充电 | 02:38:00 | 475:35:54 | 2.8505 | 4.2175 | 7.5061 | 29.3183 | 2023-01-05 13:11:02 | 12.0218
28936 | 恒流恒压充电 | 02:39:00 | 475:36:54 | 2.8505 | 4.2227 | 7.5536 | 29.5188 | 2023-01-05 13:12:02 | 12.0366
28937 | 恒流恒压充电 | 02:40:00 | 475:37:54 | 2.8505 | 4.228 | 7.6012 | 29.7195 | 2023-01-05 13:13:02 | 12.0517
28938 | 恒流恒压充电 | 02:41:00 | 475:38:54 | 2.8505 | 4.2334 | 7.6487 | 29.9205 | 2023-01-05 13:14:02 | 12.0671
28939 | 恒流恒压充电 | 02:42:00 | 475:39:54 | 2.8505 | 4.2385 | 7.6962 | 30.1217 | 2023-01-05 13:15:02 | 12.0817
28940 | 恒流恒压充电 | 02:43:00 | 475:40:54 | 2.8505 | 4.2438 | 7.7437 | 30.3232 | 2023-01-05 13:16:02 | 12.0968
28941 | 恒流恒压充电 | 02:44:00 | 475:41:54 | 2.8503 | 4.2492 | 7.7912 | 30.5249 | 2023-01-05 13:17:02 | 12.1113
28942 | 恒流恒压充电 | 02:45:00 | 475:42:54 | 2.8505 | 4.2543 | 7.8387 | 30.7269 | 2023-01-05 13:18:02 | 12.1267
28943 | 恒流恒压充电 | 02:46:00 | 475:43:54 | 2.8505 | 4.2597 | 7.8862 | 30.9292 | 2023-01-05 13:19:02 | 12.1421
28944 | 恒流恒压充电 | 02:47:00 | 475:44:54 | 2.8505 | 4.2648 | 7.9337 | 31.1316 | 2023-01-05 13:20:02 | 12.1566
28945 | 恒流恒压充电 | 02:48:00 | 475:45:54 | 2.8505 | 4.2698 | 7.9812 | 31.3344 | 2023-01-05 13:21:02 | 12.1709
28946 | 恒流恒压充电 | 02:49:00 | 475:46:54 | 2.8503 | 4.275 | 8.0287 | 31.5373 | 2023-01-05 13:22:02 | 12.1848
28947 | 恒流恒压充电 | 02:50:00 | 475:47:54 | 2.8505 | 4.2802 | 8.0762 | 31.7406 | 2023-01-05 13:23:02 | 12.2005
28948 | 恒流恒压充电 | 02:51:00 | 475:48:54 | 2.8505 | 4.2852 | 8.1237 | 31.944 | 2023-01-05 13:24:02 | 12.2148
28949 | 恒流恒压充电 | 02:52:00 | 475:49:54 | 2.8505 | 4.2902 | 8.1712 | 32.1477 | 2023-01-05 13:25:02 | 12.229
28950 | 恒流恒压充电 | 02:53:00 | 475:50:54 | 2.8503 | 4.2952 | 8.2187 | 32.3516 | 2023-01-05 13:26:02 | 12.2424
28951 | 恒流恒压充电 | 02:54:00 | 475:51:54 | 2.8503 | 4.3 | 8.2662 | 32.5558 | 2023-01-05 13:27:02 | 12.2561
28952 | 恒流恒压充电 | 02:55:00 | 475:52:54 | 2.8505 | 4.305 | 8.3138 | 32.7602 | 2023-01-05 13:28:02 | 12.2712
28953 | 恒流恒压充电 | 02:56:00 | 475:53:54 | 2.8505 | 4.3098 | 8.3613 | 32.9648 | 2023-01-05 13:29:02 | 12.2849
28954 | 恒流恒压充电 | 02:57:00 | 475:54:54 | 2.8505 | 4.3147 | 8.4088 | 33.1696 | 2023-01-05 13:30:02 | 12.2989
28955 | 恒流恒压充电 | 02:58:00 | 475:55:54 | 2.8505 | 4.3195 | 8.4563 | 33.3747 | 2023-01-05 13:31:02 | 12.3126
28956 | 恒流恒压充电 | 02:59:00 | 475:56:54 | 2.8503 | 4.3244 | 8.5038 | 33.5801 | 2023-01-05 13:32:02 | 12.3256
28957 | 恒流恒压充电 | 03:00:00 | 475:57:54 | 2.8503 | 4.3292 | 8.5513 | 33.7856 | 2023-01-05 13:33:02 | 12.3393
28958 | 恒流恒压充电 | 03:01:00 | 475:58:54 | 2.8505 | 4.3339 | 8.5988 | 33.9914 | 2023-01-05 13:34:02 | 12.3536
28959 | 恒流恒压充电 | 03:02:00 | 475:59:54 | 2.8503 | 4.3389 | 8.6463 | 34.1974 | 2023-01-05 13:35:02 | 12.3669
28960 | 恒流恒压充电 | 03:03:00 | 476:00:54 | 2.8503 | 4.3437 | 8.6938 | 34.4036 | 2023-01-05 13:36:02 | 12.3806
28961 | 恒流恒压充电 | 03:04:00 | 476:01:54 | 2.8503 | 4.3487 | 8.7413 | 34.6101 | 2023-01-05 13:37:02 | 12.3949
28962 | 恒流恒压充电 | 03:05:00 | 476:02:54 | 2.6747 | 4.35 | 8.7876 | 34.8115 | 2023-01-05 13:38:02 | 11.6351
28963 | 恒流恒压充电 | 03:06:00 | 476:03:54 | 2.4921 | 4.3499 | 8.8306 | 34.9986 | 2023-01-05 13:39:02 | 10.8404
28964 | 恒流恒压充电 | 03:07:00 | 476:04:54 | 2.329 | 4.35 | 8.8708 | 35.1733 | 2023-01-05 13:40:02 | 10.131
28965 | 恒流恒压充电 | 03:08:00 | 476:05:54 | 2.1874 | 4.3499 | 8.9084 | 35.3369 | 2023-01-05 13:41:02 | 9.5148
28966 | 恒流恒压充电 | 03:09:00 | 476:06:54 | 2.0598 | 4.3499 | 8.9438 | 35.4908 | 2023-01-05 13:42:02 | 8.9598
28967 | 恒流恒压充电 | 03:10:00 | 476:07:54 | 1.9421 | 4.3499 | 8.9771 | 35.6358 | 2023-01-05 13:43:02 | 8.4481
28968 | 恒流恒压充电 | 03:11:00 | 476:08:54 | 1.8355 | 4.3499 | 9.0086 | 35.7727 | 2023-01-05 13:44:02 | 7.9841
28969 | 恒流恒压充电 | 03:12:00 | 476:09:54 | 1.7404 | 4.3499 | 9.0384 | 35.9023 | 2023-01-05 13:45:02 | 7.5705
28970 | 恒流恒压充电 | 03:13:00 | 476:10:54 | 1.6514 | 4.3499 | 9.0666 | 36.0252 | 2023-01-05 13:46:02 | 7.1834
28971 | 恒流恒压充电 | 03:14:00 | 476:11:54 | 1.5673 | 4.3499 | 9.0934 | 36.1418 | 2023-01-05 13:47:02 | 6.8175
28972 | 恒流恒压充电 | 03:15:00 | 476:12:54 | 1.4937 | 4.35 | 9.1189 | 36.2526 | 2023-01-05 13:48:02 | 6.4977
28973 | 恒流恒压充电 | 03:16:00 | 476:13:54 | 1.424 | 4.35 | 9.1432 | 36.3583 | 2023-01-05 13:49:02 | 6.1946
28974 | 恒流恒压充电 | 03:17:00 | 476:14:54 | 1.3586 | 4.3499 | 9.1664 | 36.4592 | 2023-01-05 13:50:02 | 5.9098
28975 | 恒流恒压充电 | 03:18:00 | 476:15:54 | 1.2999 | 4.35 | 9.1885 | 36.5556 | 2023-01-05 13:51:02 | 5.6545
28976 | 恒流恒压充电 | 03:19:00 | 476:16:54 | 1.245 | 4.3499 | 9.2098 | 36.6478 | 2023-01-05 13:52:02 | 5.4158
28977 | 恒流恒压充电 | 03:20:00 | 476:17:54 | 1.1957 | 4.35 | 9.2301 | 36.7362 | 2023-01-05 13:53:02 | 5.2011
28978 | 恒流恒压充电 | 03:21:00 | 476:18:54 | 1.1459 | 4.35 | 9.2496 | 36.821 | 2023-01-05 13:54:02 | 4.9846
28979 | 恒流恒压充电 | 03:22:00 | 476:19:54 | 1.1054 | 4.3499 | 9.2683 | 36.9026 | 2023-01-05 13:55:02 | 4.8086
28980 | 恒流恒压充电 | 03:23:00 | 476:20:54 | 1.0632 | 4.3499 | 9.2864 | 36.9812 | 2023-01-05 13:56:02 | 4.6248
28981 | 恒流恒压充电 | 03:24:00 | 476:21:54 | 1.0248 | 4.3499 | 9.3038 | 37.0569 | 2023-01-05 13:57:02 | 4.4577
28982 | 恒流恒压充电 | 03:25:00 | 476:22:54 | 0.9875 | 4.3499 | 9.3206 | 37.1299 | 2023-01-05 13:58:02 | 4.2954
28983 | 恒流恒压充电 | 03:26:00 | 476:23:54 | 0.9547 | 4.3499 | 9.3368 | 37.2003 | 2023-01-05 13:59:02 | 4.1528
28984 | 恒流恒压充电 | 03:27:00 | 476:24:54 | 0.9237 | 4.3499 | 9.3524 | 37.2685 | 2023-01-05 14:00:02 | 4.0178
28985 | 恒流恒压充电 | 03:28:00 | 476:25:54 | 0.8948 | 4.3499 | 9.3676 | 37.3343 | 2023-01-05 14:01:02 | 3.8923
28986 | 恒流恒压充电 | 03:29:00 | 476:26:54 | 0.8648 | 4.35 | 9.3822 | 37.3981 | 2023-01-05 14:02:02 | 3.7617
28987 | 恒流恒压充电 | 03:30:00 | 476:27:54 | 0.8412 | 4.3499 | 9.3964 | 37.4599 | 2023-01-05 14:03:02 | 3.6592
28988 | 恒流恒压充电 | 03:31:00 | 476:28:54 | 0.815 | 4.3499 | 9.4102 | 37.5199 | 2023-01-05 14:04:02 | 3.545
28989 | 恒流恒压充电 | 03:32:00 | 476:29:54 | 0.7912 | 4.3499 | 9.4236 | 37.5782 | 2023-01-05 14:05:02 | 3.4418
28990 | 恒流恒压充电 | 03:33:00 | 476:30:54 | 0.7714 | 4.3499 | 9.4366 | 37.6348 | 2023-01-05 14:06:02 | 3.3557
28991 | 恒流恒压充电 | 03:34:00 | 476:31:54 | 0.7501 | 4.3499 | 9.4493 | 37.6899 | 2023-01-05 14:07:02 | 3.2627
28992 | 恒流恒压充电 | 03:35:00 | 476:32:54 | 0.7287 | 4.3499 | 9.4616 | 37.7434 | 2023-01-05 14:08:02 | 3.1696
28993 | 恒流恒压充电 | 03:36:00 | 476:33:54 | 0.7114 | 4.3499 | 9.4736 | 37.7957 | 2023-01-05 14:09:02 | 3.0946
28994 | 恒流恒压充电 | 03:37:00 | 476:34:54 | 0.6929 | 4.3499 | 9.4853 | 37.8466 | 2023-01-05 14:10:02 | 3.014
28995 | 恒流恒压充电 | 03:38:00 | 476:35:54 | 0.6771 | 4.3499 | 9.4968 | 37.8962 | 2023-01-05 14:11:02 | 2.9454
28996 | 恒流恒压充电 | 03:39:00 | 476:36:54 | 0.6606 | 4.3497 | 9.5079 | 37.9448 | 2023-01-05 14:12:02 | 2.8735
28997 | 恒流恒压充电 | 03:40:00 | 476:37:54 | 0.6457 | 4.3499 | 9.5188 | 37.9922 | 2023-01-05 14:13:02 | 2.8089
28998 | 恒流恒压充电 | 03:41:00 | 476:38:54 | 0.6327 | 4.3499 | 9.5295 | 38.0385 | 2023-01-05 14:14:02 | 2.7522
28999 | 恒流恒压充电 | 03:42:00 | 476:39:54 | 0.6196 | 4.3499 | 9.5399 | 38.0839 | 2023-01-05 14:15:02 | 2.695
29000 | 恒流恒压充电 | 03:43:00 | 476:40:54 | 0.6061 | 4.3497 | 9.5501 | 38.1283 | 2023-01-05 14:16:02 | 2.6364
29001 | 恒流恒压充电 | 03:44:00 | 476:41:54 | 0.5945 | 4.3499 | 9.5601 | 38.1718 | 2023-01-05 14:17:02 | 2.586
29002 | 恒流恒压充电 | 03:45:00 | 476:42:54 | 0.5844 | 4.3499 | 9.5699 | 38.2146 | 2023-01-05 14:18:02 | 2.5421
29003 | 恒流恒压充电 | 03:46:00 | 476:43:54 | 0.5747 | 4.3497 | 9.5796 | 38.2565 | 2023-01-05 14:19:02 | 2.4996
29004 | 恒流恒压充电 | 03:47:00 | 476:44:54 | 0.5604 | 4.3499 | 9.589 | 38.2976 | 2023-01-05 14:20:02 | 2.4378
29005 | 恒流恒压充电 | 03:48:00 | 476:45:54 | 0.5495 | 4.3499 | 9.5983 | 38.3379 | 2023-01-05 14:21:02 | 2.3903
29006 | 恒流恒压充电 | 03:49:00 | 476:46:54 | 0.5416 | 4.3497 | 9.6074 | 38.3774 | 2023-01-05 14:22:02 | 2.3558
29007 | 恒流恒压充电 | 03:50:00 | 476:47:54 | 0.531 | 4.3497 | 9.6163 | 38.4164 | 2023-01-05 14:23:02 | 2.3095
29008 | 恒流恒压充电 | 03:51:00 | 476:48:54 | 0.5277 | 4.3499 | 9.6252 | 38.4548 | 2023-01-05 14:24:02 | 2.2952
29009 | 恒流恒压充电 | 03:52:00 | 476:49:54 | 0.5151 | 4.3497 | 9.6338 | 38.4926 | 2023-01-05 14:25:02 | 2.2405
29010 | 恒流恒压充电 | 03:53:00 | 476:50:54 | 0.5106 | 4.3499 | 9.6424 | 38.5298 | 2023-01-05 14:26:02 | 2.2212
29011 | 恒流恒压充电 | 03:54:00 | 476:51:54 | 0.5024 | 4.3499 | 9.6508 | 38.5665 | 2023-01-05 14:27:02 | 2.1852
29012 | 恒流恒压充电 | 03:55:00 | 476:52:54 | 0.4928 | 4.3499 | 9.6591 | 38.6026 | 2023-01-05 14:28:02 | 2.1435
29013 | 恒流恒压充电 | 03:56:00 | 476:53:54 | 0.4886 | 4.3497 | 9.6673 | 38.6383 | 2023-01-05 14:29:02 | 2.1254
29014 | 恒流恒压充电 | 03:57:00 | 476:54:54 | 0.4833 | 4.3499 | 9.6754 | 38.6735 | 2023-01-05 14:30:02 | 2.1025
29015 | 恒流恒压充电 | 03:58:00 | 476:55:54 | 0.4767 | 4.3499 | 9.6834 | 38.7083 | 2023-01-05 14:31:02 | 2.0735
29016 | 恒流恒压充电 | 03:58:15 | 476:56:10 | 0.475 | 4.3497 | 9.6855 | 38.7172 | 2023-01-05 14:31:18 | 2.0661
29017 | 搁置 | 00:00:00 | 476:56:10 | 0 | 4.3454 | 0 | 0 | 2023-01-05 14:31:18 | 0
29018 | 搁置 | 00:01:00 | 476:57:10 | 0 | 4.337 | 0 | 0 | 2023-01-05 14:32:18 | 0
29019 | 搁置 | 00:02:00 | 476:58:10 | 0 | 4.335 | 0 | 0 | 2023-01-05 14:33:18 | 0
29020 | 搁置 | 00:03:00 | 476:59:10 | 0 | 4.3334 | 0 | 0 | 2023-01-05 14:34:18 | 0
29021 | 搁置 | 00:04:00 | 477:00:10 | 0 | 4.3321 | 0 | 0 | 2023-01-05 14:35:18 | 0
29022 | 搁置 | 00:05:00 | 477:01:10 | 0 | 4.331 | 0 | 0 | 2023-01-05 14:36:18 | 0
29023 | 搁置 | 00:06:00 | 477:02:10 | 0 | 4.3299 | 0 | 0 | 2023-01-05 14:37:18 | 0
29024 | 搁置 | 00:07:00 | 477:03:10 | 0 | 4.3289 | 0 | 0 | 2023-01-05 14:38:18 | 0
29025 | 搁置 | 00:08:00 | 477:04:10 | 0 | 4.3278 | 0 | 0 | 2023-01-05 14:39:18 | 0
29026 | 搁置 | 00:09:00 | 477:05:10 | 0 | 4.3268 | 0 | 0 | 2023-01-05 14:40:18 | 0
29027 | 搁置 | 00:10:00 | 477:06:10 | 0 | 4.3258 | 0 | 0 | 2023-01-05 14:41:18 | 0
29028 | 搁置 | 00:11:00 | 477:07:10 | 0 | 4.325 | 0 | 0 | 2023-01-05 14:42:18 | 0
29029 | 搁置 | 00:12:00 | 477:08:10 | 0 | 4.324 | 0 | 0 | 2023-01-05 14:43:18 | 0
29030 | 搁置 | 00:13:00 | 477:09:10 | 0 | 4.3232 | 0 | 0 | 2023-01-05 14:44:18 | 0
29031 | 搁置 | 00:14:00 | 477:10:10 | 0 | 4.3224 | 0 | 0 | 2023-01-05 14:45:18 | 0
29032 | 搁置 | 00:15:00 | 477:11:10 | 0 | 4.3215 | 0 | 0 | 2023-01-05 14:46:18 | 0
29033 | 恒流放电 | 00:00:00 | 477:11:10 | -4.7495 | 4.2814 | 0 | 0 | 2023-01-05 14:46:18 | -20.3344
29034 | 恒流放电 | 00:01:00 | 477:12:10 | -4.7501 | 4.2143 | 0.0792 | 0.3346 | 2023-01-05 14:47:18 | -20.0183
29035 | 恒流放电 | 00:02:00 | 477:13:10 | -4.7503 | 4.2017 | 0.1583 | 0.6677 | 2023-01-05 14:48:18 | -19.9593
29036 | 恒流放电 | 00:03:00 | 477:14:10 | -4.7503 | 4.1915 | 0.2375 | 0.9999 | 2023-01-05 14:49:18 | -19.9108
29037 | 恒流放电 | 00:04:00 | 477:15:10 | -4.7501 | 4.182 | 0.3167 | 1.3314 | 2023-01-05 14:50:18 | -19.8649
29038 | 恒流放电 | 00:05:00 | 477:16:10 | -4.7503 | 4.173 | 0.3958 | 1.6621 | 2023-01-05 14:51:18 | -19.823
29039 | 恒流放电 | 00:06:00 | 477:17:10 | -4.7501 | 4.1641 | 0.475 | 1.9922 | 2023-01-05 14:52:18 | -19.7798
29040 | 恒流放电 | 00:07:00 | 477:18:10 | -4.7503 | 4.1549 | 0.5542 | 2.3215 | 2023-01-05 14:53:18 | -19.737
29041 | 恒流放电 | 00:08:00 | 477:19:10 | -4.7503 | 4.1459 | 0.6334 | 2.6501 | 2023-01-05 14:54:18 | -19.6942
29042 | 恒流放电 | 00:09:00 | 477:20:10 | -4.7503 | 4.1367 | 0.7125 | 2.9779 | 2023-01-05 14:55:18 | -19.6505
29043 | 恒流放电 | 00:10:00 | 477:21:10 | -4.7501 | 4.1273 | 0.7917 | 3.305 | 2023-01-05 14:56:18 | -19.605
29044 | 恒流放电 | 00:11:00 | 477:22:10 | -4.7501 | 4.1178 | 0.8709 | 3.6314 | 2023-01-05 14:57:18 | -19.5599
29045 | 恒流放电 | 00:12:00 | 477:23:10 | -4.7501 | 4.1083 | 0.95 | 3.9571 | 2023-01-05 14:58:18 | -19.5148
29046 | 恒流放电 | 00:13:00 | 477:24:10 | -4.7501 | 4.0985 | 1.0292 | 4.2819 | 2023-01-05 14:59:18 | -19.4682
29047 | 恒流放电 | 00:14:00 | 477:25:10 | -4.7503 | 4.0886 | 1.1084 | 4.606 | 2023-01-05 15:00:18 | -19.422
29048 | 恒流放电 | 00:15:00 | 477:26:10 | -4.7501 | 4.0786 | 1.1875 | 4.9293 | 2023-01-05 15:01:18 | -19.3737
29049 | 恒流放电 | 00:16:00 | 477:27:10 | -4.7503 | 4.0685 | 1.2667 | 5.2518 | 2023-01-05 15:02:18 | -19.3266
29050 | 恒流放电 | 00:17:00 | 477:28:10 | -4.7503 | 4.0583 | 1.3459 | 5.5735 | 2023-01-05 15:03:18 | -19.2781
29051 | 恒流放电 | 00:18:00 | 477:29:10 | -4.7503 | 4.0481 | 1.4251 | 5.8944 | 2023-01-05 15:04:18 | -19.2296
29052 | 恒流放电 | 00:19:00 | 477:30:10 | -4.7503 | 4.0381 | 1.5042 | 6.2145 | 2023-01-05 15:05:18 | -19.1821
29053 | 恒流放电 | 00:20:00 | 477:31:10 | -4.7501 | 4.028 | 1.5834 | 6.5338 | 2023-01-05 15:06:18 | -19.1334
29054 | 恒流放电 | 00:21:00 | 477:32:10 | -4.7503 | 4.018 | 1.6626 | 6.8523 | 2023-01-05 15:07:18 | -19.0867
29055 | 恒流放电 | 00:22:00 | 477:33:10 | -4.7503 | 4.0081 | 1.7417 | 7.17 | 2023-01-05 15:08:18 | -19.0396
29056 | 恒流放电 | 00:23:00 | 477:34:10 | -4.7503 | 3.9981 | 1.8209 | 7.4869 | 2023-01-05 15:09:18 | -18.9921
29057 | 恒流放电 | 00:24:00 | 477:35:10 | -4.7503 | 3.9886 | 1.9001 | 7.8031 | 2023-01-05 15:10:18 | -18.947
29058 | 恒流放电 | 00:25:00 | 477:36:10 | -4.7503 | 3.9791 | 1.9792 | 8.1185 | 2023-01-05 15:11:18 | -18.9019
29059 | 恒流放电 | 00:26:00 | 477:37:10 | -4.7501 | 3.9697 | 2.0584 | 8.4331 | 2023-01-05 15:12:18 | -18.8564
29060 | 恒流放电 | 00:27:00 | 477:38:10 | -4.7501 | 3.9606 | 2.1376 | 8.747 | 2023-01-05 15:13:18 | -18.8132
29061 | 恒流放电 | 00:28:00 | 477:39:10 | -4.7501 | 3.9517 | 2.2167 | 9.0602 | 2023-01-05 15:14:18 | -18.7709
29062 | 恒流放电 | 00:29:00 | 477:40:10 | -4.7503 | 3.9431 | 2.2959 | 9.3727 | 2023-01-05 15:15:18 | -18.7309
29063 | 恒流放电 | 00:30:00 | 477:41:10 | -4.7503 | 3.9351 | 2.3751 | 9.6846 | 2023-01-05 15:16:18 | -18.6929
29064 | 恒流放电 | 00:31:00 | 477:42:10 | -4.7501 | 3.9275 | 2.4543 | 9.9958 | 2023-01-05 15:17:18 | -18.656
29065 | 恒流放电 | 00:32:00 | 477:43:10 | -4.7501 | 3.9202 | 2.5334 | 10.3064 | 2023-01-05 15:18:18 | -18.6213
29066 | 恒流放电 | 00:33:00 | 477:44:10 | -4.7501 | 3.9133 | 2.6126 | 10.6165 | 2023-01-05 15:19:18 | -18.5885
29067 | 恒流放电 | 00:34:00 | 477:45:10 | -4.7501 | 3.9067 | 2.6918 | 10.9261 | 2023-01-05 15:20:18 | -18.5572
29068 | 恒流放电 | 00:35:00 | 477:46:10 | -4.7501 | 3.9002 | 2.7709 | 11.2351 | 2023-01-05 15:21:18 | -18.5263
29069 | 恒流放电 | 00:36:00 | 477:47:10 | -4.7501 | 3.8938 | 2.8501 | 11.5436 | 2023-01-05 15:22:18 | -18.4959
29070 | 恒流放电 | 00:37:00 | 477:48:10 | -4.7501 | 3.8873 | 2.9293 | 11.8516 | 2023-01-05 15:23:18 | -18.465
29071 | 恒流放电 | 00:38:00 | 477:49:10 | -4.7501 | 3.8809 | 3.0084 | 12.1591 | 2023-01-05 15:24:18 | -18.4346
29072 | 恒流放电 | 00:39:00 | 477:50:10 | -4.7503 | 3.8743 | 3.0876 | 12.4661 | 2023-01-05 15:25:18 | -18.404
29073 | 恒流放电 | 00:40:00 | 477:51:10 | -4.7501 | 3.8676 | 3.1668 | 12.7726 | 2023-01-05 15:26:18 | -18.3714
29074 | 恒流放电 | 00:41:00 | 477:52:10 | -4.7503 | 3.8609 | 3.246 | 13.0785 | 2023-01-05 15:27:18 | -18.3404
29075 | 恒流放电 | 00:42:00 | 477:53:10 | -4.7501 | 3.8539 | 3.3251 | 13.3839 | 2023-01-05 15:28:18 | -18.3064
29076 | 恒流放电 | 00:43:00 | 477:54:10 | -4.7501 | 3.847 | 3.4043 | 13.6887 | 2023-01-05 15:29:18 | -18.2736
29077 | 恒流放电 | 00:44:00 | 477:55:10 | -4.7503 | 3.8401 | 3.4835 | 13.993 | 2023-01-05 15:30:18 | -18.2416
29078 | 恒流放电 | 00:45:00 | 477:56:10 | -4.7501 | 3.833 | 3.5626 | 14.2967 | 2023-01-05 15:31:18 | -18.2071
29079 | 恒流放电 | 00:46:00 | 477:57:10 | -4.7503 | 3.8259 | 3.6418 | 14.5999 | 2023-01-05 15:32:18 | -18.1741
29080 | 恒流放电 | 00:47:00 | 477:58:10 | -4.7501 | 3.8188 | 3.721 | 14.9025 | 2023-01-05 15:33:18 | -18.1396
29081 | 恒流放电 | 00:48:00 | 477:59:10 | -4.7501 | 3.8118 | 3.8001 | 15.2046 | 2023-01-05 15:34:18 | -18.1064
29082 | 恒流放电 | 00:49:00 | 478:00:10 | -4.7501 | 3.8049 | 3.8793 | 15.5061 | 2023-01-05 15:35:18 | -18.0736
29083 | 恒流放电 | 00:50:00 | 478:01:10 | -4.7501 | 3.7981 | 3.9585 | 15.807 | 2023-01-05 15:36:18 | -18.0413
29084 | 恒流放电 | 00:51:00 | 478:02:10 | -4.7501 | 3.7915 | 4.0376 | 16.1075 | 2023-01-05 15:37:18 | -18.01
29085 | 恒流放电 | 00:52:00 | 478:03:10 | -4.7501 | 3.7852 | 4.1168 | 16.4074 | 2023-01-05 15:38:18 | -17.98
29086 | 恒流放电 | 00:53:00 | 478:04:10 | -4.7503 | 3.7791 | 4.196 | 16.7068 | 2023-01-05 15:39:18 | -17.9518
29087 | 恒流放电 | 00:54:00 | 478:05:10 | -4.7503 | 3.7731 | 4.2752 | 17.0058 | 2023-01-05 15:40:18 | -17.9233
29088 | 恒流放电 | 00:55:00 | 478:06:10 | -4.7501 | 3.7673 | 4.3543 | 17.3043 | 2023-01-05 15:41:18 | -17.895
29089 | 恒流放电 | 00:56:00 | 478:07:10 | -4.7501 | 3.7618 | 4.4335 | 17.6023 | 2023-01-05 15:42:18 | -17.8689
29090 | 恒流放电 | 00:57:00 | 478:08:10 | -4.7503 | 3.7567 | 4.5127 | 17.8999 | 2023-01-05 15:43:18 | -17.8454
29091 | 恒流放电 | 00:58:00 | 478:09:10 | -4.7501 | 3.7515 | 4.5918 | 18.1971 | 2023-01-05 15:44:18 | -17.82
29092 | 恒流放电 | 00:59:00 | 478:10:10 | -4.7503 | 3.7467 | 4.671 | 18.4939 | 2023-01-05 15:45:18 | -17.7979
29093 | 恒流放电 | 01:00:00 | 478:11:10 | -4.7501 | 3.7421 | 4.7502 | 18.7904 | 2023-01-05 15:46:18 | -17.7753
29094 | 恒流放电 | 01:01:00 | 478:12:10 | -4.7501 | 3.7376 | 4.8293 | 19.0864 | 2023-01-05 15:47:18 | -17.7539
29095 | 恒流放电 | 01:02:00 | 478:13:10 | -4.7503 | 3.7334 | 4.9085 | 19.3822 | 2023-01-05 15:48:18 | -17.7347
29096 | 恒流放电 | 01:03:00 | 478:14:10 | -4.7501 | 3.7294 | 4.9877 | 19.6776 | 2023-01-05 15:49:18 | -17.715
29097 | 恒流放电 | 01:04:00 | 478:15:10 | -4.7503 | 3.7255 | 5.0668 | 19.9727 | 2023-01-05 15:50:18 | -17.6972
29098 | 恒流放电 | 01:05:00 | 478:16:10 | -4.7503 | 3.7218 | 5.146 | 20.2675 | 2023-01-05 15:51:18 | -17.6796
29099 | 恒流放电 | 01:06:00 | 478:17:10 | -4.7501 | 3.7181 | 5.2252 | 20.562 | 2023-01-05 15:52:18 | -17.6613
29100 | 恒流放电 | 01:07:00 | 478:18:10 | -4.7501 | 3.7147 | 5.3044 | 20.8563 | 2023-01-05 15:53:18 | -17.6452
29101 | 恒流放电 | 01:08:00 | 478:19:10 | -4.7501 | 3.7112 | 5.3835 | 21.1502 | 2023-01-05 15:54:18 | -17.6285
29102 | 恒流放电 | 01:09:00 | 478:20:10 | -4.7501 | 3.7078 | 5.4627 | 21.4439 | 2023-01-05 15:55:18 | -17.6124
29103 | 恒流放电 | 01:10:00 | 478:21:10 | -4.7501 | 3.7046 | 5.5419 | 21.7373 | 2023-01-05 15:56:18 | -17.5972
29104 | 恒流放电 | 01:11:00 | 478:22:10 | -4.7501 | 3.7013 | 5.621 | 22.0305 | 2023-01-05 15:57:18 | -17.5815
29105 | 恒流放电 | 01:12:00 | 478:23:10 | -4.7503 | 3.6981 | 5.7002 | 22.3234 | 2023-01-05 15:58:18 | -17.567
29106 | 恒流放电 | 01:13:00 | 478:24:10 | -4.7501 | 3.6949 | 5.7794 | 22.616 | 2023-01-05 15:59:18 | -17.5511
29107 | 恒流放电 | 01:14:00 | 478:25:10 | -4.7501 | 3.692 | 5.8585 | 22.9084 | 2023-01-05 16:00:18 | -17.5373
29108 | 恒流放电 | 01:15:00 | 478:26:10 | -4.7503 | 3.6887 | 5.9377 | 23.2006 | 2023-01-05 16:01:18 | -17.5224
29109 | 恒流放电 | 01:16:00 | 478:27:10 | -4.7501 | 3.6855 | 6.0169 | 23.4925 | 2023-01-05 16:02:18 | -17.5065
29110 | 恒流放电 | 01:17:00 | 478:28:10 | -4.7501 | 3.6825 | 6.096 | 23.7841 | 2023-01-05 16:03:18 | -17.4922
29111 | 恒流放电 | 01:18:00 | 478:29:10 | -4.7503 | 3.6792 | 6.1752 | 24.0756 | 2023-01-05 16:04:18 | -17.4773
29112 | 恒流放电 | 01:19:00 | 478:30:10 | -4.7503 | 3.6762 | 6.2544 | 24.3667 | 2023-01-05 16:05:18 | -17.463
29113 | 恒流放电 | 01:20:00 | 478:31:10 | -4.7501 | 3.6729 | 6.3336 | 24.6576 | 2023-01-05 16:06:18 | -17.4466
29114 | 恒流放电 | 01:21:00 | 478:32:10 | -4.7503 | 3.6697 | 6.4127 | 24.9483 | 2023-01-05 16:07:18 | -17.4321
29115 | 恒流放电 | 01:22:00 | 478:33:10 | -4.7501 | 3.6663 | 6.4919 | 25.2387 | 2023-01-05 16:08:18 | -17.4153
29116 | 恒流放电 | 01:23:00 | 478:34:10 | -4.7501 | 3.6629 | 6.5711 | 25.5288 | 2023-01-05 16:09:18 | -17.3991
29117 | 恒流放电 | 01:24:00 | 478:35:10 | -4.7501 | 3.6595 | 6.6502 | 25.8187 | 2023-01-05 16:10:18 | -17.383
29118 | 恒流放电 | 01:25:00 | 478:36:10 | -4.7503 | 3.656 | 6.7294 | 26.1082 | 2023-01-05 16:11:18 | -17.3671
29119 | 恒流放电 | 01:26:00 | 478:37:10 | -4.7503 | 3.6523 | 6.8086 | 26.3975 | 2023-01-05 16:12:18 | -17.3495
29120 | 恒流放电 | 01:27:00 | 478:38:10 | -4.7503 | 3.6484 | 6.8877 | 26.6865 | 2023-01-05 16:13:18 | -17.331
29121 | 恒流放电 | 01:28:00 | 478:39:10 | -4.7503 | 3.6445 | 6.9669 | 26.9752 | 2023-01-05 16:14:18 | -17.3124
29122 | 恒流放电 | 01:29:00 | 478:40:10 | -4.7503 | 3.6403 | 7.0461 | 27.2636 | 2023-01-05 16:15:18 | -17.2925
29123 | 恒流放电 | 01:30:00 | 478:41:10 | -4.7503 | 3.6362 | 7.1252 | 27.5516 | 2023-01-05 16:16:18 | -17.273
29124 | 恒流放电 | 01:31:00 | 478:42:10 | -4.7501 | 3.6316 | 7.2044 | 27.8393 | 2023-01-05 16:17:18 | -17.2504
29125 | 恒流放电 | 01:32:00 | 478:43:10 | -4.7501 | 3.6268 | 7.2836 | 28.1266 | 2023-01-05 16:18:18 | -17.2276
29126 | 恒流放电 | 01:33:00 | 478:44:10 | -4.7503 | 3.6218 | 7.3628 | 28.4136 | 2023-01-05 16:19:18 | -17.2046
29127 | 恒流放电 | 01:34:00 | 478:45:10 | -4.7503 | 3.6165 | 7.4419 | 28.7001 | 2023-01-05 16:20:18 | -17.1794
29128 | 恒流放电 | 01:35:00 | 478:46:10 | -4.7501 | 3.6105 | 7.5211 | 28.9862 | 2023-01-05 16:21:18 | -17.1502
29129 | 恒流放电 | 01:36:00 | 478:47:10 | -4.7501 | 3.6041 | 7.6003 | 29.2718 | 2023-01-05 16:22:18 | -17.1198
29130 | 恒流放电 | 01:37:00 | 478:48:10 | -4.7501 | 3.5968 | 7.6794 | 29.5568 | 2023-01-05 16:23:18 | -17.0851
29131 | 恒流放电 | 01:38:00 | 478:49:10 | -4.7503 | 3.5886 | 7.7586 | 29.8413 | 2023-01-05 16:24:18 | -17.0469
29132 | 恒流放电 | 01:39:00 | 478:50:10 | -4.7501 | 3.5792 | 7.8378 | 30.125 | 2023-01-05 16:25:18 | -17.0015
29133 | 恒流放电 | 01:40:00 | 478:51:10 | -4.7503 | 3.5681 | 7.9169 | 30.4079 | 2023-01-05 16:26:18 | -16.9495
29134 | 恒流放电 | 01:41:00 | 478:52:10 | -4.7501 | 3.5545 | 7.9961 | 30.6899 | 2023-01-05 16:27:18 | -16.8842
29135 | 恒流放电 | 01:42:00 | 478:53:10 | -4.7501 | 3.5382 | 8.0753 | 30.9707 | 2023-01-05 16:28:18 | -16.8068
29136 | 恒流放电 | 01:43:00 | 478:54:10 | -4.7501 | 3.5182 | 8.1545 | 31.25 | 2023-01-05 16:29:18 | -16.7118
29137 | 恒流放电 | 01:44:00 | 478:55:10 | -4.7501 | 3.4948 | 8.2336 | 31.5277 | 2023-01-05 16:30:18 | -16.6006
29138 | 恒流放电 | 01:45:00 | 478:56:10 | -4.7501 | 3.4695 | 8.3128 | 31.8033 | 2023-01-05 16:31:18 | -16.4804
29139 | 恒流放电 | 01:46:00 | 478:57:10 | -4.7501 | 3.4447 | 8.392 | 32.077 | 2023-01-05 16:32:18 | -16.3626
29140 | 恒流放电 | 01:47:00 | 478:58:10 | -4.7501 | 3.4221 | 8.4711 | 32.3488 | 2023-01-05 16:33:18 | -16.2553
29141 | 恒流放电 | 01:48:00 | 478:59:10 | -4.7501 | 3.3994 | 8.5503 | 32.6189 | 2023-01-05 16:34:18 | -16.1475
29142 | 恒流放电 | 01:49:00 | 479:00:10 | -4.7501 | 3.3595 | 8.6295 | 32.8866 | 2023-01-05 16:35:18 | -15.9579
29143 | 恒流放电 | 01:50:00 | 479:01:10 | -4.7501 | 3.2619 | 8.7086 | 33.1492 | 2023-01-05 16:36:18 | -15.4943
29144 | 恒流放电 | 01:51:00 | 479:02:10 | -4.7501 | 3.0941 | 8.7878 | 33.4013 | 2023-01-05 16:37:18 | -14.6973
29145 | 恒流放电 | 01:51:26 | 479:02:36 | -4.7503 | 2.9996 | 8.8226 | 33.5074 | 2023-01-05 16:37:44 | -14.249
29146 | 搁置 | 00:00:00 | 479:02:36 | 0 | 3.0451 | 0 | 0 | 2023-01-05 16:37:44 | 0
29147 | 搁置 | 00:01:00 | 479:03:36 | 0 | 3.51 | 0 | 0 | 2023-01-05 16:38:44 | 0
29148 | 搁置 | 00:02:00 | 479:04:36 | 0 | 3.5152 | 0 | 0 | 2023-01-05 16:39:44 | 0
29149 | 搁置 | 00:03:00 | 479:05:36 | 0 | 3.5203 | 0 | 0 | 2023-01-05 16:40:44 | 0
29150 | 搁置 | 00:04:00 | 479:06:36 | 0 | 3.5286 | 0 | 0 | 2023-01-05 16:41:44 | 0
29151 | 搁置 | 00:05:00 | 479:07:36 | 0 | 3.5399 | 0 | 0 | 2023-01-05 16:42:44 | 0
29152 | 搁置 | 00:06:00 | 479:08:36 | 0 | 3.5534 | 0 | 0 | 2023-01-05 16:43:44 | 0
29153 | 搁置 | 00:07:00 | 479:09:36 | 0 | 3.5686 | 0 | 0 | 2023-01-05 16:44:44 | 0
29154 | 搁置 | 00:08:00 | 479:10:36 | 0 | 3.5841 | 0 | 0 | 2023-01-05 16:45:44 | 0
29155 | 搁置 | 00:09:00 | 479:11:36 | 0 | 3.5989 | 0 | 0 | 2023-01-05 16:46:44 | 0
29156 | 搁置 | 00:10:00 | 479:12:36 | 0 | 3.6112 | 0 | 0 | 2023-01-05 16:47:44 | 0
29157 | 搁置 | 00:11:00 | 479:13:36 | 0 | 3.6203 | 0 | 0 | 2023-01-05 16:48:44 | 0
29158 | 搁置 | 00:12:00 | 479:14:36 | 0 | 3.627 | 0 | 0 | 2023-01-05 16:49:44 | 0
29159 | 搁置 | 00:13:00 | 479:15:36 | 0 | 3.6318 | 0 | 0 | 2023-01-05 16:50:44 | 0
29160 | 搁置 | 00:14:00 | 479:16:36 | 0 | 3.6353 | 0 | 0 | 2023-01-05 16:51:44 | 0
29161 | 搁置 | 00:15:00 | 479:17:36 | 0 | 3.6379 | 0 | 0 | 2023-01-05 16:52:44 | 0
29162 | 恒流恒压充电 | 00:00:00 | 479:17:36 | 2.8492 | 3.6621 | 0 | 0 | 2023-01-05 16:52:44 | 10.4342
29163 | 恒流恒压充电 | 00:01:00 | 479:18:36 | 2.8505 | 3.7234 | 0.0475 | 0.1763 | 2023-01-05 16:53:44 | 10.6134
29164 | 恒流恒压充电 | 00:02:00 | 479:19:36 | 2.8503 | 3.7302 | 0.095 | 0.3534 | 2023-01-05 16:54:44 | 10.632
29165 | 恒流恒压充电 | 00:03:00 | 479:20:36 | 2.8505 | 3.7339 | 0.1425 | 0.5307 | 2023-01-05 16:55:44 | 10.6433
29166 | 恒流恒压充电 | 00:04:00 | 479:21:36 | 2.8503 | 3.7365 | 0.19 | 0.7081 | 2023-01-05 16:56:44 | 10.65
29167 | 恒流恒压充电 | 00:05:00 | 479:22:36 | 2.8505 | 3.7386 | 0.2375 | 0.8857 | 2023-01-05 16:57:44 | 10.6567
29168 | 恒流恒压充电 | 00:06:00 | 479:23:36 | 2.8503 | 3.7405 | 0.285 | 1.0634 | 2023-01-05 16:58:44 | 10.6614
29169 | 恒流恒压充电 | 00:07:00 | 479:24:36 | 2.8505 | 3.7421 | 0.3325 | 1.2411 | 2023-01-05 16:59:44 | 10.6667
29170 | 恒流恒压充电 | 00:08:00 | 479:25:36 | 2.8503 | 3.7437 | 0.3801 | 1.4189 | 2023-01-05 17:00:44 | 10.6705
29171 | 恒流恒压充电 | 00:09:00 | 479:26:36 | 2.8505 | 3.7453 | 0.4276 | 1.5968 | 2023-01-05 17:01:44 | 10.6758
29172 | 恒流恒压充电 | 00:10:00 | 479:27:36 | 2.8505 | 3.7468 | 0.4751 | 1.7748 | 2023-01-05 17:02:44 | 10.6801
29173 | 恒流恒压充电 | 00:11:00 | 479:28:36 | 2.8505 | 3.7482 | 0.5226 | 1.9528 | 2023-01-05 17:03:44 | 10.6841
29174 | 恒流恒压充电 | 00:12:00 | 479:29:36 | 2.8505 | 3.7497 | 0.5701 | 2.1309 | 2023-01-05 17:04:44 | 10.6884
29175 | 恒流恒压充电 | 00:13:00 | 479:30:36 | 2.8505 | 3.7511 | 0.6176 | 2.3091 | 2023-01-05 17:05:44 | 10.6924
29176 | 恒流恒压充电 | 00:14:00 | 479:31:36 | 2.8505 | 3.7528 | 0.6651 | 2.4873 | 2023-01-05 17:06:44 | 10.6972
29177 | 恒流恒压充电 | 00:15:00 | 479:32:36 | 2.8505 | 3.7542 | 0.7126 | 2.6656 | 2023-01-05 17:07:44 | 10.7012
29178 | 恒流恒压充电 | 00:16:00 | 479:33:36 | 2.8505 | 3.7557 | 0.7601 | 2.844 | 2023-01-05 17:08:44 | 10.7055
29179 | 恒流恒压充电 | 00:17:00 | 479:34:36 | 2.8505 | 3.757 | 0.8076 | 3.0225 | 2023-01-05 17:09:44 | 10.7092
29180 | 恒流恒压充电 | 00:18:00 | 479:35:36 | 2.8505 | 3.7582 | 0.8551 | 3.201 | 2023-01-05 17:10:44 | 10.7126
29181 | 恒流恒压充电 | 00:19:00 | 479:36:36 | 2.8505 | 3.7597 | 0.9026 | 3.3796 | 2023-01-05 17:11:44 | 10.7169
29182 | 恒流恒压充电 | 00:20:00 | 479:37:36 | 2.8505 | 3.7612 | 0.9501 | 3.5582 | 2023-01-05 17:12:44 | 10.7212
29183 | 恒流恒压充电 | 00:21:00 | 479:38:36 | 2.8505 | 3.7626 | 0.9977 | 3.7369 | 2023-01-05 17:13:44 | 10.7251
29184 | 恒流恒压充电 | 00:22:00 | 479:39:36 | 2.8505 | 3.7641 | 1.0452 | 3.9157 | 2023-01-05 17:14:44 | 10.7294
29185 | 恒流恒压充电 | 00:23:00 | 479:40:36 | 2.8505 | 3.7655 | 1.0927 | 4.0946 | 2023-01-05 17:15:44 | 10.7334
29186 | 恒流恒压充电 | 00:24:00 | 479:41:36 | 2.8505 | 3.767 | 1.1402 | 4.2735 | 2023-01-05 17:16:44 | 10.7377
29187 | 恒流恒压充电 | 00:25:00 | 479:42:36 | 2.8505 | 3.7683 | 1.1877 | 4.4525 | 2023-01-05 17:17:44 | 10.7414
29188 | 恒流恒压充电 | 00:26:00 | 479:43:36 | 2.8505 | 3.7699 | 1.2352 | 4.6316 | 2023-01-05 17:18:44 | 10.7459
29189 | 恒流恒压充电 | 00:27:00 | 479:44:36 | 2.8505 | 3.7712 | 1.2827 | 4.8107 | 2023-01-05 17:19:44 | 10.7497
29190 | 恒流恒压充电 | 00:28:00 | 479:45:36 | 2.8505 | 3.7726 | 1.3302 | 4.9899 | 2023-01-05 17:20:44 | 10.7536
29191 | 恒流恒压充电 | 00:29:00 | 479:46:36 | 2.8505 | 3.7739 | 1.3777 | 5.1691 | 2023-01-05 17:21:44 | 10.7574
29192 | 恒流恒压充电 | 00:30:00 | 479:47:36 | 2.8505 | 3.7755 | 1.4252 | 5.3485 | 2023-01-05 17:22:44 | 10.7619
29193 | 恒流恒压充电 | 00:31:00 | 479:48:36 | 2.8505 | 3.7768 | 1.4727 | 5.5279 | 2023-01-05 17:23:44 | 10.7656
29194 | 恒流恒压充电 | 00:32:00 | 479:49:36 | 2.8505 | 3.7783 | 1.5202 | 5.7073 | 2023-01-05 17:24:44 | 10.7699
29195 | 恒流恒压充电 | 00:33:00 | 479:50:36 | 2.8505 | 3.7795 | 1.5677 | 5.8868 | 2023-01-05 17:25:44 | 10.7733
29196 | 恒流恒压充电 | 00:34:00 | 479:51:36 | 2.8503 | 3.781 | 1.6152 | 6.0664 | 2023-01-05 17:26:44 | 10.7768
29197 | 恒流恒压充电 | 00:35:00 | 479:52:36 | 2.8505 | 3.7825 | 1.6628 | 6.2461 | 2023-01-05 17:27:44 | 10.7819
29198 | 恒流恒压充电 | 00:36:00 | 479:53:36 | 2.8505 | 3.7837 | 1.7103 | 6.4258 | 2023-01-05 17:28:44 | 10.7853
29199 | 恒流恒压充电 | 00:37:00 | 479:54:36 | 2.8505 | 3.7852 | 1.7578 | 6.6056 | 2023-01-05 17:29:44 | 10.7896
29200 | 恒流恒压充电 | 00:38:00 | 479:55:36 | 2.8505 | 3.7865 | 1.8053 | 6.7855 | 2023-01-05 17:30:44 | 10.7933
29201 | 恒流恒压充电 | 00:39:00 | 479:56:36 | 2.8505 | 3.7881 | 1.8528 | 6.9654 | 2023-01-05 17:31:44 | 10.7978
29202 | 恒流恒压充电 | 00:40:00 | 479:57:36 | 2.8505 | 3.7894 | 1.9003 | 7.1454 | 2023-01-05 17:32:44 | 10.8015
29203 | 恒流恒压充电 | 00:41:00 | 479:58:36 | 2.8505 | 3.7908 | 1.9478 | 7.3254 | 2023-01-05 17:33:44 | 10.8055
29204 | 恒流恒压充电 | 00:42:00 | 479:59:36 | 2.8505 | 3.7923 | 1.9953 | 7.5056 | 2023-01-05 17:34:44 | 10.8098
29205 | 恒流恒压充电 | 00:43:00 | 480:00:36 | 2.8505 | 3.7936 | 2.0428 | 7.6858 | 2023-01-05 17:35:44 | 10.8135
29206 | 恒流恒压充电 | 00:44:00 | 480:01:36 | 2.8503 | 3.795 | 2.0903 | 7.866 | 2023-01-05 17:36:44 | 10.8167
29207 | 恒流恒压充电 | 00:45:00 | 480:02:36 | 2.8505 | 3.7965 | 2.1378 | 8.0463 | 2023-01-05 17:37:44 | 10.8218
29208 | 恒流恒压充电 | 00:46:00 | 480:03:36 | 2.8505 | 3.7979 | 2.1853 | 8.2267 | 2023-01-05 17:38:44 | 10.8258
29209 | 恒流恒压充电 | 00:47:00 | 480:04:36 | 2.8505 | 3.7994 | 2.2328 | 8.4072 | 2023-01-05 17:39:44 | 10.83
29210 | 恒流恒压充电 | 00:48:00 | 480:05:36 | 2.8505 | 3.8007 | 2.2803 | 8.5877 | 2023-01-05 17:40:44 | 10.8337
29211 | 恒流恒压充电 | 00:49:00 | 480:06:36 | 2.8505 | 3.8021 | 2.3279 | 8.7683 | 2023-01-05 17:41:44 | 10.8377
29212 | 恒流恒压充电 | 00:50:00 | 480:07:36 | 2.8505 | 3.8036 | 2.3754 | 8.949 | 2023-01-05 17:42:44 | 10.842
29213 | 恒流恒压充电 | 00:51:00 | 480:08:36 | 2.8503 | 3.805 | 2.4229 | 9.1297 | 2023-01-05 17:43:44 | 10.8452
29214 | 恒流恒压充电 | 00:52:00 | 480:09:36 | 2.8505 | 3.8065 | 2.4704 | 9.3105 | 2023-01-05 17:44:44 | 10.8503
29215 | 恒流恒压充电 | 00:53:00 | 480:10:36 | 2.8505 | 3.8081 | 2.5179 | 9.4914 | 2023-01-05 17:45:44 | 10.8548
29216 | 恒流恒压充电 | 00:54:00 | 480:11:36 | 2.8505 | 3.8096 | 2.5654 | 9.6723 | 2023-01-05 17:46:44 | 10.8591
29217 | 恒流恒压充电 | 00:55:00 | 480:12:36 | 2.8505 | 3.811 | 2.6129 | 9.8533 | 2023-01-05 17:47:44 | 10.8631
29218 | 恒流恒压充电 | 00:56:00 | 480:13:36 | 2.8505 | 3.8125 | 2.6604 | 10.0344 | 2023-01-05 17:48:44 | 10.8674
29219 | 恒流恒压充电 | 00:57:00 | 480:14:36 | 2.8505 | 3.8139 | 2.7079 | 10.2156 | 2023-01-05 17:49:44 | 10.8714
29220 | 恒流恒压充电 | 00:58:00 | 480:15:36 | 2.8505 | 3.8155 | 2.7554 | 10.3968 | 2023-01-05 17:50:44 | 10.8759
29221 | 恒流恒压充电 | 00:59:00 | 480:16:36 | 2.8503 | 3.8171 | 2.8029 | 10.5781 | 2023-01-05 17:51:44 | 10.8797
29222 | 恒流恒压充电 | 01:00:00 | 480:17:36 | 2.8505 | 3.8186 | 2.8504 | 10.7595 | 2023-01-05 17:52:44 | 10.8848
29223 | 恒流恒压充电 | 01:01:00 | 480:18:36 | 2.8505 | 3.8202 | 2.8979 | 10.9409 | 2023-01-05 17:53:44 | 10.8893
29224 | 恒流恒压充电 | 01:02:00 | 480:19:36 | 2.8505 | 3.8218 | 2.9454 | 11.1225 | 2023-01-05 17:54:44 | 10.8939
29225 | 恒流恒压充电 | 01:03:00 | 480:20:36 | 2.8505 | 3.8234 | 2.993 | 11.3041 | 2023-01-05 17:55:44 | 10.8984
29226 | 恒流恒压充电 | 01:04:00 | 480:21:36 | 2.8505 | 3.8251 | 3.0405 | 11.4857 | 2023-01-05 17:56:44 | 10.9033
29227 | 恒流恒压充电 | 01:05:00 | 480:22:36 | 2.8505 | 3.8268 | 3.088 | 11.6675 | 2023-01-05 17:57:44 | 10.9081
29228 | 恒流恒压充电 | 01:06:00 | 480:23:36 | 2.8505 | 3.8284 | 3.1355 | 11.8493 | 2023-01-05 17:58:44 | 10.9127
29229 | 恒流恒压充电 | 01:07:00 | 480:24:36 | 2.8503 | 3.8304 | 3.183 | 12.0313 | 2023-01-05 17:59:44 | 10.9176
29230 | 恒流恒压充电 | 01:08:00 | 480:25:36 | 2.8505 | 3.8322 | 3.2305 | 12.2133 | 2023-01-05 18:00:44 | 10.9235
29231 | 恒流恒压充电 | 01:09:00 | 480:26:36 | 2.8505 | 3.8339 | 3.278 | 12.3954 | 2023-01-05 18:01:44 | 10.9284
29232 | 恒流恒压充电 | 01:10:00 | 480:27:36 | 2.8505 | 3.8357 | 3.3255 | 12.5775 | 2023-01-05 18:02:44 | 10.9335
29233 | 恒流恒压充电 | 01:11:00 | 480:28:36 | 2.8505 | 3.8376 | 3.373 | 12.7598 | 2023-01-05 18:03:44 | 10.9389
29234 | 恒流恒压充电 | 01:12:00 | 480:29:36 | 2.8505 | 3.8396 | 3.4205 | 12.9422 | 2023-01-05 18:04:44 | 10.9446
29235 | 恒流恒压充电 | 01:13:00 | 480:30:36 | 2.8505 | 3.8415 | 3.468 | 13.1246 | 2023-01-05 18:05:44 | 10.95
29236 | 恒流恒压充电 | 01:14:00 | 480:31:36 | 2.8505 | 3.8436 | 3.5155 | 13.3072 | 2023-01-05 18:06:44 | 10.956
29237 | 恒流恒压充电 | 01:15:00 | 480:32:36 | 2.8505 | 3.8456 | 3.563 | 13.4898 | 2023-01-05 18:07:44 | 10.9617
29238 | 恒流恒压充电 | 01:16:00 | 480:33:36 | 2.8505 | 3.8478 | 3.6105 | 13.6726 | 2023-01-05 18:08:44 | 10.968
29239 | 恒流恒压充电 | 01:17:00 | 480:34:36 | 2.8505 | 3.8499 | 3.658 | 13.8554 | 2023-01-05 18:09:44 | 10.974
29240 | 恒流恒压充电 | 01:18:00 | 480:35:36 | 2.8505 | 3.8522 | 3.7056 | 14.0384 | 2023-01-05 18:10:44 | 10.9805
29241 | 恒流恒压充电 | 01:19:00 | 480:36:36 | 2.8505 | 3.8544 | 3.7531 | 14.2214 | 2023-01-05 18:11:44 | 10.9868
29242 | 恒流恒压充电 | 01:20:00 | 480:37:36 | 2.8505 | 3.8568 | 3.8006 | 14.4046 | 2023-01-05 18:12:44 | 10.9937
29243 | 恒流恒压充电 | 01:21:00 | 480:38:36 | 2.8505 | 3.8593 | 3.8481 | 14.5879 | 2023-01-05 18:13:44 | 11.0008
29244 | 恒流恒压充电 | 01:22:00 | 480:39:36 | 2.8503 | 3.8617 | 3.8956 | 14.7713 | 2023-01-05 18:14:44 | 11.0068
29245 | 恒流恒压充电 | 01:23:00 | 480:40:36 | 2.8505 | 3.8643 | 3.9431 | 14.9548 | 2023-01-05 18:15:44 | 11.015
29246 | 恒流恒压充电 | 01:24:00 | 480:41:36 | 2.8505 | 3.8669 | 3.9906 | 15.1384 | 2023-01-05 18:16:44 | 11.0224
29247 | 恒流恒压充电 | 01:25:00 | 480:42:36 | 2.8505 | 3.8696 | 4.0381 | 15.3222 | 2023-01-05 18:17:44 | 11.0301
29248 | 恒流恒压充电 | 01:26:00 | 480:43:36 | 2.8505 | 3.8725 | 4.0856 | 15.5061 | 2023-01-05 18:18:44 | 11.0384
29249 | 恒流恒压充电 | 01:27:00 | 480:44:36 | 2.8503 | 3.8754 | 4.1331 | 15.6901 | 2023-01-05 18:19:44 | 11.0459
29250 | 恒流恒压充电 | 01:28:00 | 480:45:36 | 2.8503 | 3.8783 | 4.1806 | 15.8743 | 2023-01-05 18:20:44 | 11.0541
29251 | 恒流恒压充电 | 01:29:00 | 480:46:36 | 2.8503 | 3.8815 | 4.2281 | 16.0586 | 2023-01-05 18:21:44 | 11.0632
29252 | 恒流恒压充电 | 01:30:00 | 480:47:36 | 2.8505 | 3.8846 | 4.2756 | 16.2431 | 2023-01-05 18:22:44 | 11.0729
29253 | 恒流恒压充电 | 01:31:00 | 480:48:36 | 2.8505 | 3.8878 | 4.3231 | 16.4277 | 2023-01-05 18:23:44 | 11.082
29254 | 恒流恒压充电 | 01:32:00 | 480:49:36 | 2.8505 | 3.8912 | 4.3707 | 16.6125 | 2023-01-05 18:24:44 | 11.0917
29255 | 恒流恒压充电 | 01:33:00 | 480:50:36 | 2.8503 | 3.8948 | 4.4182 | 16.7975 | 2023-01-05 18:25:44 | 11.1012
29256 | 恒流恒压充电 | 01:34:00 | 480:51:36 | 2.8505 | 3.8983 | 4.4657 | 16.9826 | 2023-01-05 18:26:44 | 11.1119
29257 | 恒流恒压充电 | 01:35:00 | 480:52:36 | 2.8503 | 3.902 | 4.5132 | 17.1679 | 2023-01-05 18:27:44 | 11.1217
29258 | 恒流恒压充电 | 01:36:00 | 480:53:36 | 2.8505 | 3.9059 | 4.5607 | 17.3533 | 2023-01-05 18:28:44 | 11.1336
29259 | 恒流恒压充电 | 01:37:00 | 480:54:36 | 2.8505 | 3.9096 | 4.6082 | 17.539 | 2023-01-05 18:29:44 | 11.1442
29260 | 恒流恒压充电 | 01:38:00 | 480:55:36 | 2.8503 | 3.9138 | 4.6557 | 17.7248 | 2023-01-05 18:30:44 | 11.1553
29261 | 恒流恒压充电 | 01:39:00 | 480:56:36 | 2.8505 | 3.9179 | 4.7032 | 17.9108 | 2023-01-05 18:31:44 | 11.1678
29262 | 恒流恒压充电 | 01:40:00 | 480:57:36 | 2.8503 | 3.922 | 4.7507 | 18.097 | 2023-01-05 18:32:44 | 11.1787
29263 | 恒流恒压充电 | 01:41:00 | 480:58:36 | 2.8505 | 3.9262 | 4.7982 | 18.2835 | 2023-01-05 18:33:44 | 11.1915
29264 | 恒流恒压充电 | 01:42:00 | 480:59:36 | 2.8505 | 3.9308 | 4.8457 | 18.4701 | 2023-01-05 18:34:44 | 11.2046
29265 | 恒流恒压充电 | 01:43:00 | 481:00:36 | 2.8505 | 3.9353 | 4.8932 | 18.657 | 2023-01-05 18:35:44 | 11.2174
29266 | 恒流恒压充电 | 01:44:00 | 481:01:36 | 2.8505 | 3.9398 | 4.9407 | 18.844 | 2023-01-05 18:36:44 | 11.2302
29267 | 恒流恒压充电 | 01:45:00 | 481:02:36 | 2.8505 | 3.9445 | 4.9882 | 19.0313 | 2023-01-05 18:37:44 | 11.2436
29268 | 恒流恒压充电 | 01:46:00 | 481:03:36 | 2.8503 | 3.9493 | 5.0357 | 19.2188 | 2023-01-05 18:38:44 | 11.2565
29269 | 恒流恒压充电 | 01:47:00 | 481:04:36 | 2.8505 | 3.9542 | 5.0833 | 19.4065 | 2023-01-05 18:39:44 | 11.2713
29270 | 恒流恒压充电 | 01:48:00 | 481:05:36 | 2.8503 | 3.959 | 5.1308 | 19.5945 | 2023-01-05 18:40:44 | 11.2841
29271 | 恒流恒压充电 | 01:49:00 | 481:06:36 | 2.8505 | 3.964 | 5.1783 | 19.7827 | 2023-01-05 18:41:44 | 11.2992
29272 | 恒流恒压充电 | 01:50:00 | 481:07:36 | 2.8503 | 3.9692 | 5.2258 | 19.9711 | 2023-01-05 18:42:44 | 11.3132
29273 | 恒流恒压充电 | 01:51:00 | 481:08:36 | 2.8505 | 3.9743 | 5.2733 | 20.1598 | 2023-01-05 18:43:44 | 11.3286
29274 | 恒流恒压充电 | 01:52:00 | 481:09:36 | 2.8505 | 3.9795 | 5.3208 | 20.3488 | 2023-01-05 18:44:44 | 11.3434
29275 | 恒流恒压充电 | 01:53:00 | 481:10:36 | 2.8505 | 3.9848 | 5.3683 | 20.5379 | 2023-01-05 18:45:44 | 11.3585
29276 | 恒流恒压充电 | 01:54:00 | 481:11:36 | 2.8505 | 3.99 | 5.4158 | 20.7274 | 2023-01-05 18:46:44 | 11.3733
29277 | 恒流恒压充电 | 01:55:00 | 481:12:36 | 2.8503 | 3.9953 | 5.4633 | 20.917 | 2023-01-05 18:47:44 | 11.3876
29278 | 恒流恒压充电 | 01:56:00 | 481:13:36 | 2.8505 | 4.0006 | 5.5108 | 21.107 | 2023-01-05 18:48:44 | 11.4036
29279 | 恒流恒压充电 | 01:57:00 | 481:14:36 | 2.8505 | 4.006 | 5.5583 | 21.2972 | 2023-01-05 18:49:44 | 11.4189
29280 | 恒流恒压充电 | 01:58:00 | 481:15:36 | 2.8505 | 4.0113 | 5.6058 | 21.4876 | 2023-01-05 18:50:44 | 11.4341
29281 | 恒流恒压充电 | 01:59:00 | 481:16:36 | 2.8505 | 4.0168 | 5.6533 | 21.6783 | 2023-01-05 18:51:44 | 11.4497
29282 | 恒流恒压充电 | 02:00:00 | 481:17:36 | 2.8505 | 4.0221 | 5.7008 | 21.8692 | 2023-01-05 18:52:44 | 11.4648
29283 | 恒流恒压充电 | 02:01:00 | 481:18:36 | 2.8505 | 4.0274 | 5.7484 | 22.0604 | 2023-01-05 18:53:44 | 11.4799
29284 | 恒流恒压充电 | 02:02:00 | 481:19:36 | 2.8505 | 4.0329 | 5.7959 | 22.2519 | 2023-01-05 18:54:44 | 11.4956
29285 | 恒流恒压充电 | 02:03:00 | 481:20:36 | 2.8503 | 4.0382 | 5.8434 | 22.4436 | 2023-01-05 18:55:44 | 11.5099
29286 | 恒流恒压充电 | 02:04:00 | 481:21:36 | 2.8505 | 4.0436 | 5.8909 | 22.6356 | 2023-01-05 18:56:44 | 11.5261
29287 | 恒流恒压充电 | 02:05:00 | 481:22:36 | 2.8503 | 4.0489 | 5.9384 | 22.8278 | 2023-01-05 18:57:44 | 11.5404
29288 | 恒流恒压充电 | 02:06:00 | 481:23:36 | 2.8505 | 4.0544 | 5.9859 | 23.0203 | 2023-01-05 18:58:44 | 11.5569
29289 | 恒流恒压充电 | 02:07:00 | 481:24:36 | 2.8505 | 4.0597 | 6.0334 | 23.213 | 2023-01-05 18:59:44 | 11.572
29290 | 恒流恒压充电 | 02:08:00 | 481:25:36 | 2.8505 | 4.065 | 6.0809 | 23.406 | 2023-01-05 19:00:44 | 11.5871
29291 | 恒流恒压充电 | 02:09:00 | 481:26:36 | 2.8505 | 4.0702 | 6.1284 | 23.5993 | 2023-01-05 19:01:44 | 11.6019
29292 | 恒流恒压充电 | 02:10:00 | 481:27:36 | 2.8505 | 4.0755 | 6.1759 | 23.7927 | 2023-01-05 19:02:44 | 11.617
29293 | 恒流恒压充电 | 02:11:00 | 481:28:36 | 2.8503 | 4.0808 | 6.2234 | 23.9865 | 2023-01-05 19:03:44 | 11.6313
29294 | 恒流恒压充电 | 02:12:00 | 481:29:36 | 2.8505 | 4.0862 | 6.2709 | 24.1805 | 2023-01-05 19:04:44 | 11.6475
29295 | 恒流恒压充电 | 02:13:00 | 481:30:36 | 2.8503 | 4.0913 | 6.3184 | 24.3747 | 2023-01-05 19:05:44 | 11.6612
29296 | 恒流恒压充电 | 02:14:00 | 481:31:36 | 2.8505 | 4.0965 | 6.3659 | 24.5692 | 2023-01-05 19:06:44 | 11.6769
29297 | 恒流恒压充电 | 02:15:00 | 481:32:36 | 2.8505 | 4.1017 | 6.4134 | 24.7639 | 2023-01-05 19:07:44 | 11.6917
29298 | 恒流恒压充电 | 02:16:00 | 481:33:36 | 2.8505 | 4.1065 | 6.461 | 24.9589 | 2023-01-05 19:08:44 | 11.7054
29299 | 恒流恒压充电 | 02:17:00 | 481:34:36 | 2.8505 | 4.1117 | 6.5085 | 25.1541 | 2023-01-05 19:09:44 | 11.7202
29300 | 恒流恒压充电 | 02:18:00 | 481:35:36 | 2.8505 | 4.1165 | 6.556 | 25.3496 | 2023-01-05 19:10:44 | 11.7339
29301 | 恒流恒压充电 | 02:19:00 | 481:36:36 | 2.8505 | 4.1214 | 6.6035 | 25.5452 | 2023-01-05 19:11:44 | 11.7479
29302 | 恒流恒压充电 | 02:20:00 | 481:37:36 | 2.8505 | 4.1259 | 6.651 | 25.7411 | 2023-01-05 19:12:44 | 11.7607
29303 | 恒流恒压充电 | 02:21:00 | 481:38:36 | 2.8505 | 4.1306 | 6.6985 | 25.9373 | 2023-01-05 19:13:44 | 11.7741
29304 | 恒流恒压充电 | 02:22:00 | 481:39:36 | 2.8503 | 4.1347 | 6.746 | 26.1336 | 2023-01-05 19:14:44 | 11.7849
29305 | 恒流恒压充电 | 02:23:00 | 481:40:36 | 2.8503 | 4.1391 | 6.7935 | 26.3301 | 2023-01-05 19:15:44 | 11.7975
29306 | 恒流恒压充电 | 02:24:00 | 481:41:36 | 2.8505 | 4.1433 | 6.841 | 26.5269 | 2023-01-05 19:16:44 | 11.8103
29307 | 恒流恒压充电 | 02:25:00 | 481:42:36 | 2.8505 | 4.1475 | 6.8885 | 26.7238 | 2023-01-05 19:17:44 | 11.8223
29308 | 恒流恒压充电 | 02:26:00 | 481:43:36 | 2.8503 | 4.1515 | 6.936 | 26.9209 | 2023-01-05 19:18:44 | 11.8328
29309 | 恒流恒压充电 | 02:27:00 | 481:44:36 | 2.8503 | 4.1557 | 6.9835 | 27.1183 | 2023-01-05 19:19:44 | 11.8448
29310 | 恒流恒压充电 | 02:28:00 | 481:45:36 | 2.8503 | 4.1599 | 7.031 | 27.3158 | 2023-01-05 19:20:44 | 11.8568
29311 | 恒流恒压充电 | 02:29:00 | 481:46:36 | 2.8505 | 4.1643 | 7.0785 | 27.5135 | 2023-01-05 19:21:44 | 11.8702
29312 | 恒流恒压充电 | 02:30:00 | 481:47:36 | 2.8503 | 4.1686 | 7.126 | 27.7114 | 2023-01-05 19:22:44 | 11.8816
29313 | 恒流恒压充电 | 02:31:00 | 481:48:36 | 2.8505 | 4.173 | 7.1736 | 27.9096 | 2023-01-05 19:23:44 | 11.895
29314 | 恒流恒压充电 | 02:32:00 | 481:49:36 | 2.8505 | 4.1775 | 7.2211 | 28.1079 | 2023-01-05 19:24:44 | 11.9078
29315 | 恒流恒压充电 | 02:33:00 | 481:50:36 | 2.8503 | 4.1822 | 7.2686 | 28.3065 | 2023-01-05 19:25:44 | 11.9203
29316 | 恒流恒压充电 | 02:34:00 | 481:51:36 | 2.8505 | 4.1869 | 7.3161 | 28.5053 | 2023-01-05 19:26:44 | 11.9346
29317 | 恒流恒压充电 | 02:35:00 | 481:52:36 | 2.8503 | 4.1917 | 7.3636 | 28.7043 | 2023-01-05 19:27:44 | 11.9474
29318 | 恒流恒压充电 | 02:36:00 | 481:53:36 | 2.8503 | 4.1967 | 7.4111 | 28.9036 | 2023-01-05 19:28:44 | 11.9616
29319 | 恒流恒压充电 | 02:37:00 | 481:54:36 | 2.8505 | 4.2016 | 7.4586 | 29.1031 | 2023-01-05 19:29:44 | 11.9765
29320 | 恒流恒压充电 | 02:38:00 | 481:55:36 | 2.8505 | 4.2064 | 7.5061 | 29.3028 | 2023-01-05 19:30:44 | 11.9902
29321 | 恒流恒压充电 | 02:39:00 | 481:56:36 | 2.8505 | 4.2114 | 7.5536 | 29.5027 | 2023-01-05 19:31:44 | 12.0044
29322 | 恒流恒压充电 | 02:40:00 | 481:57:36 | 2.8505 | 4.2166 | 7.6011 | 29.7029 | 2023-01-05 19:32:44 | 12.0192
29323 | 恒流恒压充电 | 02:41:00 | 481:58:36 | 2.8503 | 4.2216 | 7.6486 | 29.9033 | 2023-01-05 19:33:44 | 12.0326
29324 | 恒流恒压充电 | 02:42:00 | 481:59:36 | 2.8503 | 4.2266 | 7.6961 | 30.104 | 2023-01-05 19:34:44 | 12.0469
29325 | 恒流恒压充电 | 02:43:00 | 482:00:36 | 2.8505 | 4.2316 | 7.7436 | 30.3049 | 2023-01-05 19:35:44 | 12.062
29326 | 恒流恒压充电 | 02:44:00 | 482:01:36 | 2.8503 | 4.2367 | 7.7911 | 30.5061 | 2023-01-05 19:36:44 | 12.0757
29327 | 恒流恒压充电 | 02:45:00 | 482:02:36 | 2.8505 | 4.2417 | 7.8386 | 30.7075 | 2023-01-05 19:37:44 | 12.0908
29328 | 恒流恒压充电 | 02:46:00 | 482:03:36 | 2.8505 | 4.2466 | 7.8861 | 30.9091 | 2023-01-05 19:38:44 | 12.1048
29329 | 恒流恒压充电 | 02:47:00 | 482:04:36 | 2.8505 | 4.2518 | 7.9337 | 31.111 | 2023-01-05 19:39:44 | 12.1196
29330 | 恒流恒压充电 | 02:48:00 | 482:05:36 | 2.8505 | 4.2568 | 7.9812 | 31.3131 | 2023-01-05 19:40:44 | 12.1338
29331 | 恒流恒压充电 | 02:49:00 | 482:06:36 | 2.8505 | 4.2618 | 8.0287 | 31.5154 | 2023-01-05 19:41:44 | 12.1481
29332 | 恒流恒压充电 | 02:50:00 | 482:07:36 | 2.8505 | 4.2668 | 8.0762 | 31.718 | 2023-01-05 19:42:44 | 12.1623
29333 | 恒流恒压充电 | 02:51:00 | 482:08:36 | 2.8505 | 4.2718 | 8.1237 | 31.9208 | 2023-01-05 19:43:44 | 12.1766
29334 | 恒流恒压充电 | 02:52:00 | 482:09:36 | 2.8503 | 4.2766 | 8.1712 | 32.1239 | 2023-01-05 19:44:44 | 12.1894
29335 | 恒流恒压充电 | 02:53:00 | 482:10:36 | 2.8503 | 4.2814 | 8.2187 | 32.3271 | 2023-01-05 19:45:44 | 12.2031
29336 | 恒流恒压充电 | 02:54:00 | 482:11:36 | 2.8505 | 4.2863 | 8.2662 | 32.5307 | 2023-01-05 19:46:44 | 12.2179
29337 | 恒流恒压充电 | 02:55:00 | 482:12:36 | 2.8503 | 4.2911 | 8.3137 | 32.7344 | 2023-01-05 19:47:44 | 12.2307
29338 | 恒流恒压充电 | 02:56:00 | 482:13:36 | 2.8503 | 4.296 | 8.3612 | 32.9384 | 2023-01-05 19:48:44 | 12.2447
29339 | 恒流恒压充电 | 02:57:00 | 482:14:36 | 2.8503 | 4.3006 | 8.4087 | 33.1426 | 2023-01-05 19:49:44 | 12.2578
29340 | 恒流恒压充电 | 02:58:00 | 482:15:36 | 2.8503 | 4.3053 | 8.4562 | 33.347 | 2023-01-05 19:50:44 | 12.2712
29341 | 恒流恒压充电 | 02:59:00 | 482:16:36 | 2.8503 | 4.31 | 8.5037 | 33.5516 | 2023-01-05 19:51:44 | 12.2846
29342 | 恒流恒压充电 | 03:00:00 | 482:17:36 | 2.8505 | 4.3147 | 8.5512 | 33.7565 | 2023-01-05 19:52:44 | 12.2989
29343 | 恒流恒压充电 | 03:01:00 | 482:18:36 | 2.8505 | 4.3194 | 8.5987 | 33.9616 | 2023-01-05 19:53:44 | 12.3123
29344 | 恒流恒压充电 | 03:02:00 | 482:19:36 | 2.8503 | 4.3239 | 8.6462 | 34.1669 | 2023-01-05 19:54:44 | 12.3242
29345 | 恒流恒压充电 | 03:03:00 | 482:20:36 | 2.8505 | 4.3286 | 8.6938 | 34.3724 | 2023-01-05 19:55:44 | 12.3385
29346 | 恒流恒压充电 | 03:04:00 | 482:21:36 | 2.8503 | 4.3332 | 8.7413 | 34.5781 | 2023-01-05 19:56:44 | 12.3507
29347 | 恒流恒压充电 | 03:05:00 | 482:22:36 | 2.8503 | 4.3378 | 8.7888 | 34.7841 | 2023-01-05 19:57:44 | 12.3638
29348 | 恒流恒压充电 | 03:06:00 | 482:23:36 | 2.8503 | 4.3424 | 8.8363 | 34.9903 | 2023-01-05 19:58:44 | 12.3769
29349 | 恒流恒压充电 | 03:07:00 | 482:24:36 | 2.8503 | 4.3473 | 8.8838 | 35.1967 | 2023-01-05 19:59:44 | 12.3909
29350 | 恒流恒压充电 | 03:08:00 | 482:25:36 | 2.7349 | 4.3499 | 8.9308 | 35.4012 | 2023-01-05 20:00:44 | 11.8964
29351 | 恒流恒压充电 | 03:09:00 | 482:26:36 | 2.54 | 4.3499 | 8.9747 | 35.5922 | 2023-01-05 20:01:44 | 11.0489
29352 | 恒流恒压充电 | 03:10:00 | 482:27:36 | 2.3731 | 4.3497 | 9.0156 | 35.7703 | 2023-01-05 20:02:44 | 10.3221
29353 | 恒流恒压充电 | 03:11:00 | 482:28:36 | 2.2235 | 4.3499 | 9.0539 | 35.9368 | 2023-01-05 20:03:44 | 9.6722
29354 | 恒流恒压充电 | 03:12:00 | 482:29:36 | 2.097 | 4.3499 | 9.0899 | 36.0934 | 2023-01-05 20:04:44 | 9.1216
29355 | 恒流恒压充电 | 03:13:00 | 482:30:36 | 1.9793 | 4.3499 | 9.1239 | 36.2411 | 2023-01-05 20:05:44 | 8.6098
29356 | 恒流恒压充电 | 03:14:00 | 482:31:36 | 1.8694 | 4.3499 | 9.1559 | 36.3806 | 2023-01-05 20:06:44 | 8.1317
29357 | 恒流恒压充电 | 03:15:00 | 482:32:36 | 1.6626 | 4.3499 | 9.185 | 36.5071 | 2023-01-05 20:07:44 | 7.232
29358 | 恒流恒压充电 | 03:16:00 | 482:33:36 | 1.5715 | 4.3499 | 9.212 | 36.6243 | 2023-01-05 20:08:44 | 6.836
29359 | 恒流恒压充电 | 03:17:00 | 482:34:36 | 1.4848 | 4.3499 | 9.2375 | 36.7352 | 2023-01-05 20:09:44 | 6.4587
29360 | 恒流恒压充电 | 03:18:00 | 482:35:36 | 1.4088 | 4.3499 | 9.2616 | 36.8401 | 2023-01-05 20:10:44 | 6.1281
29361 | 恒流恒压充电 | 03:19:00 | 482:36:36 | 1.3332 | 4.3499 | 9.2844 | 36.9395 | 2023-01-05 20:11:44 | 5.7994
29362 | 恒流恒压充电 | 03:20:00 | 482:37:36 | 1.2692 | 4.3499 | 9.3061 | 37.0339 | 2023-01-05 20:12:44 | 5.5209
29363 | 恒流恒压充电 | 03:21:00 | 482:38:36 | 1.2135 | 4.3499 | 9.3269 | 37.124 | 2023-01-05 20:13:44 | 5.2788
29364 | 恒流恒压充电 | 03:22:00 | 482:39:36 | 1.1544 | 4.3499 | 9.3466 | 37.2099 | 2023-01-05 20:14:44 | 5.0216
29365 | 恒流恒压充电 | 03:23:00 | 482:40:36 | 1.1051 | 4.3499 | 9.3654 | 37.2918 | 2023-01-05 20:15:44 | 4.8069
29366 | 恒流恒压充电 | 03:24:00 | 482:41:36 | 1.0559 | 4.3499 | 9.3834 | 37.3701 | 2023-01-05 20:16:44 | 4.593
29367 | 恒流恒压充电 | 03:25:00 | 482:42:36 | 1.0179 | 4.3499 | 9.4007 | 37.4451 | 2023-01-05 20:17:44 | 4.4277
29368 | 恒流恒压充电 | 03:26:00 | 482:43:36 | 0.9755 | 4.3499 | 9.4173 | 37.5173 | 2023-01-05 20:18:44 | 4.2431
29369 | 恒流恒压充电 | 03:27:00 | 482:44:36 | 0.9349 | 4.3497 | 9.4332 | 37.5864 | 2023-01-05 20:19:44 | 4.0664
29370 | 恒流恒压充电 | 03:28:00 | 482:45:36 | 0.9025 | 4.3499 | 9.4485 | 37.653 | 2023-01-05 20:20:44 | 3.9258
29371 | 恒流恒压充电 | 03:29:00 | 482:46:36 | 0.8638 | 4.3499 | 9.4632 | 37.7171 | 2023-01-05 20:21:44 | 3.7574
29372 | 恒流恒压充电 | 03:30:00 | 482:47:36 | 0.8363 | 4.3499 | 9.4774 | 37.7787 | 2023-01-05 20:22:44 | 3.6377
29373 | 恒流恒压充电 | 03:31:00 | 482:48:36 | 0.8053 | 4.3499 | 9.491 | 37.8382 | 2023-01-05 20:23:44 | 3.503
29374 | 恒流恒压充电 | 03:32:00 | 482:49:36 | 0.7764 | 4.3499 | 9.5042 | 37.8956 | 2023-01-05 20:24:44 | 3.3774
29375 | 恒流恒压充电 | 03:33:00 | 482:50:36 | 0.748 | 4.3499 | 9.517 | 37.9509 | 2023-01-05 20:25:44 | 3.2537
29376 | 恒流恒压充电 | 03:34:00 | 482:51:36 | 0.7255 | 4.35 | 9.5293 | 38.0044 | 2023-01-05 20:26:44 | 3.1558
29377 | 恒流恒压充电 | 03:35:00 | 482:52:36 | 0.7038 | 4.3499 | 9.5412 | 38.0563 | 2023-01-05 20:27:44 | 3.0615
29378 | 恒流恒压充电 | 03:36:00 | 482:53:36 | 0.6806 | 4.3499 | 9.5527 | 38.1065 | 2023-01-05 20:28:44 | 2.9605
29379 | 恒流恒压充电 | 03:37:00 | 482:54:36 | 0.6611 | 4.3499 | 9.5639 | 38.1552 | 2023-01-05 20:29:44 | 2.8759
29380 | 恒流恒压充电 | 03:38:00 | 482:55:36 | 0.6431 | 4.3499 | 9.5748 | 38.2025 | 2023-01-05 20:30:44 | 2.7973
29381 | 恒流恒压充电 | 03:39:00 | 482:56:36 | 0.6266 | 4.35 | 9.5854 | 38.2485 | 2023-01-05 20:31:44 | 2.7258
29382 | 恒流恒压充电 | 03:40:00 | 482:57:36 | 0.6103 | 4.3499 | 9.5957 | 38.2933 | 2023-01-05 20:32:44 | 2.6549
29383 | 恒流恒压充电 | 03:41:00 | 482:58:36 | 0.5953 | 4.3499 | 9.6057 | 38.337 | 2023-01-05 20:33:44 | 2.5895
29384 | 恒流恒压充电 | 03:42:00 | 482:59:36 | 0.5814 | 4.3499 | 9.6155 | 38.3797 | 2023-01-05 20:34:44 | 2.529
29385 | 恒流恒压充电 | 03:43:00 | 483:00:36 | 0.568 | 4.35 | 9.6251 | 38.4213 | 2023-01-05 20:35:44 | 2.4709
29386 | 恒流恒压充电 | 03:44:00 | 483:01:36 | 0.5545 | 4.3499 | 9.6345 | 38.462 | 2023-01-05 20:36:44 | 2.412
29387 | 恒流恒压充电 | 03:45:00 | 483:02:36 | 0.5443 | 4.3499 | 9.6436 | 38.5018 | 2023-01-05 20:37:44 | 2.3677
29388 | 恒流恒压充电 | 03:46:00 | 483:03:36 | 0.531 | 4.3499 | 9.6526 | 38.5408 | 2023-01-05 20:38:44 | 2.3099
29389 | 恒流恒压充电 | 03:47:00 | 483:04:36 | 0.5198 | 4.3499 | 9.6613 | 38.5789 | 2023-01-05 20:39:44 | 2.2609
29390 | 恒流恒压充电 | 03:48:00 | 483:05:36 | 0.5069 | 4.3499 | 9.6699 | 38.6161 | 2023-01-05 20:40:44 | 2.2047
29391 | 恒流恒压充电 | 03:49:00 | 483:06:36 | 0.4967 | 4.3499 | 9.6783 | 38.6526 | 2023-01-05 20:41:44 | 2.1605
29392 | 恒流恒压充电 | 03:50:00 | 483:07:36 | 0.4872 | 4.3499 | 9.6865 | 38.6882 | 2023-01-05 20:42:44 | 2.1192
29393 | 恒流恒压充电 | 03:51:00 | 483:08:36 | 0.4776 | 4.3499 | 9.6945 | 38.7233 | 2023-01-05 20:43:44 | 2.0776
29394 | 恒流恒压充电 | 03:51:25 | 483:09:01 | 0.475 | 4.3499 | 9.6978 | 38.7377 | 2023-01-05 20:44:09 | 2.0662
29395 | 搁置 | 00:00:00 | 483:09:01 | 0 | 4.3452 | 0 | 0 | 2023-01-05 20:44:09 | 0
29396 | 搁置 | 00:01:00 | 483:10:01 | 0 | 4.3373 | 0 | 0 | 2023-01-05 20:45:09 | 0
29397 | 搁置 | 00:02:00 | 483:11:01 | 0 | 4.3355 | 0 | 0 | 2023-01-05 20:46:09 | 0
29398 | 搁置 | 00:03:00 | 483:12:01 | 0 | 4.3341 | 0 | 0 | 2023-01-05 20:47:09 | 0
29399 | 搁置 | 00:04:00 | 483:13:01 | 0 | 4.3329 | 0 | 0 | 2023-01-05 20:48:09 | 0
29400 | 搁置 | 00:05:00 | 483:14:01 | 0 | 4.3318 | 0 | 0 | 2023-01-05 20:49:09 | 0
29401 | 搁置 | 00:06:00 | 483:15:01 | 0 | 4.3307 | 0 | 0 | 2023-01-05 20:50:09 | 0
29402 | 搁置 | 00:07:00 | 483:16:01 | 0 | 4.3297 | 0 | 0 | 2023-01-05 20:51:09 | 0
29403 | 搁置 | 00:08:00 | 483:17:01 | 0 | 4.3287 | 0 | 0 | 2023-01-05 20:52:09 | 0
29404 | 搁置 | 00:09:00 | 483:18:01 | 0 | 4.3278 | 0 | 0 | 2023-01-05 20:53:09 | 0
29405 | 搁置 | 00:10:00 | 483:19:01 | 0 | 4.327 | 0 | 0 | 2023-01-05 20:54:09 | 0
29406 | 搁置 | 00:11:00 | 483:20:01 | 0 | 4.3261 | 0 | 0 | 2023-01-05 20:55:09 | 0
29407 | 搁置 | 00:12:00 | 483:21:01 | 0 | 4.3253 | 0 | 0 | 2023-01-05 20:56:09 | 0
29408 | 搁置 | 00:13:00 | 483:22:01 | 0 | 4.3245 | 0 | 0 | 2023-01-05 20:57:09 | 0
29409 | 搁置 | 00:14:00 | 483:23:01 | 0 | 4.3237 | 0 | 0 | 2023-01-05 20:58:09 | 0
29410 | 搁置 | 00:15:00 | 483:24:01 | 0 | 4.3231 | 0 | 0 | 2023-01-05 20:59:09 | 0
29411 | 恒流放电 | 00:00:00 | 483:24:01 | -4.7497 | 4.2787 | 0 | 0 | 2023-01-05 20:59:09 | -20.3225
29412 | 恒流放电 | 00:01:00 | 483:25:01 | -4.7501 | 4.2154 | 0.0792 | 0.3347 | 2023-01-05 21:00:09 | -20.0235
29413 | 恒流放电 | 00:02:00 | 483:26:01 | -4.7501 | 4.2028 | 0.1583 | 0.6679 | 2023-01-05 21:01:09 | -19.9637
29414 | 恒流放电 | 00:03:00 | 483:27:01 | -4.7503 | 4.1925 | 0.2375 | 1.0002 | 2023-01-05 21:02:09 | -19.9156
29415 | 恒流放电 | 00:04:00 | 483:28:01 | -4.7501 | 4.183 | 0.3167 | 1.3318 | 2023-01-05 21:03:09 | -19.8696
29416 | 恒流放电 | 00:05:00 | 483:29:01 | -4.7501 | 4.174 | 0.3958 | 1.6626 | 2023-01-05 21:04:09 | -19.8269
29417 | 恒流放电 | 00:06:00 | 483:30:01 | -4.7501 | 4.1649 | 0.475 | 1.9926 | 2023-01-05 21:05:09 | -19.7836
29418 | 恒流放电 | 00:07:00 | 483:31:01 | -4.7503 | 4.1559 | 0.5542 | 2.322 | 2023-01-05 21:06:09 | -19.7417
29419 | 恒流放电 | 00:08:00 | 483:32:01 | -4.7501 | 4.1469 | 0.6333 | 2.6507 | 2023-01-05 21:07:09 | -19.6981
29420 | 恒流放电 | 00:09:00 | 483:33:01 | -4.7503 | 4.1377 | 0.7125 | 2.9786 | 2023-01-05 21:08:09 | -19.6553
29421 | 恒流放电 | 00:10:00 | 483:34:01 | -4.7501 | 4.1285 | 0.7917 | 3.3058 | 2023-01-05 21:09:09 | -19.6107
29422 | 恒流放电 | 00:11:00 | 483:35:01 | -4.7501 | 4.1188 | 0.8709 | 3.6323 | 2023-01-05 21:10:09 | -19.5647
29423 | 恒流放电 | 00:12:00 | 483:36:01 | -4.7501 | 4.1093 | 0.95 | 3.958 | 2023-01-05 21:11:09 | -19.5195
29424 | 恒流放电 | 00:13:00 | 483:37:01 | -4.7501 | 4.0994 | 1.0292 | 4.2829 | 2023-01-05 21:12:09 | -19.4725
29425 | 恒流放电 | 00:14:00 | 483:38:01 | -4.7501 | 4.0896 | 1.1084 | 4.6071 | 2023-01-05 21:13:09 | -19.426
29426 | 恒流放电 | 00:15:00 | 483:39:01 | -4.7501 | 4.0796 | 1.1875 | 4.9305 | 2023-01-05 21:14:09 | -19.3785
29427 | 恒流放电 | 00:16:00 | 483:40:01 | -4.7501 | 4.0696 | 1.2667 | 5.253 | 2023-01-05 21:15:09 | -19.331
29428 | 恒流放电 | 00:17:00 | 483:41:01 | -4.7501 | 4.0594 | 1.3459 | 5.5748 | 2023-01-05 21:16:09 | -19.2825
29429 | 恒流放电 | 00:18:00 | 483:42:01 | -4.7501 | 4.0493 | 1.425 | 5.8958 | 2023-01-05 21:17:09 | -19.2345
29430 | 恒流放电 | 00:19:00 | 483:43:01 | -4.7501 | 4.0393 | 1.5042 | 6.216 | 2023-01-05 21:18:09 | -19.187
29431 | 恒流放电 | 00:20:00 | 483:44:01 | -4.7501 | 4.0291 | 1.5834 | 6.5353 | 2023-01-05 21:19:09 | -19.1386
29432 | 恒流放电 | 00:21:00 | 483:45:01 | -4.7501 | 4.0191 | 1.6625 | 6.8539 | 2023-01-05 21:20:09 | -19.0911
29433 | 恒流放电 | 00:22:00 | 483:46:01 | -4.7501 | 4.0093 | 1.7417 | 7.1717 | 2023-01-05 21:21:09 | -19.0445
29434 | 恒流放电 | 00:23:00 | 483:47:01 | -4.7501 | 3.9994 | 1.8209 | 7.4887 | 2023-01-05 21:22:09 | -18.9975
29435 | 恒流放电 | 00:24:00 | 483:48:01 | -4.7501 | 3.9899 | 1.9 | 7.805 | 2023-01-05 21:23:09 | -18.9524
29436 | 恒流放电 | 00:25:00 | 483:49:01 | -4.7501 | 3.9804 | 1.9792 | 8.1205 | 2023-01-05 21:24:09 | -18.9073
29437 | 恒流放电 | 00:26:00 | 483:50:01 | -4.7503 | 3.9709 | 2.0584 | 8.4352 | 2023-01-05 21:25:09 | -18.8629
29438 | 恒流放电 | 00:27:00 | 483:51:01 | -4.7503 | 3.9618 | 2.1375 | 8.7492 | 2023-01-05 21:26:09 | -18.8197
29439 | 恒流放电 | 00:28:00 | 483:52:01 | -4.7501 | 3.953 | 2.2167 | 9.0625 | 2023-01-05 21:27:09 | -18.7771
29440 | 恒流放电 | 00:29:00 | 483:53:01 | -4.7503 | 3.9444 | 2.2959 | 9.3751 | 2023-01-05 21:28:09 | -18.737
29441 | 恒流放电 | 00:30:00 | 483:54:01 | -4.7501 | 3.9364 | 2.3751 | 9.6871 | 2023-01-05 21:29:09 | -18.6983
29442 | 恒流放电 | 00:31:00 | 483:55:01 | -4.7501 | 3.9286 | 2.4542 | 9.9984 | 2023-01-05 21:30:09 | -18.6612
29443 | 恒流放电 | 00:32:00 | 483:56:01 | -4.7501 | 3.9215 | 2.5334 | 10.3092 | 2023-01-05 21:31:09 | -18.6275
29444 | 恒流放电 | 00:33:00 | 483:57:01 | -4.7501 | 3.9146 | 2.6126 | 10.6193 | 2023-01-05 21:32:09 | -18.5947
29445 | 恒流放电 | 00:34:00 | 483:58:01 | -4.7503 | 3.9081 | 2.6917 | 10.929 | 2023-01-05 21:33:09 | -18.5646
29446 | 恒流放电 | 00:35:00 | 483:59:01 | -4.7501 | 3.9015 | 2.7709 | 11.2381 | 2023-01-05 21:34:09 | -18.5325
29447 | 恒流放电 | 00:36:00 | 484:00:01 | -4.7501 | 3.8954 | 2.8501 | 11.5468 | 2023-01-05 21:35:09 | -18.5035
29448 | 恒流放电 | 00:37:00 | 484:01:01 | -4.7501 | 3.8889 | 2.9292 | 11.8549 | 2023-01-05 21:36:09 | -18.4726
29449 | 恒流放电 | 00:38:00 | 484:02:01 | -4.7501 | 3.8826 | 3.0084 | 12.1625 | 2023-01-05 21:37:09 | -18.4427
29450 | 恒流放电 | 00:39:00 | 484:03:01 | -4.7501 | 3.876 | 3.0876 | 12.4697 | 2023-01-05 21:38:09 | -18.4113
29451 | 恒流放电 | 00:40:00 | 484:04:01 | -4.7501 | 3.8694 | 3.1667 | 12.7762 | 2023-01-05 21:39:09 | -18.38
29452 | 恒流放电 | 00:41:00 | 484:05:01 | -4.7501 | 3.8626 | 3.2459 | 13.0823 | 2023-01-05 21:40:09 | -18.3477
29453 | 恒流放电 | 00:42:00 | 484:06:01 | -4.7501 | 3.8559 | 3.3251 | 13.3879 | 2023-01-05 21:41:09 | -18.3159
29454 | 恒流放电 | 00:43:00 | 484:07:01 | -4.7501 | 3.8489 | 3.4042 | 13.6928 | 2023-01-05 21:42:09 | -18.2826
29455 | 恒流放电 | 00:44:00 | 484:08:01 | -4.7501 | 3.8418 | 3.4834 | 13.9973 | 2023-01-05 21:43:09 | -18.2489
29456 | 恒流放电 | 00:45:00 | 484:09:01 | -4.7501 | 3.8347 | 3.5626 | 14.3011 | 2023-01-05 21:44:09 | -18.2152
29457 | 恒流放电 | 00:46:00 | 484:10:01 | -4.7501 | 3.8276 | 3.6418 | 14.6045 | 2023-01-05 21:45:09 | -18.1814
29458 | 恒流放电 | 00:47:00 | 484:11:01 | -4.7501 | 3.8207 | 3.7209 | 14.9072 | 2023-01-05 21:46:09 | -18.1487
29459 | 恒流放电 | 00:48:00 | 484:12:01 | -4.7501 | 3.8138 | 3.8001 | 15.2094 | 2023-01-05 21:47:09 | -18.1159
29460 | 恒流放电 | 00:49:00 | 484:13:01 | -4.7501 | 3.8068 | 3.8793 | 15.5111 | 2023-01-05 21:48:09 | -18.0826
29461 | 恒流放电 | 00:50:00 | 484:14:01 | -4.7501 | 3.8 | 3.9584 | 15.8122 | 2023-01-05 21:49:09 | -18.0503
29462 | 恒流放电 | 00:51:00 | 484:15:01 | -4.7501 | 3.7934 | 4.0376 | 16.1127 | 2023-01-05 21:50:09 | -18.019
29463 | 恒流放电 | 00:52:00 | 484:16:01 | -4.7501 | 3.7868 | 4.1168 | 16.4128 | 2023-01-05 21:51:09 | -17.9876
29464 | 恒流放电 | 00:53:00 | 484:17:01 | -4.7501 | 3.7807 | 4.1959 | 16.7123 | 2023-01-05 21:52:09 | -17.9587
29465 | 恒流放电 | 00:54:00 | 484:18:01 | -4.7501 | 3.7747 | 4.2751 | 17.0114 | 2023-01-05 21:53:09 | -17.9302
29466 | 恒流放电 | 00:55:00 | 484:19:01 | -4.7501 | 3.7689 | 4.3543 | 17.31 | 2023-01-05 21:54:09 | -17.9026
29467 | 恒流放电 | 00:56:00 | 484:20:01 | -4.7501 | 3.7634 | 4.4334 | 17.6082 | 2023-01-05 21:55:09 | -17.8765
29468 | 恒流放电 | 00:57:00 | 484:21:01 | -4.7501 | 3.7579 | 4.5126 | 17.9059 | 2023-01-05 21:56:09 | -17.8504
29469 | 恒流放电 | 00:58:00 | 484:22:01 | -4.7503 | 3.7529 | 4.5918 | 18.2032 | 2023-01-05 21:57:09 | -17.8274
29470 | 恒流放电 | 00:59:00 | 484:23:01 | -4.7503 | 3.7481 | 4.6709 | 18.5002 | 2023-01-05 21:58:09 | -17.8046
29471 | 恒流放电 | 01:00:00 | 484:24:01 | -4.7501 | 3.7434 | 4.7501 | 18.7967 | 2023-01-05 21:59:09 | -17.7815
29472 | 恒流放电 | 01:01:00 | 484:25:01 | -4.7501 | 3.7389 | 4.8293 | 19.0929 | 2023-01-05 22:00:09 | -17.7601
29473 | 恒流放电 | 01:02:00 | 484:26:01 | -4.7501 | 3.7347 | 4.9084 | 19.3887 | 2023-01-05 22:01:09 | -17.7402
29474 | 恒流放电 | 01:03:00 | 484:27:01 | -4.7501 | 3.7307 | 4.9876 | 19.6842 | 2023-01-05 22:02:09 | -17.7212
29475 | 恒流放电 | 01:04:00 | 484:28:01 | -4.7503 | 3.7268 | 5.0668 | 19.9794 | 2023-01-05 22:03:09 | -17.7034
29476 | 恒流放电 | 01:05:00 | 484:29:01 | -4.7501 | 3.7229 | 5.146 | 20.2743 | 2023-01-05 22:04:09 | -17.6841
29477 | 恒流放电 | 01:06:00 | 484:30:01 | -4.7501 | 3.7192 | 5.2251 | 20.5689 | 2023-01-05 22:05:09 | -17.6665
29478 | 恒流放电 | 01:07:00 | 484:31:01 | -4.7501 | 3.7157 | 5.3043 | 20.8632 | 2023-01-05 22:06:09 | -17.6499
29479 | 恒流放电 | 01:08:00 | 484:32:01 | -4.7501 | 3.7123 | 5.3835 | 21.1572 | 2023-01-05 22:07:09 | -17.6338
29480 | 恒流放电 | 01:09:00 | 484:33:01 | -4.7501 | 3.7089 | 5.4626 | 21.451 | 2023-01-05 22:08:09 | -17.6176
29481 | 恒流放电 | 01:10:00 | 484:34:01 | -4.7501 | 3.7055 | 5.5418 | 21.7445 | 2023-01-05 22:09:09 | -17.6015
29482 | 恒流放电 | 01:11:00 | 484:35:01 | -4.7503 | 3.7023 | 5.621 | 22.0377 | 2023-01-05 22:10:09 | -17.587
29483 | 恒流放电 | 01:12:00 | 484:36:01 | -4.7503 | 3.6991 | 5.7001 | 22.3307 | 2023-01-05 22:11:09 | -17.5718
29484 | 恒流放电 | 01:13:00 | 484:37:01 | -4.7501 | 3.696 | 5.7793 | 22.6234 | 2023-01-05 22:12:09 | -17.5563
29485 | 恒流放电 | 01:14:00 | 484:38:01 | -4.7501 | 3.6929 | 5.8585 | 22.9159 | 2023-01-05 22:13:09 | -17.5416
29486 | 恒流放电 | 01:15:00 | 484:39:01 | -4.7501 | 3.6897 | 5.9376 | 23.2081 | 2023-01-05 22:14:09 | -17.5264
29487 | 恒流放电 | 01:16:00 | 484:40:01 | -4.7501 | 3.6866 | 6.0168 | 23.5001 | 2023-01-05 22:15:09 | -17.5117
29488 | 恒流放电 | 01:17:00 | 484:41:01 | -4.7501 | 3.6834 | 6.096 | 23.7919 | 2023-01-05 22:16:09 | -17.4965
29489 | 恒流放电 | 01:18:00 | 484:42:01 | -4.7501 | 3.6804 | 6.1751 | 24.0833 | 2023-01-05 22:17:09 | -17.4822
29490 | 恒流放电 | 01:19:00 | 484:43:01 | -4.7501 | 3.6771 | 6.2543 | 24.3746 | 2023-01-05 22:18:09 | -17.4666
29491 | 恒流放电 | 01:20:00 | 484:44:01 | -4.7501 | 3.6739 | 6.3335 | 24.6656 | 2023-01-05 22:19:09 | -17.4514
29492 | 恒流放电 | 01:21:00 | 484:45:01 | -4.7501 | 3.6707 | 6.4126 | 24.9563 | 2023-01-05 22:20:09 | -17.4362
29493 | 恒流放电 | 01:22:00 | 484:46:01 | -4.7501 | 3.6674 | 6.4918 | 25.2468 | 2023-01-05 22:21:09 | -17.4205
29494 | 恒流放电 | 01:23:00 | 484:47:01 | -4.7501 | 3.6641 | 6.571 | 25.537 | 2023-01-05 22:22:09 | -17.4048
29495 | 恒流放电 | 01:24:00 | 484:48:01 | -4.7501 | 3.6607 | 6.6502 | 25.8269 | 2023-01-05 22:23:09 | -17.3887
29496 | 恒流放电 | 01:25:00 | 484:49:01 | -4.7501 | 3.6571 | 6.7293 | 26.1166 | 2023-01-05 22:24:09 | -17.3716
29497 | 恒流放电 | 01:26:00 | 484:50:01 | -4.7501 | 3.6534 | 6.8085 | 26.406 | 2023-01-05 22:25:09 | -17.354
29498 | 恒流放电 | 01:27:00 | 484:51:01 | -4.7501 | 3.6497 | 6.8877 | 26.695 | 2023-01-05 22:26:09 | -17.3364
29499 | 恒流放电 | 01:28:00 | 484:52:01 | -4.7503 | 3.6458 | 6.9668 | 26.9838 | 2023-01-05 22:27:09 | -17.3186
29500 | 恒流放电 | 01:29:00 | 484:53:01 | -4.7501 | 3.6418 | 7.046 | 27.2723 | 2023-01-05 22:28:09 | -17.2989
29501 | 恒流放电 | 01:30:00 | 484:54:01 | -4.7501 | 3.6378 | 7.1252 | 27.5605 | 2023-01-05 22:29:09 | -17.2799
29502 | 恒流放电 | 01:31:00 | 484:55:01 | -4.7501 | 3.6333 | 7.2043 | 27.8483 | 2023-01-05 22:30:09 | -17.2585
29503 | 恒流放电 | 01:32:00 | 484:56:01 | -4.7501 | 3.6287 | 7.2835 | 28.1358 | 2023-01-05 22:31:09 | -17.2367
29504 | 恒流放电 | 01:33:00 | 484:57:01 | -4.7501 | 3.6239 | 7.3627 | 28.4228 | 2023-01-05 22:32:09 | -17.2139
29505 | 恒流放电 | 01:34:00 | 484:58:01 | -4.7501 | 3.6186 | 7.4418 | 28.7095 | 2023-01-05 22:33:09 | -17.1887
29506 | 恒流放电 | 01:35:00 | 484:59:01 | -4.7501 | 3.6129 | 7.521 | 28.9958 | 2023-01-05 22:34:09 | -17.1616
29507 | 恒流放电 | 01:36:00 | 485:00:01 | -4.7501 | 3.6068 | 7.6002 | 29.2816 | 2023-01-05 22:35:09 | -17.1326
29508 | 恒流放电 | 01:37:00 | 485:01:01 | -4.7501 | 3.6 | 7.6793 | 29.5669 | 2023-01-05 22:36:09 | -17.1003
29509 | 恒流放电 | 01:38:00 | 485:02:01 | -4.7501 | 3.5924 | 7.7585 | 29.8516 | 2023-01-05 22:37:09 | -17.0642
29510 | 恒流放电 | 01:39:00 | 485:03:01 | -4.7501 | 3.5837 | 7.8377 | 30.1356 | 2023-01-05 22:38:09 | -17.0229
29511 | 恒流放电 | 01:40:00 | 485:04:01 | -4.7501 | 3.5736 | 7.9168 | 30.4189 | 2023-01-05 22:39:09 | -16.9749
29512 | 恒流放电 | 01:41:00 | 485:05:01 | -4.7501 | 3.5616 | 7.996 | 30.7014 | 2023-01-05 22:40:09 | -16.9179
29513 | 恒流放电 | 01:42:00 | 485:06:01 | -4.7501 | 3.547 | 8.0752 | 30.9828 | 2023-01-05 22:41:09 | -16.8486
29514 | 恒流放电 | 01:43:00 | 485:07:01 | -4.7501 | 3.529 | 8.1543 | 31.2629 | 2023-01-05 22:42:09 | -16.7631
29515 | 恒流放电 | 01:44:00 | 485:08:01 | -4.7501 | 3.5076 | 8.2335 | 31.5415 | 2023-01-05 22:43:09 | -16.6614
29516 | 恒流放电 | 01:45:00 | 485:09:01 | -4.7501 | 3.4831 | 8.3127 | 31.8182 | 2023-01-05 22:44:09 | -16.545
29517 | 恒流放电 | 01:46:00 | 485:10:01 | -4.7501 | 3.4577 | 8.3919 | 32.093 | 2023-01-05 22:45:09 | -16.4244
29518 | 恒流放电 | 01:47:00 | 485:11:01 | -4.7501 | 3.434 | 8.471 | 32.3658 | 2023-01-05 22:46:09 | -16.3118
29519 | 恒流放电 | 01:48:00 | 485:12:01 | -4.7501 | 3.4124 | 8.5502 | 32.6368 | 2023-01-05 22:47:09 | -16.2092
29520 | 恒流放电 | 01:49:00 | 485:13:01 | -4.7501 | 3.3861 | 8.6294 | 32.906 | 2023-01-05 22:48:09 | -16.0843
29521 | 恒流放电 | 01:50:00 | 485:14:01 | -4.7503 | 3.3274 | 8.7085 | 33.1721 | 2023-01-05 22:49:09 | -15.8061
29522 | 恒流放电 | 01:51:00 | 485:15:01 | -4.7503 | 3.1988 | 8.7877 | 33.4309 | 2023-01-05 22:50:09 | -15.1952
29523 | 恒流放电 | 01:52:00 | 485:16:01 | -4.7501 | 3.0025 | 8.8669 | 33.6768 | 2023-01-05 22:51:09 | -14.2621
29524 | 恒流放电 | 01:52:00 | 485:16:02 | -4.7503 | 2.9997 | 8.8678 | 33.6795 | 2023-01-05 22:51:10 | -14.2494
29525 | 搁置 | 00:00:00 | 485:16:02 | 0 | 3.0423 | 0 | 0 | 2023-01-05 22:51:10 | 0
29526 | 搁置 | 00:01:00 | 485:17:02 | 0 | 3.5098 | 0 | 0 | 2023-01-05 22:52:10 | 0
29527 | 搁置 | 00:02:00 | 485:18:02 | 0 | 3.5147 | 0 | 0 | 2023-01-05 22:53:10 | 0
29528 | 搁置 | 00:03:00 | 485:19:02 | 0 | 3.5199 | 0 | 0 | 2023-01-05 22:54:10 | 0
29529 | 搁置 | 00:04:00 | 485:20:02 | 0 | 3.5278 | 0 | 0 | 2023-01-05 22:55:10 | 0
29530 | 搁置 | 00:05:00 | 485:21:02 | 0 | 3.5389 | 0 | 0 | 2023-01-05 22:56:10 | 0
29531 | 搁置 | 00:06:00 | 485:22:02 | 0 | 3.5523 | 0 | 0 | 2023-01-05 22:57:10 | 0
29532 | 搁置 | 00:07:00 | 485:23:02 | 0 | 3.5674 | 0 | 0 | 2023-01-05 22:58:10 | 0
29533 | 搁置 | 00:08:00 | 485:24:02 | 0 | 3.5831 | 0 | 0 | 2023-01-05 22:59:10 | 0
29534 | 搁置 | 00:09:00 | 485:25:02 | 0 | 3.5978 | 0 | 0 | 2023-01-05 23:00:10 | 0
29535 | 搁置 | 00:10:00 | 485:26:02 | 0 | 3.6103 | 0 | 0 | 2023-01-05 23:01:10 | 0
29536 | 搁置 | 00:11:00 | 485:27:02 | 0 | 3.6197 | 0 | 0 | 2023-01-05 23:02:10 | 0
29537 | 搁置 | 00:12:00 | 485:28:02 | 0 | 3.6265 | 0 | 0 | 2023-01-05 23:03:10 | 0
29538 | 搁置 | 00:13:00 | 485:29:02 | 0 | 3.6315 | 0 | 0 | 2023-01-05 23:04:10 | 0
29539 | 搁置 | 00:14:00 | 485:30:02 | 0 | 3.635 | 0 | 0 | 2023-01-05 23:05:10 | 0
29540 | 搁置 | 00:15:00 | 485:31:02 | 0 | 3.6378 | 0 | 0 | 2023-01-05 23:06:10 | 0
29541 | 恒流恒压充电 | 00:00:00 | 485:31:02 | 2.8499 | 3.6634 | 0 | 0 | 2023-01-05 23:06:10 | 10.4401
29542 | 恒流恒压充电 | 00:01:00 | 485:32:02 | 2.8505 | 3.7234 | 0.0475 | 0.1763 | 2023-01-05 23:07:10 | 10.6134
29543 | 恒流恒压充电 | 00:02:00 | 485:33:02 | 2.8505 | 3.7302 | 0.095 | 0.3534 | 2023-01-05 23:08:10 | 10.6328
29544 | 恒流恒压充电 | 00:03:00 | 485:34:02 | 2.8505 | 3.7339 | 0.1425 | 0.5307 | 2023-01-05 23:09:10 | 10.6433
29545 | 恒流恒压充电 | 00:04:00 | 485:35:02 | 2.8505 | 3.7366 | 0.19 | 0.7081 | 2023-01-05 23:10:10 | 10.651
29546 | 恒流恒压充电 | 00:05:00 | 485:36:02 | 2.8505 | 3.7387 | 0.2375 | 0.8857 | 2023-01-05 23:11:10 | 10.657
29547 | 恒流恒压充电 | 00:06:00 | 485:37:02 | 2.8505 | 3.7405 | 0.285 | 1.0634 | 2023-01-05 23:12:10 | 10.6621
29548 | 恒流恒压充电 | 00:07:00 | 485:38:02 | 2.8505 | 3.7421 | 0.3326 | 1.2411 | 2023-01-05 23:13:10 | 10.6667
29549 | 恒流恒压充电 | 00:08:00 | 485:39:02 | 2.8505 | 3.7437 | 0.3801 | 1.4189 | 2023-01-05 23:14:10 | 10.6713
29550 | 恒流恒压充电 | 00:09:00 | 485:40:02 | 2.8505 | 3.7453 | 0.4276 | 1.5968 | 2023-01-05 23:15:10 | 10.6758
29551 | 恒流恒压充电 | 00:10:00 | 485:41:02 | 2.8505 | 3.7468 | 0.4751 | 1.7748 | 2023-01-05 23:16:10 | 10.6801
29552 | 恒流恒压充电 | 00:11:00 | 485:42:02 | 2.8505 | 3.7484 | 0.5226 | 1.9528 | 2023-01-05 23:17:10 | 10.6847
29553 | 恒流恒压充电 | 00:12:00 | 485:43:02 | 2.8503 | 3.7499 | 0.5701 | 2.1309 | 2023-01-05 23:18:10 | 10.6882
29554 | 恒流恒压充电 | 00:13:00 | 485:44:02 | 2.8505 | 3.7511 | 0.6176 | 2.3091 | 2023-01-05 23:19:10 | 10.6924
29555 | 恒流恒压充电 | 00:14:00 | 485:45:02 | 2.8505 | 3.7528 | 0.6651 | 2.4873 | 2023-01-05 23:20:10 | 10.6972
29556 | 恒流恒压充电 | 00:15:00 | 485:46:02 | 2.8505 | 3.7542 | 0.7126 | 2.6657 | 2023-01-05 23:21:10 | 10.7012
29557 | 恒流恒压充电 | 00:16:00 | 485:47:02 | 2.8505 | 3.7555 | 0.7601 | 2.844 | 2023-01-05 23:22:10 | 10.7049
29558 | 恒流恒压充电 | 00:17:00 | 485:48:02 | 2.8503 | 3.757 | 0.8076 | 3.0225 | 2023-01-05 23:23:10 | 10.7084
29559 | 恒流恒压充电 | 00:18:00 | 485:49:02 | 2.8505 | 3.7584 | 0.8551 | 3.201 | 2023-01-05 23:24:10 | 10.7132
29560 | 恒流恒压充电 | 00:19:00 | 485:50:02 | 2.8505 | 3.7599 | 0.9026 | 3.3796 | 2023-01-05 23:25:10 | 10.7174
29561 | 恒流恒压充电 | 00:20:00 | 485:51:02 | 2.8505 | 3.7612 | 0.9501 | 3.5582 | 2023-01-05 23:26:10 | 10.7212
29562 | 恒流恒压充电 | 00:21:00 | 485:52:02 | 2.8505 | 3.7626 | 0.9977 | 3.737 | 2023-01-05 23:27:10 | 10.7251
29563 | 恒流恒压充电 | 00:22:00 | 485:53:02 | 2.8505 | 3.7641 | 1.0452 | 3.9158 | 2023-01-05 23:28:10 | 10.7294
29564 | 恒流恒压充电 | 00:23:00 | 485:54:02 | 2.8505 | 3.7655 | 1.0927 | 4.0946 | 2023-01-05 23:29:10 | 10.7334
29565 | 恒流恒压充电 | 00:24:00 | 485:55:02 | 2.8505 | 3.767 | 1.1402 | 4.2735 | 2023-01-05 23:30:10 | 10.7377
29566 | 恒流恒压充电 | 00:25:00 | 485:56:02 | 2.8503 | 3.7684 | 1.1877 | 4.4525 | 2023-01-05 23:31:10 | 10.7409
29567 | 恒流恒压充电 | 00:26:00 | 485:57:02 | 2.8505 | 3.7697 | 1.2352 | 4.6316 | 2023-01-05 23:32:10 | 10.7454
29568 | 恒流恒压充电 | 00:27:00 | 485:58:02 | 2.8505 | 3.7712 | 1.2827 | 4.8107 | 2023-01-05 23:33:10 | 10.7497
29569 | 恒流恒压充电 | 00:28:00 | 485:59:02 | 2.8505 | 3.7724 | 1.3302 | 4.9899 | 2023-01-05 23:34:10 | 10.7531
29570 | 恒流恒压充电 | 00:29:00 | 486:00:02 | 2.8503 | 3.7739 | 1.3777 | 5.1692 | 2023-01-05 23:35:10 | 10.7566
29571 | 恒流恒压充电 | 00:30:00 | 486:01:02 | 2.8503 | 3.7754 | 1.4252 | 5.3485 | 2023-01-05 23:36:10 | 10.7608
29572 | 恒流恒压充电 | 00:31:00 | 486:02:02 | 2.8503 | 3.7766 | 1.4727 | 5.5279 | 2023-01-05 23:37:10 | 10.7643
29573 | 恒流恒压充电 | 00:32:00 | 486:03:02 | 2.8505 | 3.7781 | 1.5202 | 5.7073 | 2023-01-05 23:38:10 | 10.7693
29574 | 恒流恒压充电 | 00:33:00 | 486:04:02 | 2.8505 | 3.7795 | 1.5677 | 5.8868 | 2023-01-05 23:39:10 | 10.7733
29575 | 恒流恒压充电 | 00:34:00 | 486:05:02 | 2.8505 | 3.781 | 1.6152 | 6.0664 | 2023-01-05 23:40:10 | 10.7776
29576 | 恒流恒压充电 | 00:35:00 | 486:06:02 | 2.8505 | 3.7825 | 1.6627 | 6.2461 | 2023-01-05 23:41:10 | 10.7819
29577 | 恒流恒压充电 | 00:36:00 | 486:07:02 | 2.8503 | 3.7839 | 1.7103 | 6.4258 | 2023-01-05 23:42:10 | 10.7851
29578 | 恒流恒压充电 | 00:37:00 | 486:08:02 | 2.8505 | 3.7854 | 1.7578 | 6.6056 | 2023-01-05 23:43:10 | 10.7901
29579 | 恒流恒压充电 | 00:38:00 | 486:09:02 | 2.8505 | 3.7866 | 1.8053 | 6.7855 | 2023-01-05 23:44:10 | 10.7936
29580 | 恒流恒压充电 | 00:39:00 | 486:10:02 | 2.8505 | 3.7881 | 1.8528 | 6.9654 | 2023-01-05 23:45:10 | 10.7978
29581 | 恒流恒压充电 | 00:40:00 | 486:11:02 | 2.8505 | 3.7896 | 1.9003 | 7.1454 | 2023-01-05 23:46:10 | 10.8021
29582 | 恒流恒压充电 | 00:41:00 | 486:12:02 | 2.8505 | 3.791 | 1.9478 | 7.3254 | 2023-01-05 23:47:10 | 10.8061
29583 | 恒流恒压充电 | 00:42:00 | 486:13:02 | 2.8505 | 3.7923 | 1.9953 | 7.5056 | 2023-01-05 23:48:10 | 10.8098
29584 | 恒流恒压充电 | 00:43:00 | 486:14:02 | 2.8503 | 3.7937 | 2.0428 | 7.6858 | 2023-01-05 23:49:10 | 10.813
29585 | 恒流恒压充电 | 00:44:00 | 486:15:02 | 2.8505 | 3.7952 | 2.0903 | 7.866 | 2023-01-05 23:50:10 | 10.8181
29586 | 恒流恒压充电 | 00:45:00 | 486:16:02 | 2.8505 | 3.7965 | 2.1378 | 8.0464 | 2023-01-05 23:51:10 | 10.8218
29587 | 恒流恒压充电 | 00:46:00 | 486:17:02 | 2.8505 | 3.7981 | 2.1853 | 8.2268 | 2023-01-05 23:52:10 | 10.8263
29588 | 恒流恒压充电 | 00:47:00 | 486:18:02 | 2.8505 | 3.7994 | 2.2328 | 8.4072 | 2023-01-05 23:53:10 | 10.83
29589 | 恒流恒压充电 | 00:48:00 | 486:19:02 | 2.8503 | 3.801 | 2.2803 | 8.5878 | 2023-01-05 23:54:10 | 10.8338
29590 | 恒流恒压充电 | 00:49:00 | 486:20:02 | 2.8505 | 3.8023 | 2.3278 | 8.7684 | 2023-01-05 23:55:10 | 10.8383
29591 | 恒流恒压充电 | 00:50:00 | 486:21:02 | 2.8505 | 3.8038 | 2.3754 | 8.9491 | 2023-01-05 23:56:10 | 10.8426
29592 | 恒流恒压充电 | 00:51:00 | 486:22:02 | 2.8505 | 3.8054 | 2.4229 | 9.1298 | 2023-01-05 23:57:10 | 10.8471
29593 | 恒流恒压充电 | 00:52:00 | 486:23:02 | 2.8505 | 3.8068 | 2.4704 | 9.3106 | 2023-01-05 23:58:10 | 10.8511
29594 | 恒流恒压充电 | 00:53:00 | 486:24:02 | 2.8505 | 3.8083 | 2.5179 | 9.4915 | 2023-01-05 23:59:10 | 10.8554
29595 | 恒流恒压充电 | 00:54:00 | 486:25:02 | 2.8503 | 3.8099 | 2.5654 | 9.6725 | 2023-01-06 00:00:09 | 10.8592
29596 | 恒流恒压充电 | 00:55:00 | 486:26:02 | 2.8505 | 3.8113 | 2.6129 | 9.8535 | 2023-01-06 00:01:09 | 10.864
29597 | 恒流恒压充电 | 00:56:00 | 486:27:02 | 2.8503 | 3.8128 | 2.6604 | 10.0346 | 2023-01-06 00:02:09 | 10.8674
29598 | 恒流恒压充电 | 00:57:00 | 486:28:02 | 2.8505 | 3.8142 | 2.7079 | 10.2158 | 2023-01-06 00:03:09 | 10.8722
29599 | 恒流恒压充电 | 00:58:00 | 486:29:02 | 2.8503 | 3.8159 | 2.7554 | 10.397 | 2023-01-06 00:04:09 | 10.8763
29600 | 恒流恒压充电 | 00:59:00 | 486:30:02 | 2.8505 | 3.8175 | 2.8029 | 10.5783 | 2023-01-06 00:05:09 | 10.8816
29601 | 恒流恒压充电 | 01:00:00 | 486:31:02 | 2.8505 | 3.8191 | 2.8504 | 10.7597 | 2023-01-06 00:06:09 | 10.8862
29602 | 恒流恒压充电 | 01:01:00 | 486:32:02 | 2.8505 | 3.8207 | 2.8979 | 10.9412 | 2023-01-06 00:07:09 | 10.8908
29603 | 恒流恒压充电 | 01:02:00 | 486:33:02 | 2.8505 | 3.8223 | 2.9454 | 11.1227 | 2023-01-06 00:08:09 | 10.8953
29604 | 恒流恒压充电 | 01:03:00 | 486:34:02 | 2.8503 | 3.8239 | 2.9929 | 11.3043 | 2023-01-06 00:09:09 | 10.8991
29605 | 恒流恒压充电 | 01:04:00 | 486:35:02 | 2.8505 | 3.8257 | 3.0404 | 11.4861 | 2023-01-06 00:10:09 | 10.905
29606 | 恒流恒压充电 | 01:05:00 | 486:36:02 | 2.8505 | 3.8275 | 3.088 | 11.6678 | 2023-01-06 00:11:09 | 10.9101
29607 | 恒流恒压充电 | 01:06:00 | 486:37:02 | 2.8505 | 3.8291 | 3.1355 | 11.8497 | 2023-01-06 00:12:09 | 10.9147
29608 | 恒流恒压充电 | 01:07:00 | 486:38:02 | 2.8505 | 3.8309 | 3.183 | 12.0317 | 2023-01-06 00:13:09 | 10.9198
29609 | 恒流恒压充电 | 01:08:00 | 486:39:02 | 2.8505 | 3.8326 | 3.2305 | 12.2137 | 2023-01-06 00:14:09 | 10.9247
29610 | 恒流恒压充电 | 01:09:00 | 486:40:02 | 2.8503 | 3.8346 | 3.278 | 12.3958 | 2023-01-06 00:15:09 | 10.9296
29611 | 恒流恒压充电 | 01:10:00 | 486:41:02 | 2.8505 | 3.8364 | 3.3255 | 12.578 | 2023-01-06 00:16:09 | 10.9355
29612 | 恒流恒压充电 | 01:11:00 | 486:42:02 | 2.8505 | 3.8383 | 3.373 | 12.7603 | 2023-01-06 00:17:09 | 10.9409
29613 | 恒流恒压充电 | 01:12:00 | 486:43:02 | 2.8505 | 3.8402 | 3.4205 | 12.9427 | 2023-01-06 00:18:09 | 10.9463
29614 | 恒流恒压充电 | 01:13:00 | 486:44:02 | 2.8503 | 3.8423 | 3.468 | 13.1252 | 2023-01-06 00:19:09 | 10.9515
29615 | 恒流恒压充电 | 01:14:00 | 486:45:02 | 2.8505 | 3.8444 | 3.5155 | 13.3078 | 2023-01-06 00:20:09 | 10.9583
29616 | 恒流恒压充电 | 01:15:00 | 486:46:02 | 2.8503 | 3.8465 | 3.563 | 13.4905 | 2023-01-06 00:21:09 | 10.9635
29617 | 恒流恒压充电 | 01:16:00 | 486:47:02 | 2.8505 | 3.8486 | 3.6105 | 13.6733 | 2023-01-06 00:22:09 | 10.9703
29618 | 恒流恒压充电 | 01:17:00 | 486:48:02 | 2.8503 | 3.8509 | 3.658 | 13.8562 | 2023-01-06 00:23:09 | 10.976
29619 | 恒流恒压充电 | 01:18:00 | 486:49:02 | 2.8503 | 3.8531 | 3.7055 | 14.0391 | 2023-01-06 00:24:09 | 10.9823
29620 | 恒流恒压充电 | 01:19:00 | 486:50:02 | 2.8505 | 3.8556 | 3.753 | 14.2223 | 2023-01-06 00:25:09 | 10.9902
29621 | 恒流恒压充电 | 01:20:00 | 486:51:02 | 2.8505 | 3.858 | 3.8006 | 14.4055 | 2023-01-06 00:26:09 | 10.9971
29622 | 恒流恒压充电 | 01:21:00 | 486:52:02 | 2.8505 | 3.8602 | 3.8481 | 14.5888 | 2023-01-06 00:27:09 | 11.0033
29623 | 恒流恒压充电 | 01:22:00 | 486:53:02 | 2.8503 | 3.863 | 3.8956 | 14.7723 | 2023-01-06 00:28:09 | 11.0105
29624 | 恒流恒压充电 | 01:23:00 | 486:54:02 | 2.8505 | 3.8656 | 3.9431 | 14.9558 | 2023-01-06 00:29:09 | 11.0187
29625 | 恒流恒压充电 | 01:24:00 | 486:55:02 | 2.8503 | 3.8683 | 3.9906 | 15.1395 | 2023-01-06 00:30:09 | 11.0256
29626 | 恒流恒压充电 | 01:25:00 | 486:56:02 | 2.8505 | 3.8711 | 4.0381 | 15.3234 | 2023-01-06 00:31:09 | 11.0344
29627 | 恒流恒压充电 | 01:26:00 | 486:57:02 | 2.8505 | 3.874 | 4.0856 | 15.5074 | 2023-01-06 00:32:09 | 11.0427
29628 | 恒流恒压充电 | 01:27:00 | 486:58:02 | 2.8505 | 3.877 | 4.1331 | 15.6915 | 2023-01-06 00:33:09 | 11.0512
29629 | 恒流恒压充电 | 01:28:00 | 486:59:02 | 2.8503 | 3.8801 | 4.1806 | 15.8757 | 2023-01-06 00:34:09 | 11.0593
29630 | 恒流恒压充电 | 01:29:00 | 487:00:02 | 2.8505 | 3.8833 | 4.2281 | 16.0601 | 2023-01-06 00:35:09 | 11.0692
29631 | 恒流恒压充电 | 01:30:00 | 487:01:02 | 2.8505 | 3.8865 | 4.2756 | 16.2447 | 2023-01-06 00:36:09 | 11.0783
29632 | 恒流恒压充电 | 01:31:00 | 487:02:02 | 2.8505 | 3.8899 | 4.3231 | 16.4294 | 2023-01-06 00:37:09 | 11.088
29633 | 恒流恒压充电 | 01:32:00 | 487:03:02 | 2.8503 | 3.8932 | 4.3706 | 16.6143 | 2023-01-06 00:38:09 | 11.0966
29634 | 恒流恒压充电 | 01:33:00 | 487:04:02 | 2.8505 | 3.8969 | 4.4181 | 16.7993 | 2023-01-06 00:39:09 | 11.108
29635 | 恒流恒压充电 | 01:34:00 | 487:05:02 | 2.8505 | 3.9004 | 4.4656 | 16.9845 | 2023-01-06 00:40:09 | 11.1179
29636 | 恒流恒压充电 | 01:35:00 | 487:06:02 | 2.8503 | 3.9043 | 4.5132 | 17.1699 | 2023-01-06 00:41:09 | 11.1282
29637 | 恒流恒压充电 | 01:36:00 | 487:07:02 | 2.8505 | 3.9083 | 4.5607 | 17.3555 | 2023-01-06 00:42:09 | 11.1405
29638 | 恒流恒压充电 | 01:37:00 | 487:08:02 | 2.8505 | 3.9122 | 4.6082 | 17.5412 | 2023-01-06 00:43:09 | 11.1516
29639 | 恒流恒压充电 | 01:38:00 | 487:09:02 | 2.8503 | 3.9162 | 4.6557 | 17.7272 | 2023-01-06 00:44:09 | 11.1621
29640 | 恒流恒压充电 | 01:39:00 | 487:10:02 | 2.8503 | 3.9206 | 4.7032 | 17.9133 | 2023-01-06 00:45:09 | 11.1747
29641 | 恒流恒压充电 | 01:40:00 | 487:11:02 | 2.8505 | 3.9248 | 4.7507 | 18.0997 | 2023-01-06 00:46:09 | 11.1875
29642 | 恒流恒压充电 | 01:41:00 | 487:12:02 | 2.8503 | 3.9293 | 4.7982 | 18.2863 | 2023-01-06 00:47:09 | 11.1995
29643 | 恒流恒压充电 | 01:42:00 | 487:13:02 | 2.8505 | 3.934 | 4.8457 | 18.473 | 2023-01-06 00:48:09 | 11.2137
29644 | 恒流恒压充电 | 01:43:00 | 487:14:02 | 2.8505 | 3.9385 | 4.8932 | 18.66 | 2023-01-06 00:49:09 | 11.2265
29645 | 恒流恒压充电 | 01:44:00 | 487:15:02 | 2.8503 | 3.9432 | 4.9407 | 18.8472 | 2023-01-06 00:50:09 | 11.2391
29646 | 恒流恒压充电 | 01:45:00 | 487:16:02 | 2.8503 | 3.9482 | 4.9882 | 19.0347 | 2023-01-06 00:51:09 | 11.2534
29647 | 恒流恒压充电 | 01:46:00 | 487:17:02 | 2.8503 | 3.953 | 5.0357 | 19.2224 | 2023-01-06 00:52:09 | 11.267
29648 | 恒流恒压充电 | 01:47:00 | 487:18:02 | 2.8505 | 3.958 | 5.0832 | 19.4103 | 2023-01-06 00:53:09 | 11.2821
29649 | 恒流恒压充电 | 01:48:00 | 487:19:02 | 2.8505 | 3.9632 | 5.1307 | 19.5984 | 2023-01-06 00:54:09 | 11.2969
29650 | 恒流恒压充电 | 01:49:00 | 487:20:02 | 2.8505 | 3.9682 | 5.1782 | 19.7868 | 2023-01-06 00:55:09 | 11.3112
29651 | 恒流恒压充电 | 01:50:00 | 487:21:02 | 2.8505 | 3.9735 | 5.2257 | 19.9755 | 2023-01-06 00:56:09 | 11.3263
29652 | 恒流恒压充电 | 01:51:00 | 487:22:02 | 2.8503 | 3.9789 | 5.2732 | 20.1643 | 2023-01-06 00:57:09 | 11.3409
29653 | 恒流恒压充电 | 01:52:00 | 487:23:02 | 2.8503 | 3.9842 | 5.3208 | 20.3535 | 2023-01-06 00:58:09 | 11.356
29654 | 恒流恒压充电 | 01:53:00 | 487:24:02 | 2.8503 | 3.9895 | 5.3683 | 20.5429 | 2023-01-06 00:59:09 | 11.3711
29655 | 恒流恒压充电 | 01:54:00 | 487:25:02 | 2.8505 | 3.9948 | 5.4158 | 20.7325 | 2023-01-06 01:00:09 | 11.387
29656 | 恒流恒压充电 | 01:55:00 | 487:26:02 | 2.8505 | 4.0003 | 5.4633 | 20.9225 | 2023-01-06 01:01:09 | 11.4027
29657 | 恒流恒压充电 | 01:56:00 | 487:27:02 | 2.8505 | 4.0058 | 5.5108 | 21.1126 | 2023-01-06 01:02:09 | 11.4184
29658 | 恒流恒压充电 | 01:57:00 | 487:28:02 | 2.8505 | 4.0113 | 5.5583 | 21.3031 | 2023-01-06 01:03:09 | 11.4341
29659 | 恒流恒压充电 | 01:58:00 | 487:29:02 | 2.8503 | 4.0169 | 5.6058 | 21.4938 | 2023-01-06 01:04:09 | 11.4492
29660 | 恒流恒压充电 | 01:59:00 | 487:30:02 | 2.8503 | 4.0224 | 5.6533 | 21.6847 | 2023-01-06 01:05:09 | 11.4648
29661 | 恒流恒压充电 | 02:00:00 | 487:31:02 | 2.8505 | 4.0279 | 5.7008 | 21.8759 | 2023-01-06 01:06:09 | 11.4814
29662 | 恒流恒压充电 | 02:01:00 | 487:32:02 | 2.8503 | 4.0336 | 5.7483 | 22.0674 | 2023-01-06 01:07:09 | 11.4968
29663 | 恒流恒压充电 | 02:02:00 | 487:33:02 | 2.8505 | 4.0389 | 5.7958 | 22.2592 | 2023-01-06 01:08:09 | 11.5127
29664 | 恒流恒压充电 | 02:03:00 | 487:34:02 | 2.8505 | 4.0445 | 5.8433 | 22.4512 | 2023-01-06 01:09:09 | 11.5287
29665 | 恒流恒压充电 | 02:04:00 | 487:35:02 | 2.8505 | 4.05 | 5.8908 | 22.6435 | 2023-01-06 01:10:09 | 11.5444
29666 | 恒流恒压充电 | 02:05:00 | 487:36:02 | 2.8503 | 4.0557 | 5.9383 | 22.836 | 2023-01-06 01:11:09 | 11.5598
29667 | 恒流恒压充电 | 02:06:00 | 487:37:02 | 2.8505 | 4.0612 | 5.9858 | 23.0288 | 2023-01-06 01:12:09 | 11.5763
29668 | 恒流恒压充电 | 02:07:00 | 487:38:02 | 2.8505 | 4.0666 | 6.0333 | 23.2218 | 2023-01-06 01:13:09 | 11.5917
29669 | 恒流恒压充电 | 02:08:00 | 487:39:02 | 2.8505 | 4.0721 | 6.0809 | 23.4152 | 2023-01-06 01:14:09 | 11.6074
29670 | 恒流恒压充电 | 02:09:00 | 487:40:02 | 2.8505 | 4.0776 | 6.1284 | 23.6087 | 2023-01-06 01:15:09 | 11.623
29671 | 恒流恒压充电 | 02:10:00 | 487:41:02 | 2.8503 | 4.0829 | 6.1759 | 23.8026 | 2023-01-06 01:16:09 | 11.6373
29672 | 恒流恒压充电 | 02:11:00 | 487:42:02 | 2.8503 | 4.0884 | 6.2234 | 23.9967 | 2023-01-06 01:17:09 | 11.653
29673 | 恒流恒压充电 | 02:12:00 | 487:43:02 | 2.8505 | 4.0938 | 6.2709 | 24.191 | 2023-01-06 01:18:09 | 11.6692
29674 | 恒流恒压充电 | 02:13:00 | 487:44:02 | 2.8505 | 4.0991 | 6.3184 | 24.3856 | 2023-01-06 01:19:09 | 11.6843
29675 | 恒流恒压充电 | 02:14:00 | 487:45:02 | 2.8505 | 4.1044 | 6.3659 | 24.5805 | 2023-01-06 01:20:09 | 11.6994
29676 | 恒流恒压充电 | 02:15:00 | 487:46:02 | 2.8505 | 4.1096 | 6.4134 | 24.7756 | 2023-01-06 01:21:09 | 11.7143
29677 | 恒流恒压充电 | 02:16:00 | 487:47:02 | 2.8503 | 4.1147 | 6.4609 | 24.971 | 2023-01-06 01:22:09 | 11.7279
29678 | 恒流恒压充电 | 02:17:00 | 487:48:02 | 2.8505 | 4.1197 | 6.5084 | 25.1666 | 2023-01-06 01:23:09 | 11.743
29679 | 恒流恒压充电 | 02:18:00 | 487:49:02 | 2.8505 | 4.1246 | 6.5559 | 25.3624 | 2023-01-06 01:24:09 | 11.757
29680 | 恒流恒压充电 | 02:19:00 | 487:50:02 | 2.8503 | 4.1294 | 6.6034 | 25.5584 | 2023-01-06 01:25:09 | 11.7698
29681 | 恒流恒压充电 | 02:20:00 | 487:51:02 | 2.8505 | 4.1343 | 6.6509 | 25.7547 | 2023-01-06 01:26:09 | 11.7847
29682 | 恒流恒压充电 | 02:21:00 | 487:52:02 | 2.8505 | 4.1388 | 6.6984 | 25.9512 | 2023-01-06 01:27:09 | 11.7975
29683 | 恒流恒压充电 | 02:22:00 | 487:53:02 | 2.8505 | 4.1431 | 6.7459 | 26.148 | 2023-01-06 01:28:09 | 11.8097
29684 | 恒流恒压充电 | 02:23:00 | 487:54:02 | 2.8505 | 4.1475 | 6.7934 | 26.3449 | 2023-01-06 01:29:09 | 11.8223
29685 | 恒流恒压充电 | 02:24:00 | 487:55:02 | 2.8505 | 4.1517 | 6.841 | 26.542 | 2023-01-06 01:30:09 | 11.8343
29686 | 恒流恒压充电 | 02:25:00 | 487:56:02 | 2.8505 | 4.1561 | 6.8885 | 26.7394 | 2023-01-06 01:31:09 | 11.8468
29687 | 恒流恒压充电 | 02:26:00 | 487:57:02 | 2.8505 | 4.1604 | 6.936 | 26.9369 | 2023-01-06 01:32:09 | 11.8591
29688 | 恒流恒压充电 | 02:27:00 | 487:58:02 | 2.8505 | 4.1649 | 6.9835 | 27.1347 | 2023-01-06 01:33:09 | 11.8719
29689 | 恒流恒压充电 | 02:28:00 | 487:59:02 | 2.8505 | 4.1694 | 7.031 | 27.3326 | 2023-01-06 01:34:09 | 11.8847
29690 | 恒流恒压充电 | 02:29:00 | 488:00:02 | 2.8505 | 4.1741 | 7.0785 | 27.5308 | 2023-01-06 01:35:09 | 11.8981
29691 | 恒流恒压充电 | 02:30:00 | 488:01:02 | 2.8505 | 4.179 | 7.126 | 27.7292 | 2023-01-06 01:36:09 | 11.9121
29692 | 恒流恒压充电 | 02:31:00 | 488:02:02 | 2.8503 | 4.1838 | 7.1735 | 27.9279 | 2023-01-06 01:37:09 | 11.9249
29693 | 恒流恒压充电 | 02:32:00 | 488:03:02 | 2.8503 | 4.1888 | 7.221 | 28.1267 | 2023-01-06 01:38:09 | 11.9391
29694 | 恒流恒压充电 | 02:33:00 | 488:04:02 | 2.8505 | 4.1938 | 7.2685 | 28.3259 | 2023-01-06 01:39:09 | 11.9543
29695 | 恒流恒压充电 | 02:34:00 | 488:05:02 | 2.8505 | 4.1988 | 7.316 | 28.5252 | 2023-01-06 01:40:09 | 11.9685
29696 | 恒流恒压充电 | 02:35:00 | 488:06:02 | 2.8503 | 4.204 | 7.3635 | 28.7248 | 2023-01-06 01:41:09 | 11.9825
29697 | 恒流恒压充电 | 02:36:00 | 488:07:02 | 2.8505 | 4.2091 | 7.411 | 28.9246 | 2023-01-06 01:42:09 | 11.9979
29698 | 恒流恒压充电 | 02:37:00 | 488:08:02 | 2.8503 | 4.2143 | 7.4585 | 29.1247 | 2023-01-06 01:43:09 | 12.0118
29699 | 恒流恒压充电 | 02:38:00 | 488:09:02 | 2.8503 | 4.2196 | 7.506 | 29.3251 | 2023-01-06 01:44:09 | 12.0269
29700 | 恒流恒压充电 | 02:39:00 | 488:10:02 | 2.8503 | 4.225 | 7.5535 | 29.5256 | 2023-01-06 01:45:09 | 12.0423
29701 | 恒流恒压充电 | 02:40:00 | 488:11:02 | 2.8503 | 4.2301 | 7.6011 | 29.7265 | 2023-01-06 01:46:09 | 12.0568
29702 | 恒流恒压充电 | 02:41:00 | 488:12:02 | 2.8505 | 4.2355 | 7.6486 | 29.9275 | 2023-01-06 01:47:09 | 12.0731
29703 | 恒流恒压充电 | 02:42:00 | 488:13:02 | 2.8503 | 4.2406 | 7.6961 | 30.1289 | 2023-01-06 01:48:09 | 12.0868
29704 | 恒流恒压充电 | 02:43:00 | 488:14:02 | 2.8505 | 4.2459 | 7.7436 | 30.3305 | 2023-01-06 01:49:09 | 12.1028
29705 | 恒流恒压充电 | 02:44:00 | 488:15:02 | 2.8503 | 4.2511 | 7.7911 | 30.5323 | 2023-01-06 01:50:09 | 12.1167
29706 | 恒流恒压充电 | 02:45:00 | 488:16:02 | 2.8503 | 4.2563 | 7.8386 | 30.7344 | 2023-01-06 01:51:09 | 12.1315
29707 | 恒流恒压充电 | 02:46:00 | 488:17:02 | 2.8505 | 4.2613 | 7.8861 | 30.9367 | 2023-01-06 01:52:09 | 12.1467
29708 | 恒流恒压充电 | 02:47:00 | 488:18:02 | 2.8503 | 4.2663 | 7.9336 | 31.1392 | 2023-01-06 01:53:09 | 12.16
29709 | 恒流恒压充电 | 02:48:00 | 488:19:02 | 2.8505 | 4.2713 | 7.9811 | 31.342 | 2023-01-06 01:54:09 | 12.1752
29710 | 恒流恒压充电 | 02:49:00 | 488:20:02 | 2.8505 | 4.2763 | 8.0286 | 31.545 | 2023-01-06 01:55:09 | 12.1894
29711 | 恒流恒压充电 | 02:50:00 | 488:21:02 | 2.8505 | 4.2813 | 8.0761 | 31.7483 | 2023-01-06 01:56:09 | 12.2037
29712 | 恒流恒压充电 | 02:51:00 | 488:22:02 | 2.8505 | 4.2863 | 8.1236 | 31.9518 | 2023-01-06 01:57:09 | 12.2179
29713 | 恒流恒压充电 | 02:52:00 | 488:23:02 | 2.8505 | 4.2913 | 8.1711 | 32.1556 | 2023-01-06 01:58:09 | 12.2322
29714 | 恒流恒压充电 | 02:53:00 | 488:24:02 | 2.8505 | 4.2961 | 8.2186 | 32.3595 | 2023-01-06 01:59:09 | 12.2459
29715 | 恒流恒压充电 | 02:54:00 | 488:25:02 | 2.8503 | 4.3011 | 8.2661 | 32.5637 | 2023-01-06 02:00:09 | 12.2592
29716 | 恒流恒压充电 | 02:55:00 | 488:26:02 | 2.8505 | 4.3058 | 8.3136 | 32.7682 | 2023-01-06 02:01:09 | 12.2735
29717 | 恒流恒压充电 | 02:56:00 | 488:27:02 | 2.8505 | 4.3105 | 8.3611 | 32.9728 | 2023-01-06 02:02:09 | 12.2869
29718 | 恒流恒压充电 | 02:57:00 | 488:28:02 | 2.8505 | 4.3152 | 8.4086 | 33.1777 | 2023-01-06 02:03:09 | 12.3003
29719 | 恒流恒压充电 | 02:58:00 | 488:29:02 | 2.8503 | 4.3199 | 8.4561 | 33.3828 | 2023-01-06 02:04:09 | 12.3128
29720 | 恒流恒压充电 | 02:59:00 | 488:30:02 | 2.8503 | 4.3247 | 8.5037 | 33.5881 | 2023-01-06 02:05:09 | 12.3265
29721 | 恒流恒压充电 | 03:00:00 | 488:31:02 | 2.8503 | 4.3292 | 8.5512 | 33.7937 | 2023-01-06 02:06:09 | 12.3393
29722 | 恒流恒压充电 | 03:01:00 | 488:32:02 | 2.8503 | 4.3341 | 8.5987 | 33.9995 | 2023-01-06 02:07:09 | 12.3533
29723 | 恒流恒压充电 | 03:02:00 | 488:33:02 | 2.8505 | 4.3387 | 8.6462 | 34.2055 | 2023-01-06 02:08:09 | 12.3673
29724 | 恒流恒压充电 | 03:03:00 | 488:34:02 | 2.8503 | 4.3436 | 8.6937 | 34.4117 | 2023-01-06 02:09:09 | 12.3803
29725 | 恒流恒压充电 | 03:04:00 | 488:35:02 | 2.8501 | 4.3483 | 8.7412 | 34.6181 | 2023-01-06 02:10:09 | 12.3929
29726 | 恒流恒压充电 | 03:05:00 | 488:36:02 | 2.691 | 4.3499 | 8.7877 | 34.8204 | 2023-01-06 02:11:09 | 11.7055
29727 | 恒流恒压充电 | 03:06:00 | 488:37:02 | 2.5096 | 4.3499 | 8.8309 | 35.0086 | 2023-01-06 02:12:09 | 10.9164
29728 | 恒流恒压充电 | 03:07:00 | 488:38:02 | 2.3495 | 4.3497 | 8.8714 | 35.1846 | 2023-01-06 02:13:09 | 10.2196
29729 | 恒流恒压充电 | 03:08:00 | 488:39:02 | 2.2105 | 4.3497 | 8.9094 | 35.35 | 2023-01-06 02:14:09 | 9.6152
29730 | 恒流恒压充电 | 03:09:00 | 488:40:02 | 2.0876 | 4.3497 | 8.9453 | 35.5059 | 2023-01-06 02:15:09 | 9.0805
29731 | 恒流恒压充电 | 03:10:00 | 488:41:02 | 1.9748 | 4.3499 | 8.9791 | 35.653 | 2023-01-06 02:16:09 | 8.5904
29732 | 恒流恒压充电 | 03:11:00 | 488:42:02 | 1.8737 | 4.3499 | 9.0111 | 35.7924 | 2023-01-06 02:17:09 | 8.1503
29733 | 恒流恒压充电 | 03:12:00 | 488:43:02 | 1.7792 | 4.3499 | 9.0415 | 35.9246 | 2023-01-06 02:18:09 | 7.7393
29734 | 恒流恒压充电 | 03:13:00 | 488:44:02 | 1.6914 | 4.3499 | 9.0705 | 36.0504 | 2023-01-06 02:19:09 | 7.3575
29735 | 恒流恒压充电 | 03:14:00 | 488:45:02 | 1.6091 | 4.3499 | 9.0979 | 36.17 | 2023-01-06 02:20:09 | 6.9996
29736 | 恒流恒压充电 | 03:15:00 | 488:46:02 | 1.5358 | 4.3499 | 9.1241 | 36.2839 | 2023-01-06 02:21:09 | 6.6805
29737 | 恒流恒压充电 | 03:16:00 | 488:47:02 | 1.4685 | 4.3499 | 9.1492 | 36.3928 | 2023-01-06 02:22:09 | 6.388
29738 | 恒流恒压充电 | 03:17:00 | 488:48:02 | 1.4076 | 4.3499 | 9.1731 | 36.497 | 2023-01-06 02:23:09 | 6.1228
29739 | 恒流恒压充电 | 03:18:00 | 488:49:02 | 1.3344 | 4.3499 | 9.1959 | 36.5963 | 2023-01-06 02:24:09 | 5.8046
29740 | 恒流恒压充电 | 03:19:00 | 488:50:02 | 1.2775 | 4.3499 | 9.2177 | 36.6909 | 2023-01-06 02:25:09 | 5.5572
29741 | 恒流恒压充电 | 03:20:00 | 488:51:02 | 1.2263 | 4.3499 | 9.2386 | 36.7816 | 2023-01-06 02:26:09 | 5.3345
29742 | 恒流恒压充电 | 03:21:00 | 488:52:02 | 1.1796 | 4.3499 | 9.2586 | 36.8688 | 2023-01-06 02:27:09 | 5.1312
29743 | 恒流恒压充电 | 03:22:00 | 488:53:02 | 1.1321 | 4.3499 | 9.2779 | 36.9527 | 2023-01-06 02:28:09 | 4.9244
29744 | 恒流恒压充电 | 03:23:00 | 488:54:02 | 1.0927 | 4.3497 | 9.2964 | 37.0334 | 2023-01-06 02:29:09 | 4.7527
29745 | 恒流恒压充电 | 03:24:00 | 488:55:02 | 1.0551 | 4.3499 | 9.3143 | 37.1112 | 2023-01-06 02:30:09 | 4.5894
29746 | 恒流恒压充电 | 03:25:00 | 488:56:02 | 1.0197 | 4.3499 | 9.3316 | 37.1863 | 2023-01-06 02:31:09 | 4.4356
29747 | 恒流恒压充电 | 03:26:00 | 488:57:02 | 0.9868 | 4.3497 | 9.3483 | 37.2589 | 2023-01-06 02:32:09 | 4.2923
29748 | 恒流恒压充电 | 03:27:00 | 488:58:02 | 0.9561 | 4.3499 | 9.3645 | 37.3294 | 2023-01-06 02:33:09 | 4.1589
29749 | 恒流恒压充电 | 03:28:00 | 488:59:02 | 0.9279 | 4.3499 | 9.3802 | 37.3977 | 2023-01-06 02:34:09 | 4.0361
29750 | 恒流恒压充电 | 03:29:00 | 489:00:02 | 0.9 | 4.3499 | 9.3954 | 37.464 | 2023-01-06 02:35:09 | 3.9151
29751 | 恒流恒压充电 | 03:30:00 | 489:01:02 | 0.8733 | 4.3497 | 9.4102 | 37.5283 | 2023-01-06 02:36:09 | 3.7987
29752 | 恒流恒压充电 | 03:31:00 | 489:02:02 | 0.8499 | 4.3499 | 9.4246 | 37.5909 | 2023-01-06 02:37:09 | 3.6968
29753 | 恒流恒压充电 | 03:32:00 | 489:03:02 | 0.8265 | 4.3499 | 9.4386 | 37.6518 | 2023-01-06 02:38:09 | 3.5953
29754 | 恒流恒压充电 | 03:33:00 | 489:04:02 | 0.805 | 4.3499 | 9.4522 | 37.7109 | 2023-01-06 02:39:09 | 3.5017
29755 | 恒流恒压充电 | 03:34:00 | 489:05:02 | 0.7835 | 4.3499 | 9.4654 | 37.7685 | 2023-01-06 02:40:09 | 3.408
29756 | 恒流恒压充电 | 03:35:00 | 489:06:02 | 0.7623 | 4.3497 | 9.4783 | 37.8246 | 2023-01-06 02:41:09 | 3.316
29757 | 恒流恒压充电 | 03:36:00 | 489:07:02 | 0.7457 | 4.3499 | 9.4909 | 37.8792 | 2023-01-06 02:42:09 | 3.2436
29758 | 恒流恒压充电 | 03:37:00 | 489:08:02 | 0.7283 | 4.3499 | 9.5032 | 37.9327 | 2023-01-06 02:43:09 | 3.1682
29759 | 恒流恒压充电 | 03:38:00 | 489:09:02 | 0.7133 | 4.3499 | 9.5152 | 37.985 | 2023-01-06 02:44:09 | 3.1026
29760 | 恒流恒压充电 | 03:39:00 | 489:10:02 | 0.6992 | 4.3499 | 9.527 | 38.0362 | 2023-01-06 02:45:09 | 3.0415
29761 | 恒流恒压充电 | 03:40:00 | 489:11:02 | 0.6866 | 4.3497 | 9.5385 | 38.0864 | 2023-01-06 02:46:09 | 2.9867
29762 | 恒流恒压充电 | 03:41:00 | 489:12:02 | 0.6735 | 4.3497 | 9.5498 | 38.1356 | 2023-01-06 02:47:09 | 2.9294
29763 | 恒流恒压充电 | 03:42:00 | 489:13:02 | 0.6605 | 4.3499 | 9.5609 | 38.1839 | 2023-01-06 02:48:09 | 2.8729
29764 | 恒流恒压充电 | 03:43:00 | 489:14:02 | 0.6495 | 4.3499 | 9.5718 | 38.2312 | 2023-01-06 02:49:09 | 2.8255
29765 | 恒流恒压充电 | 03:44:00 | 489:15:02 | 0.6332 | 4.3499 | 9.5825 | 38.2776 | 2023-01-06 02:50:09 | 2.7544
29766 | 恒流恒压充电 | 03:45:00 | 489:16:02 | 0.6253 | 4.3499 | 9.593 | 38.3233 | 2023-01-06 02:51:09 | 2.7201
29767 | 恒流恒压充电 | 03:46:00 | 489:17:02 | 0.6149 | 4.3499 | 9.6033 | 38.3682 | 2023-01-06 02:52:09 | 2.6746
29768 | 恒流恒压充电 | 03:47:00 | 489:18:02 | 0.605 | 4.3499 | 9.6135 | 38.4124 | 2023-01-06 02:53:09 | 2.6317
29769 | 恒流恒压充电 | 03:48:00 | 489:19:02 | 0.5952 | 4.3499 | 9.6235 | 38.456 | 2023-01-06 02:54:09 | 2.5892
29770 | 恒流恒压充电 | 03:49:00 | 489:20:02 | 0.5726 | 4.3499 | 9.6333 | 38.4986 | 2023-01-06 02:55:09 | 2.4908
29771 | 恒流恒压充电 | 03:50:00 | 489:21:02 | 0.5637 | 4.3499 | 9.6427 | 38.5398 | 2023-01-06 02:56:09 | 2.4519
29772 | 恒流恒压充电 | 03:51:00 | 489:22:02 | 0.5568 | 4.3499 | 9.6521 | 38.5804 | 2023-01-06 02:57:09 | 2.4222
29773 | 恒流恒压充电 | 03:52:00 | 489:23:02 | 0.5466 | 4.3499 | 9.6613 | 38.6203 | 2023-01-06 02:58:09 | 2.3775
29774 | 恒流恒压充电 | 03:53:00 | 489:24:02 | 0.5393 | 4.35 | 9.6703 | 38.6597 | 2023-01-06 02:59:09 | 2.3458
29775 | 恒流恒压充电 | 03:54:00 | 489:25:02 | 0.5301 | 4.3499 | 9.6792 | 38.6985 | 2023-01-06 03:00:09 | 2.306
29776 | 恒流恒压充电 | 03:55:00 | 489:26:02 | 0.5221 | 4.3499 | 9.688 | 38.7367 | 2023-01-06 03:01:09 | 2.271
29777 | 恒流恒压充电 | 03:56:00 | 489:27:02 | 0.5153 | 4.3499 | 9.6966 | 38.7742 | 2023-01-06 03:02:09 | 2.2413
29778 | 恒流恒压充电 | 03:57:00 | 489:28:02 | 0.5085 | 4.3499 | 9.7051 | 38.8112 | 2023-01-06 03:03:09 | 2.2118
29779 | 恒流恒压充电 | 03:58:00 | 489:29:02 | 0.502 | 4.3499 | 9.7135 | 38.8477 | 2023-01-06 03:04:09 | 2.1839
29780 | 恒流恒压充电 | 03:59:00 | 489:30:02 | 0.4967 | 4.3499 | 9.7219 | 38.884 | 2023-01-06 03:05:09 | 2.1605
29781 | 恒流恒压充电 | 04:00:00 | 489:31:02 | 0.4912 | 4.3499 | 9.7301 | 38.9198 | 2023-01-06 03:06:09 | 2.1368
29782 | 恒流恒压充电 | 04:01:00 | 489:32:02 | 0.4872 | 4.3497 | 9.7382 | 38.9552 | 2023-01-06 03:07:09 | 2.1193
29783 | 恒流恒压充电 | 04:02:00 | 489:33:02 | 0.482 | 4.3497 | 9.7463 | 38.9903 | 2023-01-06 03:08:09 | 2.0965
29784 | 恒流恒压充电 | 04:03:00 | 489:34:02 | 0.4768 | 4.3497 | 9.7543 | 39.0251 | 2023-01-06 03:09:09 | 2.0737
29785 | 恒流恒压充电 | 04:03:22 | 489:34:24 | 0.475 | 4.3499 | 9.7572 | 39.0378 | 2023-01-06 03:09:31 | 2.066
29786 | 搁置 | 00:00:00 | 489:34:24 | 0 | 4.3454 | 0 | 0 | 2023-01-06 03:09:31 | 0
29787 | 搁置 | 00:01:00 | 489:35:24 | 0 | 4.337 | 0 | 0 | 2023-01-06 03:10:31 | 0
29788 | 搁置 | 00:02:00 | 489:36:24 | 0 | 4.335 | 0 | 0 | 2023-01-06 03:11:31 | 0
29789 | 搁置 | 00:03:00 | 489:37:24 | 0 | 4.3334 | 0 | 0 | 2023-01-06 03:12:31 | 0
29790 | 搁置 | 00:04:00 | 489:38:24 | 0 | 4.3321 | 0 | 0 | 2023-01-06 03:13:31 | 0
29791 | 搁置 | 00:05:00 | 489:39:24 | 0 | 4.3308 | 0 | 0 | 2023-01-06 03:14:31 | 0
29792 | 搁置 | 00:06:00 | 489:40:24 | 0 | 4.3297 | 0 | 0 | 2023-01-06 03:15:31 | 0
29793 | 搁置 | 00:07:00 | 489:41:24 | 0 | 4.3286 | 0 | 0 | 2023-01-06 03:16:31 | 0
29794 | 搁置 | 00:08:00 | 489:42:24 | 0 | 4.3274 | 0 | 0 | 2023-01-06 03:17:31 | 0
29795 | 搁置 | 00:09:00 | 489:43:24 | 0 | 4.3263 | 0 | 0 | 2023-01-06 03:18:31 | 0
29796 | 搁置 | 00:10:00 | 489:44:24 | 0 | 4.3253 | 0 | 0 | 2023-01-06 03:19:31 | 0
29797 | 搁置 | 00:11:00 | 489:45:24 | 0 | 4.3244 | 0 | 0 | 2023-01-06 03:20:31 | 0
29798 | 搁置 | 00:12:00 | 489:46:24 | 0 | 4.3236 | 0 | 0 | 2023-01-06 03:21:31 | 0
29799 | 搁置 | 00:13:00 | 489:47:24 | 0 | 4.3226 | 0 | 0 | 2023-01-06 03:22:31 | 0
29800 | 搁置 | 00:14:00 | 489:48:24 | 0 | 4.3215 | 0 | 0 | 2023-01-06 03:23:31 | 0
29801 | 搁置 | 00:15:00 | 489:49:24 | 0 | 4.3207 | 0 | 0 | 2023-01-06 03:24:31 | 0
29802 | 恒流放电 | 00:00:00 | 489:49:24 | -4.7497 | 4.2759 | 0 | 0 | 2023-01-06 03:24:31 | -20.3092
29803 | 恒流放电 | 00:01:00 | 489:50:24 | -4.7503 | 4.2138 | 0.0792 | 0.3345 | 2023-01-06 03:25:31 | -20.0168
29804 | 恒流放电 | 00:02:00 | 489:51:24 | -4.7503 | 4.2012 | 0.1583 | 0.6676 | 2023-01-06 03:26:31 | -19.9569
29805 | 恒流放电 | 00:03:00 | 489:52:24 | -4.7501 | 4.1912 | 0.2375 | 0.9998 | 2023-01-06 03:27:31 | -19.9086
29806 | 恒流放电 | 00:04:00 | 489:53:24 | -4.7501 | 4.1817 | 0.3167 | 1.3313 | 2023-01-06 03:28:31 | -19.8635
29807 | 恒流放电 | 00:05:00 | 489:54:24 | -4.7501 | 4.1728 | 0.3958 | 1.662 | 2023-01-06 03:29:31 | -19.8212
29808 | 恒流放电 | 00:06:00 | 489:55:24 | -4.7501 | 4.1638 | 0.475 | 1.992 | 2023-01-06 03:30:31 | -19.7784
29809 | 恒流放电 | 00:07:00 | 489:56:24 | -4.7501 | 4.1546 | 0.5542 | 2.3213 | 2023-01-06 03:31:31 | -19.7347
29810 | 恒流放电 | 00:08:00 | 489:57:24 | -4.7501 | 4.1456 | 0.6334 | 2.6498 | 2023-01-06 03:32:31 | -19.692
29811 | 恒流放电 | 00:09:00 | 489:58:24 | -4.7501 | 4.1362 | 0.7125 | 2.9776 | 2023-01-06 03:33:31 | -19.6473
29812 | 恒流放电 | 00:10:00 | 489:59:24 | -4.7501 | 4.127 | 0.7917 | 3.3047 | 2023-01-06 03:34:31 | -19.6036
29813 | 恒流放电 | 00:11:00 | 490:00:24 | -4.7503 | 4.1173 | 0.8709 | 3.6311 | 2023-01-06 03:35:31 | -19.5584
29814 | 恒流放电 | 00:12:00 | 490:01:24 | -4.7501 | 4.1077 | 0.95 | 3.9567 | 2023-01-06 03:36:31 | -19.5119
29815 | 恒流放电 | 00:13:00 | 490:02:24 | -4.7501 | 4.0978 | 1.0292 | 4.2815 | 2023-01-06 03:37:31 | -19.4649
29816 | 恒流放电 | 00:14:00 | 490:03:24 | -4.7501 | 4.0878 | 1.1084 | 4.6055 | 2023-01-06 03:38:31 | -19.4174
29817 | 恒流放电 | 00:15:00 | 490:04:24 | -4.7501 | 4.078 | 1.1875 | 4.9288 | 2023-01-06 03:39:31 | -19.3709
29818 | 恒流放电 | 00:16:00 | 490:05:24 | -4.7501 | 4.0677 | 1.2667 | 5.2512 | 2023-01-06 03:40:31 | -19.3219
29819 | 恒流放电 | 00:17:00 | 490:06:24 | -4.7501 | 4.0575 | 1.3459 | 5.5728 | 2023-01-06 03:41:31 | -19.2735
29820 | 恒流放电 | 00:18:00 | 490:07:24 | -4.7503 | 4.0473 | 1.425 | 5.8937 | 2023-01-06 03:42:31 | -19.2258
29821 | 恒流放电 | 00:19:00 | 490:08:24 | -4.7501 | 4.0372 | 1.5042 | 6.2137 | 2023-01-06 03:43:31 | -19.1771
29822 | 恒流放电 | 00:20:00 | 490:09:24 | -4.7501 | 4.027 | 1.5834 | 6.5329 | 2023-01-06 03:44:31 | -19.1286
29823 | 恒流放电 | 00:21:00 | 490:10:24 | -4.7501 | 4.017 | 1.6625 | 6.8513 | 2023-01-06 03:45:31 | -19.0811
29824 | 恒流放电 | 00:22:00 | 490:11:24 | -4.7501 | 4.007 | 1.7417 | 7.1689 | 2023-01-06 03:46:31 | -19.0336
29825 | 恒流放电 | 00:23:00 | 490:12:24 | -4.7501 | 3.9972 | 1.8209 | 7.4857 | 2023-01-06 03:47:31 | -18.9871
29826 | 恒流放电 | 00:24:00 | 490:13:24 | -4.7501 | 3.9873 | 1.9001 | 7.8018 | 2023-01-06 03:48:31 | -18.94
29827 | 恒流放电 | 00:25:00 | 490:14:24 | -4.7501 | 3.9778 | 1.9792 | 8.1171 | 2023-01-06 03:49:31 | -18.8949
29828 | 恒流放电 | 00:26:00 | 490:15:24 | -4.7501 | 3.9685 | 2.0584 | 8.4316 | 2023-01-06 03:50:31 | -18.8507
29829 | 恒流放电 | 00:27:00 | 490:16:24 | -4.7501 | 3.9593 | 2.1376 | 8.7454 | 2023-01-06 03:51:31 | -18.807
29830 | 恒流放电 | 00:28:00 | 490:17:24 | -4.7501 | 3.9504 | 2.2167 | 9.0585 | 2023-01-06 03:52:31 | -18.7648
29831 | 恒流放电 | 00:29:00 | 490:18:24 | -4.7501 | 3.9418 | 2.2959 | 9.3709 | 2023-01-06 03:53:31 | -18.7239
29832 | 恒流放电 | 00:30:00 | 490:19:24 | -4.7501 | 3.9338 | 2.3751 | 9.6827 | 2023-01-06 03:54:31 | -18.6859
29833 | 恒流放电 | 00:31:00 | 490:20:24 | -4.7501 | 3.9262 | 2.4542 | 9.9938 | 2023-01-06 03:55:31 | -18.6498
29834 | 恒流放电 | 00:32:00 | 490:21:24 | -4.7501 | 3.9189 | 2.5334 | 10.3044 | 2023-01-06 03:56:31 | -18.6151
29835 | 恒流放电 | 00:33:00 | 490:22:24 | -4.7501 | 3.9122 | 2.6126 | 10.6143 | 2023-01-06 03:57:31 | -18.5833
29836 | 恒流放电 | 00:34:00 | 490:23:24 | -4.7501 | 3.9055 | 2.6917 | 10.9238 | 2023-01-06 03:58:31 | -18.5515
29837 | 恒流放电 | 00:35:00 | 490:24:24 | -4.7501 | 3.8993 | 2.7709 | 11.2327 | 2023-01-06 03:59:31 | -18.522
29838 | 恒流放电 | 00:36:00 | 490:25:24 | -4.7501 | 3.8928 | 2.8501 | 11.5412 | 2023-01-06 04:00:31 | -18.4912
29839 | 恒流放电 | 00:37:00 | 490:26:24 | -4.7503 | 3.8863 | 2.9292 | 11.8491 | 2023-01-06 04:01:31 | -18.4611
29840 | 恒流放电 | 00:38:00 | 490:27:24 | -4.7503 | 3.8801 | 3.0084 | 12.1565 | 2023-01-06 04:02:31 | -18.4316
29841 | 恒流放电 | 00:39:00 | 490:28:24 | -4.7501 | 3.8734 | 3.0876 | 12.4635 | 2023-01-06 04:03:31 | -18.399
29842 | 恒流放电 | 00:40:00 | 490:29:24 | -4.7503 | 3.8667 | 3.1668 | 12.7698 | 2023-01-06 04:04:31 | -18.3679
29843 | 恒流放电 | 00:41:00 | 490:30:24 | -4.7501 | 3.8599 | 3.2459 | 13.0757 | 2023-01-06 04:05:31 | -18.3349
29844 | 恒流放电 | 00:42:00 | 490:31:24 | -4.7501 | 3.853 | 3.3251 | 13.381 | 2023-01-06 04:06:31 | -18.3021
29845 | 恒流放电 | 00:43:00 | 490:32:24 | -4.7501 | 3.8459 | 3.4043 | 13.6858 | 2023-01-06 04:07:31 | -18.2684
29846 | 恒流放电 | 00:44:00 | 490:33:24 | -4.7501 | 3.8388 | 3.4834 | 13.9899 | 2023-01-06 04:08:31 | -18.2346
29847 | 恒流放电 | 00:45:00 | 490:34:24 | -4.7501 | 3.8318 | 3.5626 | 14.2936 | 2023-01-06 04:09:31 | -18.2014
29848 | 恒流放电 | 00:46:00 | 490:35:24 | -4.7501 | 3.8246 | 3.6418 | 14.5966 | 2023-01-06 04:10:31 | -18.1672
29849 | 恒流放电 | 00:47:00 | 490:36:24 | -4.7501 | 3.8175 | 3.7209 | 14.8992 | 2023-01-06 04:11:31 | -18.1335
29850 | 恒流放电 | 00:48:00 | 490:37:24 | -4.7501 | 3.8105 | 3.8001 | 15.2011 | 2023-01-06 04:12:31 | -18.1002
29851 | 恒流放电 | 00:49:00 | 490:38:24 | -4.7501 | 3.8036 | 3.8793 | 15.5025 | 2023-01-06 04:13:31 | -18.0674
29852 | 恒流放电 | 00:50:00 | 490:39:24 | -4.7501 | 3.7968 | 3.9584 | 15.8034 | 2023-01-06 04:14:31 | -18.0351
29853 | 恒流放电 | 00:51:00 | 490:40:24 | -4.7501 | 3.7902 | 4.0376 | 16.1037 | 2023-01-06 04:15:31 | -18.0038
29854 | 恒流放电 | 00:52:00 | 490:41:24 | -4.7501 | 3.7839 | 4.1168 | 16.4035 | 2023-01-06 04:16:31 | -17.9739
29855 | 恒流放电 | 00:53:00 | 490:42:24 | -4.7501 | 3.7776 | 4.1959 | 16.7028 | 2023-01-06 04:17:31 | -17.9439
29856 | 恒流放电 | 00:54:00 | 490:43:24 | -4.7501 | 3.7717 | 4.2751 | 17.0016 | 2023-01-06 04:18:31 | -17.9159
29857 | 恒流放电 | 00:55:00 | 490:44:24 | -4.7501 | 3.766 | 4.3543 | 17.3 | 2023-01-06 04:19:31 | -17.8888
29858 | 恒流放电 | 00:56:00 | 490:45:24 | -4.7503 | 3.7605 | 4.4335 | 17.5979 | 2023-01-06 04:20:31 | -17.8635
29859 | 恒流放电 | 00:57:00 | 490:46:24 | -4.7501 | 3.7552 | 4.5126 | 17.8954 | 2023-01-06 04:21:31 | -17.8375
29860 | 恒流放电 | 00:58:00 | 490:47:24 | -4.7503 | 3.7502 | 4.5918 | 18.1925 | 2023-01-06 04:22:31 | -17.8145
29861 | 恒流放电 | 00:59:00 | 490:48:24 | -4.7501 | 3.7454 | 4.671 | 18.4892 | 2023-01-06 04:23:31 | -17.791
29862 | 恒流放电 | 01:00:00 | 490:49:24 | -4.7501 | 3.7408 | 4.7501 | 18.7856 | 2023-01-06 04:24:31 | -17.7691
29863 | 恒流放电 | 01:01:00 | 490:50:24 | -4.7503 | 3.7363 | 4.8293 | 19.0816 | 2023-01-06 04:25:31 | -17.7485
29864 | 恒流放电 | 01:02:00 | 490:51:24 | -4.7501 | 3.7323 | 4.9085 | 19.3772 | 2023-01-06 04:26:31 | -17.7288
29865 | 恒流放电 | 01:03:00 | 490:52:24 | -4.7501 | 3.7283 | 4.9876 | 19.6725 | 2023-01-06 04:27:31 | -17.7098
29866 | 恒流放电 | 01:04:00 | 490:53:24 | -4.7501 | 3.7244 | 5.0668 | 19.9675 | 2023-01-06 04:28:31 | -17.6912
29867 | 恒流放电 | 01:05:00 | 490:54:24 | -4.7501 | 3.7205 | 5.146 | 20.2622 | 2023-01-06 04:29:31 | -17.6727
29868 | 恒流放电 | 01:06:00 | 490:55:24 | -4.7501 | 3.717 | 5.2251 | 20.5566 | 2023-01-06 04:30:31 | -17.6561
29869 | 恒流放电 | 01:07:00 | 490:56:24 | -4.7501 | 3.7134 | 5.3043 | 20.8508 | 2023-01-06 04:31:31 | -17.639
29870 | 恒流放电 | 01:08:00 | 490:57:24 | -4.7503 | 3.71 | 5.3835 | 21.1446 | 2023-01-06 04:32:31 | -17.6236
29871 | 恒流放电 | 01:09:00 | 490:58:24 | -4.7501 | 3.7066 | 5.4626 | 21.4382 | 2023-01-06 04:33:31 | -17.6067
29872 | 恒流放电 | 01:10:00 | 490:59:24 | -4.7503 | 3.7033 | 5.5418 | 21.7315 | 2023-01-06 04:34:31 | -17.5917
29873 | 恒流放电 | 01:11:00 | 491:00:24 | -4.7501 | 3.7002 | 5.621 | 22.0246 | 2023-01-06 04:35:31 | -17.5763
29874 | 恒流放电 | 01:12:00 | 491:01:24 | -4.7501 | 3.697 | 5.7002 | 22.3174 | 2023-01-06 04:36:31 | -17.5611
29875 | 恒流放电 | 01:13:00 | 491:02:24 | -4.7501 | 3.6937 | 5.7793 | 22.6099 | 2023-01-06 04:37:31 | -17.5454
29876 | 恒流放电 | 01:14:00 | 491:03:24 | -4.7503 | 3.6905 | 5.8585 | 22.9023 | 2023-01-06 04:38:31 | -17.5309
29877 | 恒流放电 | 01:15:00 | 491:04:24 | -4.7503 | 3.6875 | 5.9377 | 23.1943 | 2023-01-06 04:39:31 | -17.5167
29878 | 恒流放电 | 01:16:00 | 491:05:24 | -4.7503 | 3.6842 | 6.0168 | 23.4861 | 2023-01-06 04:40:31 | -17.501
29879 | 恒流放电 | 01:17:00 | 491:06:24 | -4.7503 | 3.6812 | 6.096 | 23.7777 | 2023-01-06 04:41:31 | -17.4868
29880 | 恒流放电 | 01:18:00 | 491:07:24 | -4.7503 | 3.6779 | 6.1752 | 24.069 | 2023-01-06 04:42:31 | -17.4711
29881 | 恒流放电 | 01:19:00 | 491:08:24 | -4.7501 | 3.6749 | 6.2543 | 24.36 | 2023-01-06 04:43:31 | -17.4561
29882 | 恒流放电 | 01:20:00 | 491:09:24 | -4.7501 | 3.6715 | 6.3335 | 24.6508 | 2023-01-06 04:44:31 | -17.44
29883 | 恒流放电 | 01:21:00 | 491:10:24 | -4.7501 | 3.6683 | 6.4127 | 24.9414 | 2023-01-06 04:45:31 | -17.4248
29884 | 恒流放电 | 01:22:00 | 491:11:24 | -4.7501 | 3.6649 | 6.4918 | 25.2316 | 2023-01-06 04:46:31 | -17.4086
29885 | 恒流放电 | 01:23:00 | 491:12:24 | -4.7501 | 3.6615 | 6.571 | 25.5216 | 2023-01-06 04:47:31 | -17.3925
29886 | 恒流放电 | 01:24:00 | 491:13:24 | -4.7501 | 3.6579 | 6.6502 | 25.8114 | 2023-01-06 04:48:31 | -17.3754
29887 | 恒流放电 | 01:25:00 | 491:14:24 | -4.7501 | 3.6544 | 6.7293 | 26.1008 | 2023-01-06 04:49:31 | -17.3587
29888 | 恒流放电 | 01:26:00 | 491:15:24 | -4.7503 | 3.6505 | 6.8085 | 26.39 | 2023-01-06 04:50:31 | -17.3409
29889 | 恒流放电 | 01:27:00 | 491:16:24 | -4.7501 | 3.6468 | 6.8877 | 26.6788 | 2023-01-06 04:51:31 | -17.3226
29890 | 恒流放电 | 01:28:00 | 491:17:24 | -4.7501 | 3.6428 | 6.9669 | 26.9674 | 2023-01-06 04:52:31 | -17.3036
29891 | 恒流放电 | 01:29:00 | 491:18:24 | -4.7501 | 3.6387 | 7.046 | 27.2556 | 2023-01-06 04:53:31 | -17.2842
29892 | 恒流放电 | 01:30:00 | 491:19:24 | -4.7503 | 3.6342 | 7.1252 | 27.5435 | 2023-01-06 04:54:31 | -17.2635
29893 | 恒流放电 | 01:31:00 | 491:20:24 | -4.7501 | 3.6297 | 7.2044 | 27.8311 | 2023-01-06 04:55:31 | -17.2414
29894 | 恒流放电 | 01:32:00 | 491:21:24 | -4.7501 | 3.625 | 7.2835 | 28.1182 | 2023-01-06 04:56:31 | -17.2191
29895 | 恒流放电 | 01:33:00 | 491:22:24 | -4.7501 | 3.6199 | 7.3627 | 28.405 | 2023-01-06 04:57:31 | -17.1949
29896 | 恒流放电 | 01:34:00 | 491:23:24 | -4.7501 | 3.6144 | 7.4419 | 28.6914 | 2023-01-06 04:58:31 | -17.1687
29897 | 恒流放电 | 01:35:00 | 491:24:24 | -4.7501 | 3.6082 | 7.521 | 28.9773 | 2023-01-06 04:59:31 | -17.1393
29898 | 恒流放电 | 01:36:00 | 491:25:24 | -4.7501 | 3.6018 | 7.6002 | 29.2627 | 2023-01-06 05:00:31 | -17.1089
29899 | 恒流放电 | 01:37:00 | 491:26:24 | -4.7501 | 3.5945 | 7.6794 | 29.5476 | 2023-01-06 05:01:31 | -17.0742
29900 | 恒流放电 | 01:38:00 | 491:27:24 | -4.7501 | 3.5861 | 7.7585 | 29.8318 | 2023-01-06 05:02:31 | -17.0343
29901 | 恒流放电 | 01:39:00 | 491:28:24 | -4.7501 | 3.5766 | 7.8377 | 30.1153 | 2023-01-06 05:03:31 | -16.9892
29902 | 恒流放电 | 01:40:00 | 491:29:24 | -4.7501 | 3.5653 | 7.9169 | 30.3981 | 2023-01-06 05:04:31 | -16.9355
29903 | 恒流放电 | 01:41:00 | 491:30:24 | -4.7501 | 3.5515 | 7.996 | 30.6798 | 2023-01-06 05:05:31 | -16.8699
29904 | 恒流放电 | 01:42:00 | 491:31:24 | -4.7501 | 3.5347 | 8.0752 | 30.9603 | 2023-01-06 05:06:31 | -16.7901
29905 | 恒流放电 | 01:43:00 | 491:32:24 | -4.7501 | 3.5142 | 8.1544 | 31.2394 | 2023-01-06 05:07:31 | -16.6928
29906 | 恒流放电 | 01:44:00 | 491:33:24 | -4.7501 | 3.4903 | 8.2335 | 31.5166 | 2023-01-06 05:08:31 | -16.5792
29907 | 恒流放电 | 01:45:00 | 491:34:24 | -4.7501 | 3.465 | 8.3127 | 31.792 | 2023-01-06 05:09:31 | -16.4591
29908 | 恒流放电 | 01:46:00 | 491:35:24 | -4.7501 | 3.4403 | 8.3919 | 32.0653 | 2023-01-06 05:10:31 | -16.3417
29909 | 恒流放电 | 01:47:00 | 491:36:24 | -4.7501 | 3.4182 | 8.471 | 32.3368 | 2023-01-06 05:11:31 | -16.2368
29910 | 恒流放电 | 01:48:00 | 491:37:24 | -4.7501 | 3.3952 | 8.5502 | 32.6065 | 2023-01-06 05:12:31 | -16.1275
29911 | 恒流放电 | 01:49:00 | 491:38:24 | -4.7501 | 3.3508 | 8.6294 | 32.8738 | 2023-01-06 05:13:31 | -15.9166
29912 | 恒流放电 | 01:50:00 | 491:39:24 | -4.7501 | 3.2424 | 8.7086 | 33.1353 | 2023-01-06 05:14:31 | -15.4017
29913 | 恒流放电 | 01:51:00 | 491:40:24 | -4.7501 | 3.0627 | 8.7877 | 33.3853 | 2023-01-06 05:15:31 | -14.5481
29914 | 恒流放电 | 01:51:17 | 491:40:41 | -4.7501 | 2.9999 | 8.8102 | 33.4533 | 2023-01-06 05:15:48 | -14.2498
29915 | 搁置 | 00:00:00 | 491:40:41 | 0 | 3.0477 | 0 | 0 | 2023-01-06 05:15:48 | 0
29916 | 搁置 | 00:01:00 | 491:41:41 | 0 | 3.509 | 0 | 0 | 2023-01-06 05:16:48 | 0
29917 | 搁置 | 00:02:00 | 491:42:41 | 0 | 3.5137 | 0 | 0 | 2023-01-06 05:17:48 | 0
29918 | 搁置 | 00:03:00 | 491:43:41 | 0 | 3.5182 | 0 | 0 | 2023-01-06 05:18:48 | 0
29919 | 搁置 | 00:04:00 | 491:44:41 | 0 | 3.5258 | 0 | 0 | 2023-01-06 05:19:48 | 0
29920 | 搁置 | 00:05:00 | 491:45:41 | 0 | 3.5361 | 0 | 0 | 2023-01-06 05:20:48 | 0
29921 | 搁置 | 00:06:00 | 491:46:41 | 0 | 3.5487 | 0 | 0 | 2023-01-06 05:21:48 | 0
29922 | 搁置 | 00:07:00 | 491:47:41 | 0 | 3.5629 | 0 | 0 | 2023-01-06 05:22:48 | 0
29923 | 搁置 | 00:08:00 | 491:48:41 | 0 | 3.5779 | 0 | 0 | 2023-01-06 05:23:48 | 0
29924 | 搁置 | 00:09:00 | 491:49:41 | 0 | 3.5926 | 0 | 0 | 2023-01-06 05:24:48 | 0
29925 | 搁置 | 00:10:00 | 491:50:41 | 0 | 3.6053 | 0 | 0 | 2023-01-06 05:25:48 | 0
29926 | 搁置 | 00:11:00 | 491:51:41 | 0 | 3.6152 | 0 | 0 | 2023-01-06 05:26:48 | 0
29927 | 搁置 | 00:12:00 | 491:52:41 | 0 | 3.6226 | 0 | 0 | 2023-01-06 05:27:48 | 0
29928 | 搁置 | 00:13:00 | 491:53:41 | 0 | 3.6279 | 0 | 0 | 2023-01-06 05:28:48 | 0
29929 | 搁置 | 00:14:00 | 491:54:41 | 0 | 3.6318 | 0 | 0 | 2023-01-06 05:29:48 | 0
29930 | 搁置 | 00:15:00 | 491:55:41 | 0 | 3.6347 | 0 | 0 | 2023-01-06 05:30:48 | 0
29931 | 恒流恒压充电 | 00:00:00 | 491:55:41 | 2.849 | 3.6596 | 0 | 0 | 2023-01-06 05:30:48 | 10.4263
29932 | 恒流恒压充电 | 00:01:00 | 491:56:41 | 2.8503 | 3.7221 | 0.0475 | 0.1762 | 2023-01-06 05:31:48 | 10.6089
29933 | 恒流恒压充电 | 00:02:00 | 491:57:41 | 2.8505 | 3.729 | 0.095 | 0.3532 | 2023-01-06 05:32:48 | 10.6294
29934 | 恒流恒压充电 | 00:03:00 | 491:58:41 | 2.8505 | 3.7329 | 0.1425 | 0.5305 | 2023-01-06 05:33:48 | 10.6405
29935 | 恒流恒压充电 | 00:04:00 | 491:59:41 | 2.8505 | 3.7357 | 0.19 | 0.7079 | 2023-01-06 05:34:48 | 10.6485
29936 | 恒流恒压充电 | 00:05:00 | 492:00:41 | 2.8505 | 3.7378 | 0.2375 | 0.8854 | 2023-01-06 05:35:48 | 10.6544
29937 | 恒流恒压充电 | 00:06:00 | 492:01:41 | 2.8503 | 3.7397 | 0.285 | 1.063 | 2023-01-06 05:36:48 | 10.6591
29938 | 恒流恒压充电 | 00:07:00 | 492:02:41 | 2.8503 | 3.7413 | 0.3325 | 1.2407 | 2023-01-06 05:37:48 | 10.6636
29939 | 恒流恒压充电 | 00:08:00 | 492:03:41 | 2.8503 | 3.7429 | 0.3801 | 1.4185 | 2023-01-06 05:38:48 | 10.6682
29940 | 恒流恒压充电 | 00:09:00 | 492:04:41 | 2.8505 | 3.7444 | 0.4276 | 1.5964 | 2023-01-06 05:39:48 | 10.6733
29941 | 恒流恒压充电 | 00:10:00 | 492:05:41 | 2.8505 | 3.746 | 0.4751 | 1.7743 | 2023-01-06 05:40:48 | 10.6778
29942 | 恒流恒压充电 | 00:11:00 | 492:06:41 | 2.8503 | 3.7474 | 0.5226 | 1.9523 | 2023-01-06 05:41:48 | 10.681
29943 | 恒流恒压充电 | 00:12:00 | 492:07:41 | 2.8505 | 3.7489 | 0.5701 | 2.1304 | 2023-01-06 05:42:48 | 10.6861
29944 | 恒流恒压充电 | 00:13:00 | 492:08:41 | 2.8505 | 3.7503 | 0.6176 | 2.3085 | 2023-01-06 05:43:48 | 10.6901
29945 | 恒流恒压充电 | 00:14:00 | 492:09:41 | 2.8503 | 3.7518 | 0.6651 | 2.4867 | 2023-01-06 05:44:48 | 10.6936
29946 | 恒流恒压充电 | 00:15:00 | 492:10:41 | 2.8505 | 3.7532 | 0.7126 | 2.665 | 2023-01-06 05:45:48 | 10.6983
29947 | 恒流恒压充电 | 00:16:00 | 492:11:41 | 2.8505 | 3.7547 | 0.7601 | 2.8433 | 2023-01-06 05:46:48 | 10.7026
29948 | 恒流恒压充电 | 00:17:00 | 492:12:41 | 2.8503 | 3.756 | 0.8076 | 3.0217 | 2023-01-06 05:47:48 | 10.7055
29949 | 恒流恒压充电 | 00:18:00 | 492:13:41 | 2.8505 | 3.7574 | 0.8551 | 3.2002 | 2023-01-06 05:48:48 | 10.7103
29950 | 恒流恒压充电 | 00:19:00 | 492:14:41 | 2.8505 | 3.7589 | 0.9026 | 3.3787 | 2023-01-06 05:49:48 | 10.7146
29951 | 恒流恒压充电 | 00:20:00 | 492:15:41 | 2.8503 | 3.7603 | 0.9501 | 3.5573 | 2023-01-06 05:50:48 | 10.7178
29952 | 恒流恒压充电 | 00:21:00 | 492:16:41 | 2.8505 | 3.7616 | 0.9976 | 3.736 | 2023-01-06 05:51:48 | 10.7223
29953 | 恒流恒压充电 | 00:22:00 | 492:17:41 | 2.8505 | 3.7631 | 1.0451 | 3.9147 | 2023-01-06 05:52:48 | 10.7266
29954 | 恒流恒压充电 | 00:23:00 | 492:18:41 | 2.8505 | 3.7645 | 1.0927 | 4.0935 | 2023-01-06 05:53:48 | 10.7306
29955 | 恒流恒压充电 | 00:24:00 | 492:19:41 | 2.8505 | 3.766 | 1.1402 | 4.2724 | 2023-01-06 05:54:48 | 10.7348
29956 | 恒流恒压充电 | 00:25:00 | 492:20:41 | 2.8505 | 3.7674 | 1.1877 | 4.4513 | 2023-01-06 05:55:48 | 10.7388
29957 | 恒流恒压充电 | 00:26:00 | 492:21:41 | 2.8505 | 3.7687 | 1.2352 | 4.6304 | 2023-01-06 05:56:48 | 10.7425
29958 | 恒流恒压充电 | 00:27:00 | 492:22:41 | 2.8505 | 3.77 | 1.2827 | 4.8094 | 2023-01-06 05:57:48 | 10.7462
29959 | 恒流恒压充电 | 00:28:00 | 492:23:41 | 2.8503 | 3.7716 | 1.3302 | 4.9886 | 2023-01-06 05:58:48 | 10.75
29960 | 恒流恒压充电 | 00:29:00 | 492:24:41 | 2.8505 | 3.7729 | 1.3777 | 5.1678 | 2023-01-06 05:59:48 | 10.7545
29961 | 恒流恒压充电 | 00:30:00 | 492:25:41 | 2.8505 | 3.7744 | 1.4252 | 5.347 | 2023-01-06 06:00:48 | 10.7588
29962 | 恒流恒压充电 | 00:31:00 | 492:26:41 | 2.8505 | 3.7758 | 1.4727 | 5.5264 | 2023-01-06 06:01:48 | 10.7628
29963 | 恒流恒压充电 | 00:32:00 | 492:27:41 | 2.8505 | 3.7771 | 1.5202 | 5.7058 | 2023-01-06 06:02:48 | 10.7665
29964 | 恒流恒压充电 | 00:33:00 | 492:28:41 | 2.8505 | 3.7784 | 1.5677 | 5.8853 | 2023-01-06 06:03:48 | 10.7702
29965 | 恒流恒压充电 | 00:34:00 | 492:29:41 | 2.8505 | 3.7799 | 1.6152 | 6.0648 | 2023-01-06 06:04:48 | 10.7745
29966 | 恒流恒压充电 | 00:35:00 | 492:30:41 | 2.8505 | 3.7813 | 1.6627 | 6.2444 | 2023-01-06 06:05:48 | 10.7784
29967 | 恒流恒压充电 | 00:36:00 | 492:31:41 | 2.8505 | 3.7828 | 1.7102 | 6.4241 | 2023-01-06 06:06:48 | 10.7827
29968 | 恒流恒压充电 | 00:37:00 | 492:32:41 | 2.8503 | 3.7841 | 1.7577 | 6.6038 | 2023-01-06 06:07:48 | 10.7856
29969 | 恒流恒压充电 | 00:38:00 | 492:33:41 | 2.8505 | 3.7855 | 1.8053 | 6.7836 | 2023-01-06 06:08:48 | 10.7904
29970 | 恒流恒压充电 | 00:39:00 | 492:34:41 | 2.8505 | 3.787 | 1.8528 | 6.9635 | 2023-01-06 06:09:48 | 10.7947
29971 | 恒流恒压充电 | 00:40:00 | 492:35:41 | 2.8505 | 3.7883 | 1.9003 | 7.1434 | 2023-01-06 06:10:48 | 10.7984
29972 | 恒流恒压充电 | 00:41:00 | 492:36:41 | 2.8503 | 3.7897 | 1.9478 | 7.3234 | 2023-01-06 06:11:48 | 10.8016
29973 | 恒流恒压充电 | 00:42:00 | 492:37:41 | 2.8503 | 3.7912 | 1.9953 | 7.5035 | 2023-01-06 06:12:48 | 10.8059
29974 | 恒流恒压充电 | 00:43:00 | 492:38:41 | 2.8505 | 3.7925 | 2.0428 | 7.6836 | 2023-01-06 06:13:48 | 10.8104
29975 | 恒流恒压充电 | 00:44:00 | 492:39:41 | 2.8505 | 3.7939 | 2.0903 | 7.8638 | 2023-01-06 06:14:48 | 10.8144
29976 | 恒流恒压充电 | 00:45:00 | 492:40:41 | 2.8503 | 3.7954 | 2.1378 | 8.0441 | 2023-01-06 06:15:48 | 10.8178
29977 | 恒流恒压充电 | 00:46:00 | 492:41:41 | 2.8503 | 3.7968 | 2.1853 | 8.2245 | 2023-01-06 06:16:48 | 10.8218
29978 | 恒流恒压充电 | 00:47:00 | 492:42:41 | 2.8505 | 3.7983 | 2.2328 | 8.4049 | 2023-01-06 06:17:48 | 10.8269
29979 | 恒流恒压充电 | 00:48:00 | 492:43:41 | 2.8503 | 3.7997 | 2.2803 | 8.5853 | 2023-01-06 06:18:48 | 10.8301
29980 | 恒流恒压充电 | 00:49:00 | 492:44:41 | 2.8505 | 3.8012 | 2.3278 | 8.7659 | 2023-01-06 06:19:48 | 10.8352
29981 | 恒流恒压充电 | 00:50:00 | 492:45:41 | 2.8503 | 3.8026 | 2.3753 | 8.9465 | 2023-01-06 06:20:48 | 10.8384
29982 | 恒流恒压充电 | 00:51:00 | 492:46:41 | 2.8503 | 3.8039 | 2.4228 | 9.1272 | 2023-01-06 06:21:48 | 10.8421
29983 | 恒流恒压充电 | 00:52:00 | 492:47:41 | 2.8503 | 3.8055 | 2.4703 | 9.3079 | 2023-01-06 06:22:48 | 10.8466
29984 | 恒流恒压充电 | 00:53:00 | 492:48:41 | 2.8503 | 3.807 | 2.5178 | 9.4887 | 2023-01-06 06:23:48 | 10.8509
29985 | 恒流恒压充电 | 00:54:00 | 492:49:41 | 2.8505 | 3.8084 | 2.5654 | 9.6696 | 2023-01-06 06:24:48 | 10.8557
29986 | 恒流恒压充电 | 00:55:00 | 492:50:41 | 2.8503 | 3.81 | 2.6129 | 9.8506 | 2023-01-06 06:25:48 | 10.8595
29987 | 恒流恒压充电 | 00:56:00 | 492:51:41 | 2.8505 | 3.8113 | 2.6604 | 10.0316 | 2023-01-06 06:26:48 | 10.864
29988 | 恒流恒压充电 | 00:57:00 | 492:52:41 | 2.8505 | 3.813 | 2.7079 | 10.2127 | 2023-01-06 06:27:48 | 10.8688
29989 | 恒流恒压充电 | 00:58:00 | 492:53:41 | 2.8503 | 3.8144 | 2.7554 | 10.3939 | 2023-01-06 06:28:48 | 10.872
29990 | 恒流恒压充电 | 00:59:00 | 492:54:41 | 2.8505 | 3.816 | 2.8029 | 10.5752 | 2023-01-06 06:29:48 | 10.8774
29991 | 恒流恒压充电 | 01:00:00 | 492:55:41 | 2.8505 | 3.8176 | 2.8504 | 10.7565 | 2023-01-06 06:30:48 | 10.8819
29992 | 恒流恒压充电 | 01:01:00 | 492:56:41 | 2.8505 | 3.8192 | 2.8979 | 10.9379 | 2023-01-06 06:31:48 | 10.8865
29993 | 恒流恒压充电 | 01:02:00 | 492:57:41 | 2.8505 | 3.8207 | 2.9454 | 11.1194 | 2023-01-06 06:32:48 | 10.8908
29994 | 恒流恒压充电 | 01:03:00 | 492:58:41 | 2.8503 | 3.8225 | 2.9929 | 11.3009 | 2023-01-06 06:33:48 | 10.8951
29995 | 恒流恒压充电 | 01:04:00 | 492:59:41 | 2.8505 | 3.8241 | 3.0404 | 11.4825 | 2023-01-06 06:34:48 | 10.9004
29996 | 恒流恒压充电 | 01:05:00 | 493:00:41 | 2.8505 | 3.8259 | 3.0879 | 11.6643 | 2023-01-06 06:35:48 | 10.9056
29997 | 恒流恒压充电 | 01:06:00 | 493:01:41 | 2.8505 | 3.8275 | 3.1354 | 11.846 | 2023-01-06 06:36:48 | 10.9101
29998 | 恒流恒压充电 | 01:07:00 | 493:02:41 | 2.8503 | 3.8293 | 3.1829 | 12.0279 | 2023-01-06 06:37:48 | 10.9145
29999 | 恒流恒压充电 | 01:08:00 | 493:03:41 | 2.8505 | 3.831 | 3.2304 | 12.2099 | 2023-01-06 06:38:48 | 10.9201
30000 | 恒流恒压充电 | 01:09:00 | 493:04:41 | 2.8505 | 3.8328 | 3.278 | 12.3919 | 2023-01-06 06:39:48 | 10.9252
30001 | 恒流恒压充电 | 01:10:00 | 493:05:41 | 2.8503 | 3.8346 | 3.3255 | 12.574 | 2023-01-06 06:40:48 | 10.9296
30002 | 恒流恒压充电 | 01:11:00 | 493:06:41 | 2.8505 | 3.8365 | 3.373 | 12.7562 | 2023-01-06 06:41:48 | 10.9358
30003 | 恒流恒压充电 | 01:12:00 | 493:07:41 | 2.8503 | 3.8385 | 3.4205 | 12.9386 | 2023-01-06 06:42:48 | 10.9407
30004 | 恒流恒压充电 | 01:13:00 | 493:08:41 | 2.8505 | 3.8404 | 3.468 | 13.1209 | 2023-01-06 06:43:48 | 10.9469
30005 | 恒流恒压充电 | 01:14:00 | 493:09:41 | 2.8505 | 3.8423 | 3.5155 | 13.3034 | 2023-01-06 06:44:48 | 10.9523
30006 | 恒流恒压充电 | 01:15:00 | 493:10:41 | 2.8505 | 3.8444 | 3.563 | 13.486 | 2023-01-06 06:45:48 | 10.9583
30007 | 恒流恒压充电 | 01:16:00 | 493:11:41 | 2.8505 | 3.8465 | 3.6105 | 13.6687 | 2023-01-06 06:46:48 | 10.9643
30008 | 恒流恒压充电 | 01:17:00 | 493:12:41 | 2.8505 | 3.8488 | 3.658 | 13.8515 | 2023-01-06 06:47:48 | 10.9709
30009 | 恒流恒压充电 | 01:18:00 | 493:13:41 | 2.8505 | 3.8509 | 3.7055 | 14.0344 | 2023-01-06 06:48:48 | 10.9768
30010 | 恒流恒压充电 | 01:19:00 | 493:14:41 | 2.8503 | 3.8531 | 3.753 | 14.2174 | 2023-01-06 06:49:48 | 10.9823
30011 | 恒流恒压充电 | 01:20:00 | 493:15:41 | 2.8505 | 3.8554 | 3.8005 | 14.4005 | 2023-01-06 06:50:48 | 10.9897
30012 | 恒流恒压充电 | 01:21:00 | 493:16:41 | 2.8503 | 3.8578 | 3.848 | 14.5837 | 2023-01-06 06:51:48 | 10.9957
30013 | 恒流恒压充电 | 01:22:00 | 493:17:41 | 2.8505 | 3.8604 | 3.8955 | 14.767 | 2023-01-06 06:52:48 | 11.0039
30014 | 恒流恒压充电 | 01:23:00 | 493:18:41 | 2.8505 | 3.863 | 3.943 | 14.9505 | 2023-01-06 06:53:48 | 11.0113
30015 | 恒流恒压充电 | 01:24:00 | 493:19:41 | 2.8503 | 3.8656 | 3.9906 | 15.1341 | 2023-01-06 06:54:48 | 11.0179
30016 | 恒流恒压充电 | 01:25:00 | 493:20:41 | 2.8505 | 3.8683 | 4.0381 | 15.3178 | 2023-01-06 06:55:48 | 11.0264
30017 | 恒流恒压充电 | 01:26:00 | 493:21:41 | 2.8503 | 3.8711 | 4.0856 | 15.5016 | 2023-01-06 06:56:48 | 11.0336
30018 | 恒流恒压充电 | 01:27:00 | 493:22:41 | 2.8505 | 3.874 | 4.1331 | 15.6856 | 2023-01-06 06:57:48 | 11.0427
30019 | 恒流恒压充电 | 01:28:00 | 493:23:41 | 2.8503 | 3.877 | 4.1806 | 15.8697 | 2023-01-06 06:58:48 | 11.0504
30020 | 恒流恒压充电 | 01:29:00 | 493:24:41 | 2.8503 | 3.8801 | 4.2281 | 16.0539 | 2023-01-06 06:59:48 | 11.0593
30021 | 恒流恒压充电 | 01:30:00 | 493:25:41 | 2.8505 | 3.8832 | 4.2756 | 16.2383 | 2023-01-06 07:00:48 | 11.0689
30022 | 恒流恒压充电 | 01:31:00 | 493:26:41 | 2.8505 | 3.8865 | 4.3231 | 16.4229 | 2023-01-06 07:01:48 | 11.0783
30023 | 恒流恒压充电 | 01:32:00 | 493:27:41 | 2.8503 | 3.8899 | 4.3706 | 16.6076 | 2023-01-06 07:02:48 | 11.0872
30024 | 恒流恒压充电 | 01:33:00 | 493:28:41 | 2.8503 | 3.8933 | 4.4181 | 16.7925 | 2023-01-06 07:03:48 | 11.0969
30025 | 恒流恒压充电 | 01:34:00 | 493:29:41 | 2.8503 | 3.8969 | 4.4656 | 16.9775 | 2023-01-06 07:04:48 | 11.1071
30026 | 恒流恒压充电 | 01:35:00 | 493:30:41 | 2.8505 | 3.9006 | 4.5131 | 17.1627 | 2023-01-06 07:05:48 | 11.1185
30027 | 恒流恒压充电 | 01:36:00 | 493:31:41 | 2.8505 | 3.9043 | 4.5606 | 17.3481 | 2023-01-06 07:06:48 | 11.1291
30028 | 恒流恒压充电 | 01:37:00 | 493:32:41 | 2.8505 | 3.9083 | 4.6081 | 17.5337 | 2023-01-06 07:07:48 | 11.1405
30029 | 恒流恒压充电 | 01:38:00 | 493:33:41 | 2.8505 | 3.9124 | 4.6556 | 17.7195 | 2023-01-06 07:08:48 | 11.1521
30030 | 恒流恒压充电 | 01:39:00 | 493:34:41 | 2.8505 | 3.9164 | 4.7031 | 17.9054 | 2023-01-06 07:09:48 | 11.1635
30031 | 恒流恒压充电 | 01:40:00 | 493:35:41 | 2.8503 | 3.9206 | 4.7507 | 18.0916 | 2023-01-06 07:10:48 | 11.1747
30032 | 恒流恒压充电 | 01:41:00 | 493:36:41 | 2.8505 | 3.925 | 4.7982 | 18.2779 | 2023-01-06 07:11:48 | 11.1881
30033 | 恒流恒压充电 | 01:42:00 | 493:37:41 | 2.8503 | 3.9295 | 4.8457 | 18.4645 | 2023-01-06 07:12:48 | 11.2001
30034 | 恒流恒压充电 | 01:43:00 | 493:38:41 | 2.8505 | 3.934 | 4.8932 | 18.6513 | 2023-01-06 07:13:48 | 11.2137
30035 | 恒流恒压充电 | 01:44:00 | 493:39:41 | 2.8503 | 3.9385 | 4.9407 | 18.8383 | 2023-01-06 07:14:48 | 11.2257
30036 | 恒流恒压充电 | 01:45:00 | 493:40:41 | 2.8505 | 3.9434 | 4.9882 | 19.0255 | 2023-01-06 07:15:48 | 11.2405
30037 | 恒流恒压充电 | 01:46:00 | 493:41:41 | 2.8505 | 3.948 | 5.0357 | 19.2129 | 2023-01-06 07:16:48 | 11.2536
30038 | 恒流恒压充电 | 01:47:00 | 493:42:41 | 2.8505 | 3.953 | 5.0832 | 19.4006 | 2023-01-06 07:17:48 | 11.2679
30039 | 恒流恒压充电 | 01:48:00 | 493:43:41 | 2.8505 | 3.9579 | 5.1307 | 19.5885 | 2023-01-06 07:18:48 | 11.2818
30040 | 恒流恒压充电 | 01:49:00 | 493:44:41 | 2.8505 | 3.963 | 5.1782 | 19.7767 | 2023-01-06 07:19:48 | 11.2964
30041 | 恒流恒压充电 | 01:50:00 | 493:45:41 | 2.8505 | 3.9682 | 5.2257 | 19.9651 | 2023-01-06 07:20:48 | 11.3112
30042 | 恒流恒压充电 | 01:51:00 | 493:46:41 | 2.8505 | 3.9732 | 5.2732 | 20.1537 | 2023-01-06 07:21:48 | 11.3254
30043 | 恒流恒压充电 | 01:52:00 | 493:47:41 | 2.8505 | 3.9785 | 5.3207 | 20.3426 | 2023-01-06 07:22:48 | 11.3406
30044 | 恒流恒压充电 | 01:53:00 | 493:48:41 | 2.8505 | 3.9839 | 5.3682 | 20.5317 | 2023-01-06 07:23:48 | 11.3559
30045 | 恒流恒压充电 | 01:54:00 | 493:49:41 | 2.8505 | 3.9892 | 5.4157 | 20.7211 | 2023-01-06 07:24:48 | 11.3711
30046 | 恒流恒压充电 | 01:55:00 | 493:50:41 | 2.8505 | 3.9945 | 5.4632 | 20.9107 | 2023-01-06 07:25:48 | 11.3862
30047 | 恒流恒压充电 | 01:56:00 | 493:51:41 | 2.8505 | 4 | 5.5108 | 21.1006 | 2023-01-06 07:26:48 | 11.4018
30048 | 恒流恒压充电 | 01:57:00 | 493:52:41 | 2.8505 | 4.0053 | 5.5583 | 21.2908 | 2023-01-06 07:27:48 | 11.4169
30049 | 恒流恒压充电 | 01:58:00 | 493:53:41 | 2.8505 | 4.0108 | 5.6058 | 21.4812 | 2023-01-06 07:28:48 | 11.4326
30050 | 恒流恒压充电 | 01:59:00 | 493:54:41 | 2.8503 | 4.0161 | 5.6533 | 21.6718 | 2023-01-06 07:29:48 | 11.4469
30051 | 恒流恒压充电 | 02:00:00 | 493:55:41 | 2.8505 | 4.0216 | 5.7008 | 21.8628 | 2023-01-06 07:30:48 | 11.4634
30052 | 恒流恒压充电 | 02:01:00 | 493:56:41 | 2.8505 | 4.0271 | 5.7483 | 22.0539 | 2023-01-06 07:31:48 | 11.4791
30053 | 恒流恒压充电 | 02:02:00 | 493:57:41 | 2.8505 | 4.0326 | 5.7958 | 22.2454 | 2023-01-06 07:32:48 | 11.4948
30054 | 恒流恒压充电 | 02:03:00 | 493:58:41 | 2.8505 | 4.0381 | 5.8433 | 22.4371 | 2023-01-06 07:33:48 | 11.5104
30055 | 恒流恒压充电 | 02:04:00 | 493:59:41 | 2.8505 | 4.0436 | 5.8908 | 22.6291 | 2023-01-06 07:34:48 | 11.5261
30056 | 恒流恒压充电 | 02:05:00 | 494:00:41 | 2.8505 | 4.0491 | 5.9383 | 22.8213 | 2023-01-06 07:35:48 | 11.5418
30057 | 恒流恒压充电 | 02:06:00 | 494:01:41 | 2.8505 | 4.0544 | 5.9858 | 23.0138 | 2023-01-06 07:36:48 | 11.5569
30058 | 恒流恒压充电 | 02:07:00 | 494:02:41 | 2.8505 | 4.0599 | 6.0333 | 23.2065 | 2023-01-06 07:37:48 | 11.5726
30059 | 恒流恒压充电 | 02:08:00 | 494:03:41 | 2.8505 | 4.0654 | 6.0808 | 23.3995 | 2023-01-06 07:38:48 | 11.5883
30060 | 恒流恒压充电 | 02:09:00 | 494:04:41 | 2.8505 | 4.0708 | 6.1283 | 23.5928 | 2023-01-06 07:39:48 | 11.6037
30061 | 恒流恒压充电 | 02:10:00 | 494:05:41 | 2.8503 | 4.0762 | 6.1758 | 23.7863 | 2023-01-06 07:40:48 | 11.6182
30062 | 恒流恒压充电 | 02:11:00 | 494:06:41 | 2.8503 | 4.0817 | 6.2233 | 23.9801 | 2023-01-06 07:41:48 | 11.6339
30063 | 恒流恒压充电 | 02:12:00 | 494:07:41 | 2.8505 | 4.087 | 6.2709 | 24.1741 | 2023-01-06 07:42:48 | 11.6498
30064 | 恒流恒压充电 | 02:13:00 | 494:08:41 | 2.8503 | 4.0921 | 6.3184 | 24.3684 | 2023-01-06 07:43:48 | 11.6635
30065 | 恒流恒压充电 | 02:14:00 | 494:09:41 | 2.8503 | 4.0975 | 6.3659 | 24.5629 | 2023-01-06 07:44:48 | 11.6789
30066 | 恒流恒压充电 | 02:15:00 | 494:10:41 | 2.8505 | 4.1026 | 6.4134 | 24.7577 | 2023-01-06 07:45:48 | 11.6943
30067 | 恒流恒压充电 | 02:16:00 | 494:11:41 | 2.8505 | 4.1078 | 6.4609 | 24.9527 | 2023-01-06 07:46:48 | 11.7091
30068 | 恒流恒压充电 | 02:17:00 | 494:12:41 | 2.8505 | 4.113 | 6.5084 | 25.148 | 2023-01-06 07:47:48 | 11.7239
30069 | 恒流恒压充电 | 02:18:00 | 494:13:41 | 2.8505 | 4.1178 | 6.5559 | 25.3435 | 2023-01-06 07:48:48 | 11.7376
30070 | 恒流恒压充电 | 02:19:00 | 494:14:41 | 2.8505 | 4.1228 | 6.6034 | 25.5392 | 2023-01-06 07:49:48 | 11.7519
30071 | 恒流恒压充电 | 02:20:00 | 494:15:41 | 2.8505 | 4.1275 | 6.6509 | 25.7352 | 2023-01-06 07:50:48 | 11.7653
30072 | 恒流恒压充电 | 02:21:00 | 494:16:41 | 2.8505 | 4.132 | 6.6984 | 25.9314 | 2023-01-06 07:51:48 | 11.7781
30073 | 恒流恒压充电 | 02:22:00 | 494:17:41 | 2.8505 | 4.1368 | 6.7459 | 26.1278 | 2023-01-06 07:52:48 | 11.7918
30074 | 恒流恒压充电 | 02:23:00 | 494:18:41 | 2.8505 | 4.1414 | 6.7934 | 26.3244 | 2023-01-06 07:53:48 | 11.8049
30075 | 恒流恒压充电 | 02:24:00 | 494:19:41 | 2.8505 | 4.1456 | 6.8409 | 26.5213 | 2023-01-06 07:54:48 | 11.8169
30076 | 恒流恒压充电 | 02:25:00 | 494:20:41 | 2.8503 | 4.1499 | 6.8884 | 26.7183 | 2023-01-06 07:55:48 | 11.8283
30077 | 恒流恒压充电 | 02:26:00 | 494:21:41 | 2.8505 | 4.1541 | 6.9359 | 26.9156 | 2023-01-06 07:56:48 | 11.8411
30078 | 恒流恒压充电 | 02:27:00 | 494:22:41 | 2.8503 | 4.1585 | 6.9834 | 27.113 | 2023-01-06 07:57:48 | 11.8528
30079 | 恒流恒压充电 | 02:28:00 | 494:23:41 | 2.8505 | 4.163 | 7.031 | 27.3107 | 2023-01-06 07:58:48 | 11.8665
30080 | 恒流恒压充电 | 02:29:00 | 494:24:41 | 2.8505 | 4.1675 | 7.0785 | 27.5085 | 2023-01-06 07:59:48 | 11.8793
30081 | 恒流恒压充电 | 02:30:00 | 494:25:41 | 2.8505 | 4.172 | 7.126 | 27.7066 | 2023-01-06 08:00:48 | 11.8921
30082 | 恒流恒压充电 | 02:31:00 | 494:26:41 | 2.8505 | 4.1767 | 7.1735 | 27.9049 | 2023-01-06 08:01:48 | 11.9055
30083 | 恒流恒压充电 | 02:32:00 | 494:27:41 | 2.8505 | 4.1815 | 7.221 | 28.1035 | 2023-01-06 08:02:48 | 11.9192
30084 | 恒流恒压充电 | 02:33:00 | 494:28:41 | 2.8505 | 4.1864 | 7.2685 | 28.3022 | 2023-01-06 08:03:48 | 11.9332
30085 | 恒流恒压充电 | 02:34:00 | 494:29:41 | 2.8505 | 4.1914 | 7.316 | 28.5012 | 2023-01-06 08:04:48 | 11.9474
30086 | 恒流恒压充电 | 02:35:00 | 494:30:41 | 2.8505 | 4.1964 | 7.3635 | 28.7005 | 2023-01-06 08:05:48 | 11.9617
30087 | 恒流恒压充电 | 02:36:00 | 494:31:41 | 2.8503 | 4.2016 | 7.411 | 28.8999 | 2023-01-06 08:06:48 | 11.9756
30088 | 恒流恒压充电 | 02:37:00 | 494:32:41 | 2.8503 | 4.2067 | 7.4585 | 29.0997 | 2023-01-06 08:07:48 | 11.9901
30089 | 恒流恒压充电 | 02:38:00 | 494:33:41 | 2.8505 | 4.2119 | 7.506 | 29.2996 | 2023-01-06 08:08:48 | 12.0059
30090 | 恒流恒压充电 | 02:39:00 | 494:34:41 | 2.8505 | 4.2171 | 7.5535 | 29.4998 | 2023-01-06 08:09:48 | 12.0207
30091 | 恒流恒压充电 | 02:40:00 | 494:35:41 | 2.8505 | 4.2222 | 7.601 | 29.7003 | 2023-01-06 08:10:48 | 12.0352
30092 | 恒流恒压充电 | 02:41:00 | 494:36:41 | 2.8505 | 4.2274 | 7.6485 | 29.901 | 2023-01-06 08:11:48 | 12.05
30093 | 恒流恒压充电 | 02:42:00 | 494:37:41 | 2.8505 | 4.2325 | 7.696 | 30.1019 | 2023-01-06 08:12:48 | 12.0646
30094 | 恒流恒压充电 | 02:43:00 | 494:38:41 | 2.8505 | 4.2379 | 7.7435 | 30.3031 | 2023-01-06 08:13:48 | 12.08
30095 | 恒流恒压充电 | 02:44:00 | 494:39:41 | 2.8505 | 4.243 | 7.791 | 30.5046 | 2023-01-06 08:14:48 | 12.0945
30096 | 恒流恒压充电 | 02:45:00 | 494:40:41 | 2.8503 | 4.2482 | 7.8386 | 30.7063 | 2023-01-06 08:15:48 | 12.1084
30097 | 恒流恒压充电 | 02:46:00 | 494:41:41 | 2.8503 | 4.2535 | 7.8861 | 30.9082 | 2023-01-06 08:16:48 | 12.1235
30098 | 恒流恒压充电 | 02:47:00 | 494:42:41 | 2.8503 | 4.2585 | 7.9336 | 31.1104 | 2023-01-06 08:17:48 | 12.1378
30099 | 恒流恒压充电 | 02:48:00 | 494:43:41 | 2.8503 | 4.2637 | 7.9811 | 31.3128 | 2023-01-06 08:18:48 | 12.1526
30100 | 恒流恒压充电 | 02:49:00 | 494:44:41 | 2.8503 | 4.2687 | 8.0286 | 31.5155 | 2023-01-06 08:19:48 | 12.1669
30101 | 恒流恒压充电 | 02:50:00 | 494:45:41 | 2.8505 | 4.2739 | 8.0761 | 31.7184 | 2023-01-06 08:20:48 | 12.1826
30102 | 恒流恒压充电 | 02:51:00 | 494:46:41 | 2.8503 | 4.2789 | 8.1236 | 31.9216 | 2023-01-06 08:21:48 | 12.1959
30103 | 恒流恒压充电 | 02:52:00 | 494:47:41 | 2.8503 | 4.2837 | 8.1711 | 32.1249 | 2023-01-06 08:22:48 | 12.2096
30104 | 恒流恒压充电 | 02:53:00 | 494:48:41 | 2.8503 | 4.2887 | 8.2186 | 32.3286 | 2023-01-06 08:23:48 | 12.2239
30105 | 恒流恒压充电 | 02:54:00 | 494:49:41 | 2.8503 | 4.2937 | 8.2661 | 32.5324 | 2023-01-06 08:24:48 | 12.2381
30106 | 恒流恒压充电 | 02:55:00 | 494:50:41 | 2.8505 | 4.2984 | 8.3136 | 32.7365 | 2023-01-06 08:25:48 | 12.2524
30107 | 恒流恒压充电 | 02:56:00 | 494:51:41 | 2.8503 | 4.3034 | 8.3611 | 32.9408 | 2023-01-06 08:26:48 | 12.2658
30108 | 恒流恒压充电 | 02:57:00 | 494:52:41 | 2.8503 | 4.3081 | 8.4086 | 33.1454 | 2023-01-06 08:27:48 | 12.2792
30109 | 恒流恒压充电 | 02:58:00 | 494:53:41 | 2.8505 | 4.3129 | 8.4561 | 33.3501 | 2023-01-06 08:28:48 | 12.2937
30110 | 恒流恒压充电 | 02:59:00 | 494:54:41 | 2.8503 | 4.3176 | 8.5036 | 33.5551 | 2023-01-06 08:29:48 | 12.3062
30111 | 恒流恒压充电 | 03:00:00 | 494:55:41 | 2.8503 | 4.3223 | 8.5511 | 33.7604 | 2023-01-06 08:30:48 | 12.3196
30112 | 恒流恒压充电 | 03:01:00 | 494:56:41 | 2.8503 | 4.327 | 8.5986 | 33.9658 | 2023-01-06 08:31:48 | 12.333
30113 | 恒流恒压充电 | 03:02:00 | 494:57:41 | 2.8503 | 4.3316 | 8.6461 | 34.1715 | 2023-01-06 08:32:48 | 12.3461
30114 | 恒流恒压充电 | 03:03:00 | 494:58:41 | 2.8501 | 4.3365 | 8.6936 | 34.3774 | 2023-01-06 08:33:48 | 12.3592
30115 | 恒流恒压充电 | 03:04:00 | 494:59:41 | 2.8503 | 4.3413 | 8.7411 | 34.5835 | 2023-01-06 08:34:48 | 12.3738
30116 | 恒流恒压充电 | 03:05:00 | 495:00:41 | 2.8501 | 4.3462 | 8.7887 | 34.7898 | 2023-01-06 08:35:48 | 12.3869
30117 | 恒流恒压充电 | 03:06:00 | 495:01:41 | 2.7915 | 4.3499 | 8.836 | 34.9958 | 2023-01-06 08:36:48 | 12.1429
30118 | 恒流恒压充电 | 03:07:00 | 495:02:41 | 2.5858 | 4.3499 | 8.8808 | 35.1904 | 2023-01-06 08:37:48 | 11.2478
30119 | 恒流恒压充电 | 03:08:00 | 495:03:41 | 2.4159 | 4.3499 | 8.9224 | 35.3716 | 2023-01-06 08:38:48 | 10.509
30120 | 恒流恒压充电 | 03:09:00 | 495:04:41 | 2.2666 | 4.3499 | 8.9614 | 35.5413 | 2023-01-06 08:39:48 | 9.8595
30121 | 恒流恒压充电 | 03:10:00 | 495:05:41 | 2.1321 | 4.3499 | 8.9981 | 35.7007 | 2023-01-06 08:40:48 | 9.2745
30122 | 恒流恒压充电 | 03:11:00 | 495:06:41 | 2.0128 | 4.3499 | 9.0326 | 35.8509 | 2023-01-06 08:41:48 | 8.7557
30123 | 恒流恒压充电 | 03:12:00 | 495:07:41 | 1.9013 | 4.3497 | 9.0652 | 35.9928 | 2023-01-06 08:42:48 | 8.2701
30124 | 恒流恒压充电 | 03:13:00 | 495:08:41 | 1.8048 | 4.3499 | 9.0961 | 36.1272 | 2023-01-06 08:43:48 | 7.8507
30125 | 恒流恒压充电 | 03:14:00 | 495:09:41 | 1.7109 | 4.3499 | 9.1254 | 36.2546 | 2023-01-06 08:44:48 | 7.4423
30126 | 恒流恒压充电 | 03:15:00 | 495:10:41 | 1.6288 | 4.3499 | 9.1532 | 36.3757 | 2023-01-06 08:45:48 | 7.0853
30127 | 恒流恒压充电 | 03:16:00 | 495:11:41 | 1.5516 | 4.3499 | 9.1797 | 36.4909 | 2023-01-06 08:46:48 | 6.7494
30128 | 恒流恒压充电 | 03:17:00 | 495:12:41 | 1.4811 | 4.3499 | 9.205 | 36.6008 | 2023-01-06 08:47:48 | 6.4428
30129 | 恒流恒压充电 | 03:18:00 | 495:13:41 | 1.4141 | 4.3499 | 9.2291 | 36.7058 | 2023-01-06 08:48:48 | 6.1511
30130 | 恒流恒压充电 | 03:19:00 | 495:14:41 | 1.3513 | 4.3499 | 9.2522 | 36.8061 | 2023-01-06 08:49:48 | 5.878
30131 | 恒流恒压充电 | 03:20:00 | 495:15:41 | 1.2973 | 4.3499 | 9.2743 | 36.902 | 2023-01-06 08:50:48 | 5.6429
30132 | 恒流恒压充电 | 03:21:00 | 495:16:41 | 1.2442 | 4.3499 | 9.2954 | 36.9941 | 2023-01-06 08:51:48 | 5.4122
30133 | 恒流恒压充电 | 03:22:00 | 495:17:41 | 1.1969 | 4.3499 | 9.3157 | 37.0825 | 2023-01-06 08:52:48 | 5.2063
30134 | 恒流恒压充电 | 03:23:00 | 495:18:41 | 1.1493 | 4.3497 | 9.3353 | 37.1675 | 2023-01-06 08:53:48 | 4.9993
30135 | 恒流恒压充电 | 03:24:00 | 495:19:41 | 1.1079 | 4.3499 | 9.3541 | 37.2493 | 2023-01-06 08:54:48 | 4.8192
30136 | 恒流恒压充电 | 03:25:00 | 495:20:41 | 1.0685 | 4.3499 | 9.3722 | 37.3282 | 2023-01-06 08:55:48 | 4.6477
30137 | 恒流恒压充电 | 03:26:00 | 495:21:41 | 1.0301 | 4.3499 | 9.3897 | 37.4042 | 2023-01-06 08:56:48 | 4.4807
30138 | 恒流恒压充电 | 03:27:00 | 495:22:41 | 0.9952 | 4.3499 | 9.4066 | 37.4775 | 2023-01-06 08:57:48 | 4.3291
30139 | 恒流恒压充电 | 03:28:00 | 495:23:41 | 0.9626 | 4.3499 | 9.4229 | 37.5485 | 2023-01-06 08:58:48 | 4.1873
30140 | 恒流恒压充电 | 03:29:00 | 495:24:41 | 0.9334 | 4.3499 | 9.4387 | 37.6173 | 2023-01-06 08:59:48 | 4.0602
30141 | 恒流恒压充电 | 03:30:00 | 495:25:41 | 0.9022 | 4.3497 | 9.454 | 37.6839 | 2023-01-06 09:00:47 | 3.9242
30142 | 恒流恒压充电 | 03:31:00 | 495:26:41 | 0.8772 | 4.3499 | 9.4688 | 37.7485 | 2023-01-06 09:01:47 | 3.8156
30143 | 恒流恒压充电 | 03:32:00 | 495:27:41 | 0.8532 | 4.3499 | 9.4833 | 37.8112 | 2023-01-06 09:02:47 | 3.7112
30144 | 恒流恒压充电 | 03:33:00 | 495:28:41 | 0.8305 | 4.3499 | 9.4973 | 37.8722 | 2023-01-06 09:03:47 | 3.6125
30145 | 恒流恒压充电 | 03:34:00 | 495:29:41 | 0.8074 | 4.3499 | 9.5109 | 37.9315 | 2023-01-06 09:04:47 | 3.5122
30146 | 恒流恒压充电 | 03:35:00 | 495:30:41 | 0.7845 | 4.3499 | 9.5242 | 37.9892 | 2023-01-06 09:05:47 | 3.4124
30147 | 恒流恒压充电 | 03:36:00 | 495:31:41 | 0.7673 | 4.35 | 9.5371 | 38.0455 | 2023-01-06 09:06:47 | 3.338
30148 | 恒流恒压充电 | 03:37:00 | 495:32:41 | 0.7473 | 4.3499 | 9.5497 | 38.1004 | 2023-01-06 09:07:47 | 3.2506
30149 | 恒流恒压充电 | 03:38:00 | 495:33:41 | 0.7302 | 4.3499 | 9.5621 | 38.1539 | 2023-01-06 09:08:47 | 3.1763
30150 | 恒流恒压充电 | 03:39:00 | 495:34:41 | 0.7114 | 4.3499 | 9.5741 | 38.2063 | 2023-01-06 09:09:47 | 3.0945
30151 | 恒流恒压充电 | 03:40:00 | 495:35:41 | 0.6984 | 4.3499 | 9.5858 | 38.2574 | 2023-01-06 09:10:47 | 3.0379
30152 | 恒流恒压充电 | 03:41:00 | 495:36:41 | 0.6841 | 4.3499 | 9.5974 | 38.3075 | 2023-01-06 09:11:47 | 2.9759
30153 | 恒流恒压充电 | 03:42:00 | 495:37:41 | 0.6695 | 4.3499 | 9.6086 | 38.3566 | 2023-01-06 09:12:47 | 2.9123
30154 | 恒流恒压充电 | 03:43:00 | 495:38:41 | 0.6584 | 4.3499 | 9.6197 | 38.4047 | 2023-01-06 09:13:47 | 2.8638
30155 | 恒流恒压充电 | 03:44:00 | 495:39:41 | 0.6477 | 4.3499 | 9.6306 | 38.452 | 2023-01-06 09:14:47 | 2.8174
30156 | 恒流恒压充电 | 03:45:00 | 495:40:41 | 0.6337 | 4.3499 | 9.6413 | 38.4985 | 2023-01-06 09:15:47 | 2.7564
30157 | 恒流恒压充电 | 03:46:00 | 495:41:41 | 0.622 | 4.3499 | 9.6517 | 38.544 | 2023-01-06 09:16:47 | 2.7057
30158 | 恒流恒压充电 | 03:47:00 | 495:42:41 | 0.612 | 4.3499 | 9.662 | 38.5888 | 2023-01-06 09:17:47 | 2.6623
30159 | 恒流恒压充电 | 03:48:00 | 495:43:41 | 0.5995 | 4.3497 | 9.6721 | 38.6327 | 2023-01-06 09:18:47 | 2.6075
30160 | 恒流恒压充电 | 03:49:00 | 495:44:41 | 0.5927 | 4.3499 | 9.682 | 38.6758 | 2023-01-06 09:19:47 | 2.5782
30161 | 恒流恒压充电 | 03:50:00 | 495:45:41 | 0.5825 | 4.3497 | 9.6918 | 38.7183 | 2023-01-06 09:20:47 | 2.5337
30162 | 恒流恒压充电 | 03:51:00 | 495:46:41 | 0.5715 | 4.3499 | 9.7014 | 38.7601 | 2023-01-06 09:21:47 | 2.4859
30163 | 恒流恒压充电 | 03:52:00 | 495:47:41 | 0.5632 | 4.3499 | 9.7109 | 38.8012 | 2023-01-06 09:22:47 | 2.4496
30164 | 恒流恒压充电 | 03:53:00 | 495:48:41 | 0.5561 | 4.3499 | 9.7202 | 38.8418 | 2023-01-06 09:23:47 | 2.4188
30165 | 恒流恒压充电 | 03:54:00 | 495:49:41 | 0.5476 | 4.3497 | 9.7294 | 38.8818 | 2023-01-06 09:24:47 | 2.3819
30166 | 恒流恒压充电 | 03:55:00 | 495:50:41 | 0.5399 | 4.3497 | 9.7385 | 38.9213 | 2023-01-06 09:25:47 | 2.3484
30167 | 恒流恒压充电 | 03:56:00 | 495:51:41 | 0.5345 | 4.3499 | 9.7474 | 38.9602 | 2023-01-06 09:26:47 | 2.3249
30168 | 恒流恒压充电 | 03:57:00 | 495:52:41 | 0.5278 | 4.3497 | 9.7563 | 38.9987 | 2023-01-06 09:27:47 | 2.2957
30169 | 恒流恒压充电 | 03:58:00 | 495:53:41 | 0.5209 | 4.3497 | 9.765 | 39.0367 | 2023-01-06 09:28:47 | 2.2658
30170 | 恒流恒压充电 | 03:59:00 | 495:54:41 | 0.5163 | 4.3499 | 9.7736 | 39.0743 | 2023-01-06 09:29:47 | 2.246
30171 | 恒流恒压充电 | 04:00:00 | 495:55:41 | 0.5078 | 4.3497 | 9.7822 | 39.1115 | 2023-01-06 09:30:47 | 2.2087
30172 | 恒流恒压充电 | 04:01:00 | 495:56:41 | 0.5041 | 4.3499 | 9.7906 | 39.1481 | 2023-01-06 09:31:47 | 2.1928
30173 | 恒流恒压充电 | 04:02:00 | 495:57:41 | 0.4982 | 4.3499 | 9.7989 | 39.1844 | 2023-01-06 09:32:47 | 2.167
30174 | 恒流恒压充电 | 04:03:00 | 495:58:41 | 0.4921 | 4.3499 | 9.8072 | 39.2202 | 2023-01-06 09:33:47 | 2.1405
30175 | 恒流恒压充电 | 04:04:00 | 495:59:41 | 0.4851 | 4.3499 | 9.8153 | 39.2556 | 2023-01-06 09:34:47 | 2.1101
30176 | 恒流恒压充电 | 04:05:00 | 496:00:41 | 0.482 | 4.3497 | 9.8234 | 39.2906 | 2023-01-06 09:35:47 | 2.0965
30177 | 恒流恒压充电 | 04:06:00 | 496:01:41 | 0.4794 | 4.3499 | 9.8313 | 39.3253 | 2023-01-06 09:36:47 | 2.0854
30178 | 恒流恒压充电 | 04:06:33 | 496:02:14 | 0.475 | 4.3499 | 9.8358 | 39.3446 | 2023-01-06 09:37:21 | 2.066
30179 | 搁置 | 00:00:00 | 496:02:14 | 0 | 4.3449 | 0 | 0 | 2023-01-06 09:37:21 | 0
30180 | 搁置 | 00:01:00 | 496:03:14 | 0 | 4.337 | 0 | 0 | 2023-01-06 09:38:21 | 0
30181 | 搁置 | 00:02:00 | 496:04:14 | 0 | 4.335 | 0 | 0 | 2023-01-06 09:39:21 | 0
30182 | 搁置 | 00:03:00 | 496:05:14 | 0 | 4.3336 | 0 | 0 | 2023-01-06 09:40:21 | 0
30183 | 搁置 | 00:04:00 | 496:06:14 | 0 | 4.3321 | 0 | 0 | 2023-01-06 09:41:21 | 0
30184 | 搁置 | 00:05:00 | 496:07:14 | 0 | 4.3308 | 0 | 0 | 2023-01-06 09:42:21 | 0
30185 | 搁置 | 00:06:00 | 496:08:14 | 0 | 4.3297 | 0 | 0 | 2023-01-06 09:43:21 | 0
30186 | 搁置 | 00:07:00 | 496:09:14 | 0 | 4.3286 | 0 | 0 | 2023-01-06 09:44:21 | 0
30187 | 搁置 | 00:08:00 | 496:10:14 | 0 | 4.3276 | 0 | 0 | 2023-01-06 09:45:21 | 0
30188 | 搁置 | 00:09:00 | 496:11:14 | 0 | 4.3265 | 0 | 0 | 2023-01-06 09:46:21 | 0
30189 | 搁置 | 00:10:00 | 496:12:14 | 0 | 4.3255 | 0 | 0 | 2023-01-06 09:47:21 | 0
30190 | 搁置 | 00:11:00 | 496:13:14 | 0 | 4.3247 | 0 | 0 | 2023-01-06 09:48:21 | 0
30191 | 搁置 | 00:12:00 | 496:14:14 | 0 | 4.3237 | 0 | 0 | 2023-01-06 09:49:21 | 0
30192 | 搁置 | 00:13:00 | 496:15:14 | 0 | 4.3228 | 0 | 0 | 2023-01-06 09:50:21 | 0
30193 | 搁置 | 00:14:00 | 496:16:14 | 0 | 4.3218 | 0 | 0 | 2023-01-06 09:51:21 | 0
30194 | 搁置 | 00:15:00 | 496:17:14 | 0 | 4.321 | 0 | 0 | 2023-01-06 09:52:21 | 0
30195 | 恒流放电 | 00:00:00 | 496:17:14 | -4.7491 | 4.2783 | 0 | 0 | 2023-01-06 09:52:21 | -20.3179
30196 | 恒流放电 | 00:01:00 | 496:18:14 | -4.7501 | 4.2141 | 0.0792 | 0.3346 | 2023-01-06 09:53:21 | -20.0174
30197 | 恒流放电 | 00:02:00 | 496:19:14 | -4.7501 | 4.2015 | 0.1583 | 0.6677 | 2023-01-06 09:54:21 | -19.9575
30198 | 恒流放电 | 00:03:00 | 496:20:14 | -4.7499 | 4.1914 | 0.2375 | 0.9999 | 2023-01-06 09:55:21 | -19.9087
30199 | 恒流放电 | 00:04:00 | 496:21:14 | -4.7501 | 4.182 | 0.3167 | 1.3313 | 2023-01-06 09:56:21 | -19.8649
30200 | 恒流放电 | 00:05:00 | 496:22:14 | -4.7501 | 4.173 | 0.3958 | 1.662 | 2023-01-06 09:57:21 | -19.8221
30201 | 恒流放电 | 00:06:00 | 496:23:14 | -4.7499 | 4.1641 | 0.475 | 1.992 | 2023-01-06 09:58:21 | -19.779
30202 | 恒流放电 | 00:07:00 | 496:24:14 | -4.7501 | 4.1551 | 0.5542 | 2.3213 | 2023-01-06 09:59:21 | -19.7371
30203 | 恒流放电 | 00:08:00 | 496:25:14 | -4.7501 | 4.1461 | 0.6333 | 2.6499 | 2023-01-06 10:00:21 | -19.6943
30204 | 恒流放电 | 00:09:00 | 496:26:14 | -4.7499 | 4.1369 | 0.7125 | 2.9778 | 2023-01-06 10:01:21 | -19.6498
30205 | 恒流放电 | 00:10:00 | 496:27:14 | -4.7501 | 4.1275 | 0.7917 | 3.3049 | 2023-01-06 10:02:21 | -19.606
30206 | 恒流放电 | 00:11:00 | 496:28:14 | -4.7501 | 4.118 | 0.8708 | 3.6313 | 2023-01-06 10:03:21 | -19.5609
30207 | 恒流放电 | 00:12:00 | 496:29:14 | -4.7501 | 4.1083 | 0.95 | 3.9569 | 2023-01-06 10:04:21 | -19.5148
30208 | 恒流放电 | 00:13:00 | 496:30:14 | -4.7501 | 4.0985 | 1.0292 | 4.2818 | 2023-01-06 10:05:21 | -19.4682
30209 | 恒流放电 | 00:14:00 | 496:31:14 | -4.7501 | 4.0886 | 1.1083 | 4.6059 | 2023-01-06 10:06:21 | -19.4212
30210 | 恒流放电 | 00:15:00 | 496:32:14 | -4.7499 | 4.0786 | 1.1875 | 4.9292 | 2023-01-06 10:07:21 | -19.3729
30211 | 恒流放电 | 00:16:00 | 496:33:14 | -4.7501 | 4.0685 | 1.2667 | 5.2516 | 2023-01-06 10:08:21 | -19.3257
30212 | 恒流放电 | 00:17:00 | 496:34:14 | -4.7499 | 4.0581 | 1.3458 | 5.5733 | 2023-01-06 10:09:21 | -19.2755
30213 | 恒流放电 | 00:18:00 | 496:35:14 | -4.7501 | 4.048 | 1.425 | 5.8942 | 2023-01-06 10:10:21 | -19.2284
30214 | 恒流放电 | 00:19:00 | 496:36:14 | -4.7501 | 4.0378 | 1.5042 | 6.2143 | 2023-01-06 10:11:21 | -19.1799
30215 | 恒流放电 | 00:20:00 | 496:37:14 | -4.7501 | 4.0278 | 1.5833 | 6.5335 | 2023-01-06 10:12:21 | -19.1324
30216 | 恒流放电 | 00:21:00 | 496:38:14 | -4.7499 | 4.0177 | 1.6625 | 6.852 | 2023-01-06 10:13:21 | -19.0836
30217 | 恒流放电 | 00:22:00 | 496:39:14 | -4.7501 | 4.0078 | 1.7417 | 7.1697 | 2023-01-06 10:14:21 | -19.0374
30218 | 恒流放电 | 00:23:00 | 496:40:14 | -4.7501 | 3.9978 | 1.8209 | 7.4866 | 2023-01-06 10:15:21 | -18.9899
30219 | 恒流放电 | 00:24:00 | 496:41:14 | -4.7499 | 3.9883 | 1.9 | 7.8027 | 2023-01-06 10:16:21 | -18.944
30220 | 恒流放电 | 00:25:00 | 496:42:14 | -4.7501 | 3.9786 | 1.9792 | 8.118 | 2023-01-06 10:17:21 | -18.8987
30221 | 恒流放电 | 00:26:00 | 496:43:14 | -4.7501 | 3.9691 | 2.0584 | 8.4326 | 2023-01-06 10:18:21 | -18.8536
30222 | 恒流放电 | 00:27:00 | 496:44:14 | -4.7501 | 3.9599 | 2.1375 | 8.7465 | 2023-01-06 10:19:21 | -18.8099
30223 | 恒流放电 | 00:28:00 | 496:45:14 | -4.7501 | 3.951 | 2.2167 | 9.0596 | 2023-01-06 10:20:21 | -18.7676
30224 | 恒流放电 | 00:29:00 | 496:46:14 | -4.7501 | 3.9425 | 2.2959 | 9.3721 | 2023-01-06 10:21:21 | -18.7272
30225 | 恒流放电 | 00:30:00 | 496:47:14 | -4.7501 | 3.9344 | 2.375 | 9.6839 | 2023-01-06 10:22:21 | -18.6888
30226 | 恒流放电 | 00:31:00 | 496:48:14 | -4.7501 | 3.9267 | 2.4542 | 9.995 | 2023-01-06 10:23:21 | -18.6522
30227 | 恒流放电 | 00:32:00 | 496:49:14 | -4.7501 | 3.9196 | 2.5334 | 10.3056 | 2023-01-06 10:24:21 | -18.6185
30228 | 恒流放电 | 00:33:00 | 496:50:14 | -4.7499 | 3.9126 | 2.6125 | 10.6157 | 2023-01-06 10:25:21 | -18.5844
30229 | 恒流放电 | 00:34:00 | 496:51:14 | -4.7501 | 3.906 | 2.6917 | 10.9251 | 2023-01-06 10:26:21 | -18.5539
30230 | 恒流放电 | 00:35:00 | 496:52:14 | -4.7501 | 3.8996 | 2.7709 | 11.2341 | 2023-01-06 10:27:21 | -18.5235
30231 | 恒流放电 | 00:36:00 | 496:53:14 | -4.7501 | 3.8933 | 2.85 | 11.5426 | 2023-01-06 10:28:21 | -18.4935
30232 | 恒流放电 | 00:37:00 | 496:54:14 | -4.7499 | 3.8868 | 2.9292 | 11.8506 | 2023-01-06 10:29:21 | -18.4619
30233 | 恒流放电 | 00:38:00 | 496:55:14 | -4.7501 | 3.8804 | 3.0084 | 12.158 | 2023-01-06 10:30:21 | -18.4322
30234 | 恒流放电 | 00:39:00 | 496:56:14 | -4.7501 | 3.8739 | 3.0875 | 12.465 | 2023-01-06 10:31:21 | -18.4014
30235 | 恒流放电 | 00:40:00 | 496:57:14 | -4.7501 | 3.8672 | 3.1667 | 12.7714 | 2023-01-06 10:32:21 | -18.3695
30236 | 恒流放电 | 00:41:00 | 496:58:14 | -4.7501 | 3.8604 | 3.2459 | 13.0773 | 2023-01-06 10:33:21 | -18.3372
30237 | 恒流放电 | 00:42:00 | 496:59:14 | -4.7501 | 3.8534 | 3.325 | 13.3826 | 2023-01-06 10:34:21 | -18.304
30238 | 恒流放电 | 00:43:00 | 497:00:14 | -4.7501 | 3.8465 | 3.4042 | 13.6874 | 2023-01-06 10:35:21 | -18.2712
30239 | 恒流放电 | 00:44:00 | 497:01:14 | -4.7501 | 3.8394 | 3.4834 | 13.9917 | 2023-01-06 10:36:21 | -18.2375
30240 | 恒流放电 | 00:45:00 | 497:02:14 | -4.7501 | 3.8323 | 3.5625 | 14.2953 | 2023-01-06 10:37:21 | -18.2038
30241 | 恒流放电 | 00:46:00 | 497:03:14 | -4.7501 | 3.8252 | 3.6417 | 14.5985 | 2023-01-06 10:38:21 | -18.17
30242 | 恒流放电 | 00:47:00 | 497:04:14 | -4.7501 | 3.8181 | 3.7209 | 14.901 | 2023-01-06 10:39:21 | -18.1363
30243 | 恒流放电 | 00:48:00 | 497:05:14 | -4.7501 | 3.8112 | 3.8 | 15.203 | 2023-01-06 10:40:21 | -18.1035
30244 | 恒流放电 | 00:49:00 | 497:06:14 | -4.7499 | 3.8042 | 3.8792 | 15.5045 | 2023-01-06 10:41:21 | -18.0695
30245 | 恒流放电 | 00:50:00 | 497:07:14 | -4.7499 | 3.7975 | 3.9584 | 15.8054 | 2023-01-06 10:42:21 | -18.0377
30246 | 恒流放电 | 00:51:00 | 497:08:14 | -4.7501 | 3.7909 | 4.0375 | 16.1057 | 2023-01-06 10:43:21 | -18.0071
30247 | 恒流放电 | 00:52:00 | 497:09:14 | -4.7501 | 3.7844 | 4.1167 | 16.4056 | 2023-01-06 10:44:21 | -17.9762
30248 | 恒流放电 | 00:53:00 | 497:10:14 | -4.7499 | 3.7783 | 4.1959 | 16.705 | 2023-01-06 10:45:21 | -17.9465
30249 | 恒流放电 | 00:54:00 | 497:11:14 | -4.7501 | 3.7723 | 4.275 | 17.0038 | 2023-01-06 10:46:21 | -17.9188
30250 | 恒流放电 | 00:55:00 | 497:12:14 | -4.7499 | 3.7665 | 4.3542 | 17.3022 | 2023-01-06 10:47:21 | -17.8905
30251 | 恒流放电 | 00:56:00 | 497:13:14 | -4.7499 | 3.761 | 4.4334 | 17.6002 | 2023-01-06 10:48:21 | -17.8643
30252 | 恒流放电 | 00:57:00 | 497:14:14 | -4.7501 | 3.7557 | 4.5125 | 17.8978 | 2023-01-06 10:49:21 | -17.8399
30253 | 恒流放电 | 00:58:00 | 497:15:14 | -4.7501 | 3.7507 | 4.5917 | 18.1949 | 2023-01-06 10:50:21 | -17.8162
30254 | 恒流放电 | 00:59:00 | 497:16:14 | -4.7501 | 3.7458 | 4.6709 | 18.4916 | 2023-01-06 10:51:21 | -17.7929
30255 | 恒流放电 | 01:00:00 | 497:17:14 | -4.7501 | 3.7413 | 4.7501 | 18.788 | 2023-01-06 10:52:21 | -17.7715
30256 | 恒流放电 | 01:01:00 | 497:18:14 | -4.7501 | 3.7368 | 4.8292 | 19.084 | 2023-01-06 10:53:21 | -17.7501
30257 | 恒流放电 | 01:02:00 | 497:19:14 | -4.7501 | 3.7326 | 4.9084 | 19.3797 | 2023-01-06 10:54:21 | -17.7302
30258 | 恒流放电 | 01:03:00 | 497:20:14 | -4.7501 | 3.7286 | 4.9876 | 19.675 | 2023-01-06 10:55:21 | -17.7112
30259 | 恒流放电 | 01:04:00 | 497:21:14 | -4.7501 | 3.7246 | 5.0667 | 19.97 | 2023-01-06 10:56:21 | -17.6922
30260 | 恒流放电 | 01:05:00 | 497:22:14 | -4.7501 | 3.7208 | 5.1459 | 20.2647 | 2023-01-06 10:57:21 | -17.6741
30261 | 恒流放电 | 01:06:00 | 497:23:14 | -4.7501 | 3.7171 | 5.2251 | 20.5592 | 2023-01-06 10:58:21 | -17.6566
30262 | 恒流放电 | 01:07:00 | 497:24:14 | -4.7501 | 3.7136 | 5.3042 | 20.8533 | 2023-01-06 10:59:21 | -17.6399
30263 | 恒流放电 | 01:08:00 | 497:25:14 | -4.7501 | 3.71 | 5.3834 | 21.1471 | 2023-01-06 11:00:21 | -17.6228
30264 | 恒流放电 | 01:09:00 | 497:26:14 | -4.7499 | 3.7066 | 5.4626 | 21.4407 | 2023-01-06 11:01:21 | -17.6059
30265 | 恒流放电 | 01:10:00 | 497:27:14 | -4.7501 | 3.7033 | 5.5417 | 21.734 | 2023-01-06 11:02:21 | -17.591
30266 | 恒流放电 | 01:11:00 | 497:28:14 | -4.7501 | 3.7002 | 5.6209 | 22.0271 | 2023-01-06 11:03:21 | -17.5763
30267 | 恒流放电 | 01:12:00 | 497:29:14 | -4.7501 | 3.697 | 5.7001 | 22.3199 | 2023-01-06 11:04:21 | -17.5611
30268 | 恒流放电 | 01:13:00 | 497:30:14 | -4.7501 | 3.6937 | 5.7792 | 22.6124 | 2023-01-06 11:05:21 | -17.5454
30269 | 恒流放电 | 01:14:00 | 497:31:14 | -4.7501 | 3.6905 | 5.8584 | 22.9047 | 2023-01-06 11:06:21 | -17.5302
30270 | 恒流放电 | 01:15:00 | 497:32:14 | -4.7499 | 3.6873 | 5.9376 | 23.1968 | 2023-01-06 11:07:21 | -17.5143
30271 | 恒流放电 | 01:16:00 | 497:33:14 | -4.7499 | 3.6841 | 6.0167 | 23.4886 | 2023-01-06 11:08:21 | -17.4991
30272 | 恒流放电 | 01:17:00 | 497:34:14 | -4.7499 | 3.681 | 6.0959 | 23.7801 | 2023-01-06 11:09:21 | -17.4843
30273 | 恒流放电 | 01:18:00 | 497:35:14 | -4.7501 | 3.6778 | 6.1751 | 24.0714 | 2023-01-06 11:10:21 | -17.4699
30274 | 恒流放电 | 01:19:00 | 497:36:14 | -4.7501 | 3.6745 | 6.2542 | 24.3624 | 2023-01-06 11:11:21 | -17.4542
30275 | 恒流放电 | 01:20:00 | 497:37:14 | -4.7501 | 3.6713 | 6.3334 | 24.6532 | 2023-01-06 11:12:21 | -17.439
30276 | 恒流放电 | 01:21:00 | 497:38:14 | -4.7501 | 3.6679 | 6.4126 | 24.9437 | 2023-01-06 11:13:21 | -17.4229
30277 | 恒流放电 | 01:22:00 | 497:39:14 | -4.7501 | 3.6645 | 6.4917 | 25.2339 | 2023-01-06 11:14:21 | -17.4067
30278 | 恒流放电 | 01:23:00 | 497:40:14 | -4.7501 | 3.6612 | 6.5709 | 25.5239 | 2023-01-06 11:15:21 | -17.391
30279 | 恒流放电 | 01:24:00 | 497:41:14 | -4.7501 | 3.6576 | 6.6501 | 25.8136 | 2023-01-06 11:16:21 | -17.3739
30280 | 恒流放电 | 01:25:00 | 497:42:14 | -4.7499 | 3.6541 | 6.7292 | 26.1031 | 2023-01-06 11:17:21 | -17.3566
30281 | 恒流放电 | 01:26:00 | 497:43:14 | -4.7501 | 3.6504 | 6.8084 | 26.3922 | 2023-01-06 11:18:21 | -17.3397
30282 | 恒流放电 | 01:27:00 | 497:44:14 | -4.7501 | 3.6465 | 6.8876 | 26.681 | 2023-01-06 11:19:21 | -17.3212
30283 | 恒流放电 | 01:28:00 | 497:45:14 | -4.7501 | 3.6426 | 6.9667 | 26.9695 | 2023-01-06 11:20:21 | -17.3027
30284 | 恒流放电 | 01:29:00 | 497:46:14 | -4.7501 | 3.6384 | 7.0459 | 27.2578 | 2023-01-06 11:21:21 | -17.2827
30285 | 恒流放电 | 01:30:00 | 497:47:14 | -4.7501 | 3.6341 | 7.1251 | 27.5456 | 2023-01-06 11:22:21 | -17.2623
30286 | 恒流放电 | 01:31:00 | 497:48:14 | -4.7501 | 3.6295 | 7.2042 | 27.8332 | 2023-01-06 11:23:21 | -17.2405
30287 | 恒流放电 | 01:32:00 | 497:49:14 | -4.7501 | 3.6249 | 7.2834 | 28.1203 | 2023-01-06 11:24:21 | -17.2186
30288 | 恒流放电 | 01:33:00 | 497:50:14 | -4.7501 | 3.6199 | 7.3626 | 28.4071 | 2023-01-06 11:25:21 | -17.1949
30289 | 恒流放电 | 01:34:00 | 497:51:14 | -4.7499 | 3.6144 | 7.4417 | 28.6935 | 2023-01-06 11:26:21 | -17.168
30290 | 恒流放电 | 01:35:00 | 497:52:14 | -4.7501 | 3.6084 | 7.5209 | 28.9794 | 2023-01-06 11:27:21 | -17.1402
30291 | 恒流放电 | 01:36:00 | 497:53:14 | -4.7499 | 3.602 | 7.6001 | 29.2648 | 2023-01-06 11:28:21 | -17.1091
30292 | 恒流放电 | 01:37:00 | 497:54:14 | -4.7501 | 3.5947 | 7.6792 | 29.5496 | 2023-01-06 11:29:21 | -17.0751
30293 | 恒流放电 | 01:38:00 | 497:55:14 | -4.7501 | 3.5865 | 7.7584 | 29.8339 | 2023-01-06 11:30:21 | -17.0362
30294 | 恒流放电 | 01:39:00 | 497:56:14 | -4.7501 | 3.5773 | 7.8376 | 30.1175 | 2023-01-06 11:31:21 | -16.9925
30295 | 恒流放电 | 01:40:00 | 497:57:14 | -4.7501 | 3.5661 | 7.9167 | 30.4003 | 2023-01-06 11:32:21 | -16.9393
30296 | 恒流放电 | 01:41:00 | 497:58:14 | -4.7501 | 3.5529 | 7.9959 | 30.6821 | 2023-01-06 11:33:21 | -16.8766
30297 | 恒流放电 | 01:42:00 | 497:59:14 | -4.7501 | 3.5366 | 8.0751 | 30.9627 | 2023-01-06 11:34:21 | -16.7992
30298 | 恒流放电 | 01:43:00 | 498:00:14 | -4.7499 | 3.5169 | 8.1542 | 31.242 | 2023-01-06 11:35:21 | -16.7049
30299 | 恒流放电 | 01:44:00 | 498:01:14 | -4.7501 | 3.4936 | 8.2334 | 31.5195 | 2023-01-06 11:36:21 | -16.5949
30300 | 恒流放电 | 01:45:00 | 498:02:14 | -4.7501 | 3.4684 | 8.3126 | 31.7951 | 2023-01-06 11:37:21 | -16.4752
30301 | 恒流放电 | 01:46:00 | 498:03:14 | -4.7501 | 3.4437 | 8.3918 | 32.0687 | 2023-01-06 11:38:21 | -16.3579
30302 | 恒流放电 | 01:47:00 | 498:04:14 | -4.7501 | 3.4211 | 8.4709 | 32.3404 | 2023-01-06 11:39:21 | -16.2505
30303 | 恒流放电 | 01:48:00 | 498:05:14 | -4.7501 | 3.399 | 8.5501 | 32.6104 | 2023-01-06 11:40:21 | -16.1456
30304 | 恒流放电 | 01:49:00 | 498:06:14 | -4.7501 | 3.3618 | 8.6293 | 32.8782 | 2023-01-06 11:41:21 | -15.9689
30305 | 恒流放电 | 01:50:00 | 498:07:14 | -4.7499 | 3.2685 | 8.7084 | 33.1411 | 2023-01-06 11:42:21 | -15.525
30306 | 恒流放电 | 01:51:00 | 498:08:14 | -4.7499 | 3.1032 | 8.7876 | 33.3938 | 2023-01-06 11:43:21 | -14.7399
30307 | 恒流放电 | 01:51:29 | 498:08:43 | -4.7499 | 2.9996 | 8.8258 | 33.5106 | 2023-01-06 11:43:50 | -14.2478
30308 | 搁置 | 00:00:00 | 498:08:43 | 0 | 3.0475 | 0 | 0 | 2023-01-06 11:43:50 | 0
30309 | 搁置 | 00:01:00 | 498:09:43 | 0 | 3.5089 | 0 | 0 | 2023-01-06 11:44:50 | 0
30310 | 搁置 | 00:02:00 | 498:10:43 | 0 | 3.5137 | 0 | 0 | 2023-01-06 11:45:50 | 0
30311 | 搁置 | 00:03:00 | 498:11:43 | 0 | 3.5184 | 0 | 0 | 2023-01-06 11:46:50 | 0
30312 | 搁置 | 00:04:00 | 498:12:43 | 0 | 3.526 | 0 | 0 | 2023-01-06 11:47:50 | 0
30313 | 搁置 | 00:05:00 | 498:13:43 | 0 | 3.5363 | 0 | 0 | 2023-01-06 11:48:50 | 0
30314 | 搁置 | 00:06:00 | 498:14:43 | 0 | 3.549 | 0 | 0 | 2023-01-06 11:49:50 | 0
30315 | 搁置 | 00:07:00 | 498:15:43 | 0 | 3.5634 | 0 | 0 | 2023-01-06 11:50:50 | 0
30316 | 搁置 | 00:08:00 | 498:16:43 | 0 | 3.5787 | 0 | 0 | 2023-01-06 11:51:50 | 0
30317 | 搁置 | 00:09:00 | 498:17:43 | 0 | 3.5934 | 0 | 0 | 2023-01-06 11:52:50 | 0
30318 | 搁置 | 00:10:00 | 498:18:43 | 0 | 3.6062 | 0 | 0 | 2023-01-06 11:53:50 | 0
30319 | 搁置 | 00:11:00 | 498:19:43 | 0 | 3.616 | 0 | 0 | 2023-01-06 11:54:50 | 0
30320 | 搁置 | 00:12:00 | 498:20:43 | 0 | 3.6233 | 0 | 0 | 2023-01-06 11:55:50 | 0
30321 | 搁置 | 00:13:00 | 498:21:43 | 0 | 3.6286 | 0 | 0 | 2023-01-06 11:56:50 | 0
30322 | 搁置 | 00:14:00 | 498:22:43 | 0 | 3.6323 | 0 | 0 | 2023-01-06 11:57:50 | 0
30323 | 搁置 | 00:15:00 | 498:23:43 | 0 | 3.6352 | 0 | 0 | 2023-01-06 11:58:50 | 0
30324 | 恒流恒压充电 | 00:00:00 | 498:23:43 | 2.849 | 3.6606 | 0 | 0 | 2023-01-06 11:58:50 | 10.4292
30325 | 恒流恒压充电 | 00:01:00 | 498:24:43 | 2.8505 | 3.7231 | 0.0475 | 0.1763 | 2023-01-06 11:59:50 | 10.6125
30326 | 恒流恒压充电 | 00:02:00 | 498:25:43 | 2.8505 | 3.7302 | 0.095 | 0.3533 | 2023-01-06 12:00:50 | 10.6328
30327 | 恒流恒压充电 | 00:03:00 | 498:26:43 | 2.8505 | 3.7339 | 0.1425 | 0.5306 | 2023-01-06 12:01:50 | 10.6433
30328 | 恒流恒压充电 | 00:04:00 | 498:27:43 | 2.8505 | 3.7365 | 0.19 | 0.7081 | 2023-01-06 12:02:50 | 10.6507
30329 | 恒流恒压充电 | 00:05:00 | 498:28:43 | 2.8505 | 3.7386 | 0.2375 | 0.8856 | 2023-01-06 12:03:50 | 10.6567
30330 | 恒流恒压充电 | 00:06:00 | 498:29:43 | 2.8505 | 3.7405 | 0.285 | 1.0633 | 2023-01-06 12:04:50 | 10.6621
30331 | 恒流恒压充电 | 00:07:00 | 498:30:43 | 2.8505 | 3.7421 | 0.3325 | 1.241 | 2023-01-06 12:05:50 | 10.6667
30332 | 恒流恒压充电 | 00:08:00 | 498:31:43 | 2.8505 | 3.7437 | 0.3801 | 1.4188 | 2023-01-06 12:06:50 | 10.6713
30333 | 恒流恒压充电 | 00:09:00 | 498:32:43 | 2.8505 | 3.7452 | 0.4276 | 1.5967 | 2023-01-06 12:07:50 | 10.6755
30334 | 恒流恒压充电 | 00:10:00 | 498:33:43 | 2.8505 | 3.7468 | 0.4751 | 1.7747 | 2023-01-06 12:08:50 | 10.6801
30335 | 恒流恒压充电 | 00:11:00 | 498:34:43 | 2.8505 | 3.7482 | 0.5226 | 1.9527 | 2023-01-06 12:09:50 | 10.6841
30336 | 恒流恒压充电 | 00:12:00 | 498:35:43 | 2.8505 | 3.7497 | 0.5701 | 2.1308 | 2023-01-06 12:10:50 | 10.6884
30337 | 恒流恒压充电 | 00:13:00 | 498:36:43 | 2.8503 | 3.751 | 0.6176 | 2.309 | 2023-01-06 12:11:50 | 10.6913
30338 | 恒流恒压充电 | 00:14:00 | 498:37:43 | 2.8505 | 3.7524 | 0.6651 | 2.4872 | 2023-01-06 12:12:50 | 10.6961
30339 | 恒流恒压充电 | 00:15:00 | 498:38:43 | 2.8505 | 3.7539 | 0.7126 | 2.6655 | 2023-01-06 12:13:50 | 10.7003
30340 | 恒流恒压充电 | 00:16:00 | 498:39:43 | 2.8505 | 3.7553 | 0.7601 | 2.8439 | 2023-01-06 12:14:50 | 10.7043
30341 | 恒流恒压充电 | 00:17:00 | 498:40:43 | 2.8505 | 3.7568 | 0.8076 | 3.0223 | 2023-01-06 12:15:50 | 10.7086
30342 | 恒流恒压充电 | 00:18:00 | 498:41:43 | 2.8503 | 3.7581 | 0.8551 | 3.2008 | 2023-01-06 12:16:50 | 10.7115
30343 | 恒流恒压充电 | 00:19:00 | 498:42:43 | 2.8505 | 3.7595 | 0.9026 | 3.3794 | 2023-01-06 12:17:50 | 10.7163
30344 | 恒流恒压充电 | 00:20:00 | 498:43:43 | 2.8505 | 3.761 | 0.9501 | 3.558 | 2023-01-06 12:18:50 | 10.7206
30345 | 恒流恒压充电 | 00:21:00 | 498:44:43 | 2.8503 | 3.7623 | 0.9976 | 3.7367 | 2023-01-06 12:19:50 | 10.7235
30346 | 恒流恒压充电 | 00:22:00 | 498:45:43 | 2.8505 | 3.7637 | 1.0452 | 3.9155 | 2023-01-06 12:20:50 | 10.7283
30347 | 恒流恒压充电 | 00:23:00 | 498:46:43 | 2.8503 | 3.7652 | 1.0927 | 4.0944 | 2023-01-06 12:21:50 | 10.7318
30348 | 恒流恒压充电 | 00:24:00 | 498:47:43 | 2.8505 | 3.7665 | 1.1402 | 4.2733 | 2023-01-06 12:22:50 | 10.7363
30349 | 恒流恒压充电 | 00:25:00 | 498:48:43 | 2.8505 | 3.7679 | 1.1877 | 4.4522 | 2023-01-06 12:23:50 | 10.7402
30350 | 恒流恒压充电 | 00:26:00 | 498:49:43 | 2.8505 | 3.7694 | 1.2352 | 4.6313 | 2023-01-06 12:24:50 | 10.7445
30351 | 恒流恒压充电 | 00:27:00 | 498:50:43 | 2.8505 | 3.7708 | 1.2827 | 4.8104 | 2023-01-06 12:25:50 | 10.7485
30352 | 恒流恒压充电 | 00:28:00 | 498:51:43 | 2.8503 | 3.7723 | 1.3302 | 4.9895 | 2023-01-06 12:26:50 | 10.752
30353 | 恒流恒压充电 | 00:29:00 | 498:52:43 | 2.8505 | 3.7736 | 1.3777 | 5.1688 | 2023-01-06 12:27:50 | 10.7565
30354 | 恒流恒压充电 | 00:30:00 | 498:53:43 | 2.8505 | 3.775 | 1.4252 | 5.3481 | 2023-01-06 12:28:50 | 10.7605
30355 | 恒流恒压充电 | 00:31:00 | 498:54:43 | 2.8505 | 3.7765 | 1.4727 | 5.5275 | 2023-01-06 12:29:50 | 10.7648
30356 | 恒流恒压充电 | 00:32:00 | 498:55:43 | 2.8505 | 3.7778 | 1.5202 | 5.7069 | 2023-01-06 12:30:50 | 10.7685
30357 | 恒流恒压充电 | 00:33:00 | 498:56:43 | 2.8505 | 3.7792 | 1.5677 | 5.8864 | 2023-01-06 12:31:50 | 10.7725
30358 | 恒流恒压充电 | 00:34:00 | 498:57:43 | 2.8505 | 3.7807 | 1.6152 | 6.066 | 2023-01-06 12:32:50 | 10.7767
30359 | 恒流恒压充电 | 00:35:00 | 498:58:43 | 2.8505 | 3.782 | 1.6627 | 6.2456 | 2023-01-06 12:33:50 | 10.7804
30360 | 恒流恒压充电 | 00:36:00 | 498:59:43 | 2.8505 | 3.7834 | 1.7102 | 6.4253 | 2023-01-06 12:34:50 | 10.7844
30361 | 恒流恒压充电 | 00:37:00 | 499:00:43 | 2.8505 | 3.7849 | 1.7578 | 6.6051 | 2023-01-06 12:35:50 | 10.7887
30362 | 恒流恒压充电 | 00:38:00 | 499:01:43 | 2.8505 | 3.7862 | 1.8053 | 6.7849 | 2023-01-06 12:36:50 | 10.7924
30363 | 恒流恒压充电 | 00:39:00 | 499:02:43 | 2.8503 | 3.7876 | 1.8528 | 6.9648 | 2023-01-06 12:37:50 | 10.7956
30364 | 恒流恒压充电 | 00:40:00 | 499:03:43 | 2.8505 | 3.7891 | 1.9003 | 7.1448 | 2023-01-06 12:38:50 | 10.8007
30365 | 恒流恒压充电 | 00:41:00 | 499:04:43 | 2.8503 | 3.7904 | 1.9478 | 7.3248 | 2023-01-06 12:39:50 | 10.8036
30366 | 恒流恒压充电 | 00:42:00 | 499:05:43 | 2.8505 | 3.7918 | 1.9953 | 7.505 | 2023-01-06 12:40:50 | 10.8084
30367 | 恒流恒压充电 | 00:43:00 | 499:06:43 | 2.8505 | 3.7933 | 2.0428 | 7.6851 | 2023-01-06 12:41:50 | 10.8126
30368 | 恒流恒压充电 | 00:44:00 | 499:07:43 | 2.8503 | 3.7947 | 2.0903 | 7.8654 | 2023-01-06 12:42:50 | 10.8158
30369 | 恒流恒压充电 | 00:45:00 | 499:08:43 | 2.8505 | 3.7962 | 2.1378 | 8.0457 | 2023-01-06 12:43:50 | 10.8209
30370 | 恒流恒压充电 | 00:46:00 | 499:09:43 | 2.8505 | 3.7976 | 2.1853 | 8.2261 | 2023-01-06 12:44:50 | 10.8249
30371 | 恒流恒压充电 | 00:47:00 | 499:10:43 | 2.8505 | 3.7991 | 2.2328 | 8.4065 | 2023-01-06 12:45:50 | 10.8292
30372 | 恒流恒压充电 | 00:48:00 | 499:11:43 | 2.8505 | 3.8004 | 2.2803 | 8.587 | 2023-01-06 12:46:50 | 10.8329
30373 | 恒流恒压充电 | 00:49:00 | 499:12:43 | 2.8505 | 3.802 | 2.3278 | 8.7676 | 2023-01-06 12:47:50 | 10.8374
30374 | 恒流恒压充电 | 00:50:00 | 499:13:43 | 2.8505 | 3.8033 | 2.3753 | 8.9482 | 2023-01-06 12:48:50 | 10.8412
30375 | 恒流恒压充电 | 00:51:00 | 499:14:43 | 2.8505 | 3.8049 | 2.4228 | 9.129 | 2023-01-06 12:49:50 | 10.8457
30376 | 恒流恒压充电 | 00:52:00 | 499:15:43 | 2.8503 | 3.8063 | 2.4704 | 9.3098 | 2023-01-06 12:50:50 | 10.8489
30377 | 恒流恒压充电 | 00:53:00 | 499:16:43 | 2.8505 | 3.8078 | 2.5179 | 9.4906 | 2023-01-06 12:51:50 | 10.854
30378 | 恒流恒压充电 | 00:54:00 | 499:17:43 | 2.8505 | 3.8094 | 2.5654 | 9.6715 | 2023-01-06 12:52:50 | 10.8585
30379 | 恒流恒压充电 | 00:55:00 | 499:18:43 | 2.8505 | 3.8107 | 2.6129 | 9.8525 | 2023-01-06 12:53:50 | 10.8622
30380 | 恒流恒压充电 | 00:56:00 | 499:19:43 | 2.8503 | 3.8123 | 2.6604 | 10.0336 | 2023-01-06 12:54:50 | 10.866
30381 | 恒流恒压充电 | 00:57:00 | 499:20:43 | 2.8505 | 3.8138 | 2.7079 | 10.2148 | 2023-01-06 12:55:50 | 10.8711
30382 | 恒流恒压充电 | 00:58:00 | 499:21:43 | 2.8505 | 3.8154 | 2.7554 | 10.396 | 2023-01-06 12:56:50 | 10.8756
30383 | 恒流恒压充电 | 00:59:00 | 499:22:43 | 2.8505 | 3.817 | 2.8029 | 10.5773 | 2023-01-06 12:57:50 | 10.8802
30384 | 恒流恒压充电 | 01:00:00 | 499:23:43 | 2.8503 | 3.8184 | 2.8504 | 10.7586 | 2023-01-06 12:58:50 | 10.8834
30385 | 恒流恒压充电 | 01:01:00 | 499:24:43 | 2.8503 | 3.8202 | 2.8979 | 10.9401 | 2023-01-06 12:59:50 | 10.8885
30386 | 恒流恒压充电 | 01:02:00 | 499:25:43 | 2.8505 | 3.8218 | 2.9454 | 11.1216 | 2023-01-06 13:00:50 | 10.8939
30387 | 恒流恒压充电 | 01:03:00 | 499:26:43 | 2.8505 | 3.8233 | 2.9929 | 11.3032 | 2023-01-06 13:01:50 | 10.8982
30388 | 恒流恒压充电 | 01:04:00 | 499:27:43 | 2.8505 | 3.8249 | 3.0404 | 11.4849 | 2023-01-06 13:02:50 | 10.9027
30389 | 恒流恒压充电 | 01:05:00 | 499:28:43 | 2.8505 | 3.8268 | 3.0879 | 11.6666 | 2023-01-06 13:03:50 | 10.9081
30390 | 恒流恒压充电 | 01:06:00 | 499:29:43 | 2.8503 | 3.8284 | 3.1354 | 11.8485 | 2023-01-06 13:04:50 | 10.9119
30391 | 恒流恒压充电 | 01:07:00 | 499:30:43 | 2.8505 | 3.8302 | 3.183 | 12.0304 | 2023-01-06 13:05:50 | 10.9178
30392 | 恒流恒压充电 | 01:08:00 | 499:31:43 | 2.8503 | 3.832 | 3.2305 | 12.2124 | 2023-01-06 13:06:50 | 10.9222
30393 | 恒流恒压充电 | 01:09:00 | 499:32:43 | 2.8503 | 3.8338 | 3.278 | 12.3945 | 2023-01-06 13:07:50 | 10.9273
30394 | 恒流恒压充电 | 01:10:00 | 499:33:43 | 2.8505 | 3.8357 | 3.3255 | 12.5766 | 2023-01-06 13:08:50 | 10.9335
30395 | 恒流恒压充电 | 01:11:00 | 499:34:43 | 2.8505 | 3.8376 | 3.373 | 12.7589 | 2023-01-06 13:09:50 | 10.9389
30396 | 恒流恒压充电 | 01:12:00 | 499:35:43 | 2.8503 | 3.8394 | 3.4205 | 12.9413 | 2023-01-06 13:10:50 | 10.9432
30397 | 恒流恒压充电 | 01:13:00 | 499:36:43 | 2.8505 | 3.8414 | 3.468 | 13.1237 | 2023-01-06 13:11:50 | 10.9498
30398 | 恒流恒压充电 | 01:14:00 | 499:37:43 | 2.8505 | 3.8435 | 3.5155 | 13.3063 | 2023-01-06 13:12:50 | 10.9557
30399 | 恒流恒压充电 | 01:15:00 | 499:38:43 | 2.8505 | 3.8456 | 3.563 | 13.4889 | 2023-01-06 13:13:50 | 10.9617
30400 | 恒流恒压充电 | 01:16:00 | 499:39:43 | 2.8503 | 3.8475 | 3.6105 | 13.6716 | 2023-01-06 13:14:50 | 10.9663
30401 | 恒流恒压充电 | 01:17:00 | 499:40:43 | 2.8505 | 3.8499 | 3.658 | 13.8545 | 2023-01-06 13:15:50 | 10.974
30402 | 恒流恒压充电 | 01:18:00 | 499:41:43 | 2.8505 | 3.8522 | 3.7055 | 14.0374 | 2023-01-06 13:16:50 | 10.9805
30403 | 恒流恒压充电 | 01:19:00 | 499:42:43 | 2.8503 | 3.8544 | 3.753 | 14.2205 | 2023-01-06 13:17:50 | 10.986
30404 | 恒流恒压充电 | 01:20:00 | 499:43:43 | 2.8505 | 3.8568 | 3.8005 | 14.4036 | 2023-01-06 13:18:50 | 10.9937
30405 | 恒流恒压充电 | 01:21:00 | 499:44:43 | 2.8505 | 3.8593 | 3.848 | 14.5869 | 2023-01-06 13:19:50 | 11.0008
30406 | 恒流恒压充电 | 01:22:00 | 499:45:43 | 2.8503 | 3.8617 | 3.8956 | 14.7703 | 2023-01-06 13:20:50 | 11.0068
30407 | 恒流恒压充电 | 01:23:00 | 499:46:43 | 2.8505 | 3.8644 | 3.9431 | 14.9538 | 2023-01-06 13:21:50 | 11.0153
30408 | 恒流恒压充电 | 01:24:00 | 499:47:43 | 2.8505 | 3.867 | 3.9906 | 15.1375 | 2023-01-06 13:22:50 | 11.0227
30409 | 恒流恒压充电 | 01:25:00 | 499:48:43 | 2.8503 | 3.8698 | 4.0381 | 15.3212 | 2023-01-06 13:23:50 | 11.0299
30410 | 恒流恒压充电 | 01:26:00 | 499:49:43 | 2.8505 | 3.8727 | 4.0856 | 15.5052 | 2023-01-06 13:24:50 | 11.039
30411 | 恒流恒压充电 | 01:27:00 | 499:50:43 | 2.8503 | 3.8754 | 4.1331 | 15.6892 | 2023-01-06 13:25:50 | 11.0459
30412 | 恒流恒压充电 | 01:28:00 | 499:51:43 | 2.8503 | 3.8785 | 4.1806 | 15.8734 | 2023-01-06 13:26:50 | 11.0547
30413 | 恒流恒压充电 | 01:29:00 | 499:52:43 | 2.8505 | 3.8817 | 4.2281 | 16.0577 | 2023-01-06 13:27:50 | 11.0646
30414 | 恒流恒压充电 | 01:30:00 | 499:53:43 | 2.8505 | 3.8848 | 4.2756 | 16.2422 | 2023-01-06 13:28:50 | 11.0735
30415 | 恒流恒压充电 | 01:31:00 | 499:54:43 | 2.8503 | 3.8882 | 4.3231 | 16.4268 | 2023-01-06 13:29:50 | 11.0823
30416 | 恒流恒压充电 | 01:32:00 | 499:55:43 | 2.8505 | 3.8915 | 4.3706 | 16.6116 | 2023-01-06 13:30:50 | 11.0926
30417 | 恒流恒压充电 | 01:33:00 | 499:56:43 | 2.8505 | 3.8951 | 4.4181 | 16.7966 | 2023-01-06 13:31:50 | 11.1028
30418 | 恒流恒压充电 | 01:34:00 | 499:57:43 | 2.8503 | 3.8986 | 4.4656 | 16.9817 | 2023-01-06 13:32:50 | 11.112
30419 | 恒流恒压充电 | 01:35:00 | 499:58:43 | 2.8503 | 3.9024 | 4.5131 | 17.167 | 2023-01-06 13:33:50 | 11.1228
30420 | 恒流恒压充电 | 01:36:00 | 499:59:43 | 2.8505 | 3.9062 | 4.5606 | 17.3525 | 2023-01-06 13:34:50 | 11.1345
30421 | 恒流恒压充电 | 01:37:00 | 500:00:43 | 2.8505 | 3.9101 | 4.6082 | 17.5381 | 2023-01-06 13:35:50 | 11.1456
30422 | 恒流恒压充电 | 01:38:00 | 500:01:43 | 2.8505 | 3.9141 | 4.6557 | 17.724 | 2023-01-06 13:36:50 | 11.157
30423 | 恒流恒压充电 | 01:39:00 | 500:02:43 | 2.8503 | 3.9183 | 4.7032 | 17.91 | 2023-01-06 13:37:50 | 11.1681
30424 | 恒流恒压充电 | 01:40:00 | 500:03:43 | 2.8503 | 3.9225 | 4.7507 | 18.0963 | 2023-01-06 13:38:50 | 11.1801
30425 | 恒流恒压充电 | 01:41:00 | 500:04:43 | 2.8505 | 3.9269 | 4.7982 | 18.2827 | 2023-01-06 13:39:50 | 11.1935
30426 | 恒流恒压充电 | 01:42:00 | 500:05:43 | 2.8503 | 3.9314 | 4.8457 | 18.4694 | 2023-01-06 13:40:50 | 11.2055
30427 | 恒流恒压充电 | 01:43:00 | 500:06:43 | 2.8505 | 3.9359 | 4.8932 | 18.6563 | 2023-01-06 13:41:50 | 11.2191
30428 | 恒流恒压充电 | 01:44:00 | 500:07:43 | 2.8505 | 3.9406 | 4.9407 | 18.8434 | 2023-01-06 13:42:50 | 11.2325
30429 | 恒流恒压充电 | 01:45:00 | 500:08:43 | 2.8503 | 3.9453 | 4.9882 | 19.0307 | 2023-01-06 13:43:50 | 11.2451
30430 | 恒流恒压充电 | 01:46:00 | 500:09:43 | 2.8503 | 3.9501 | 5.0357 | 19.2182 | 2023-01-06 13:44:50 | 11.2588
30431 | 恒流恒压充电 | 01:47:00 | 500:10:43 | 2.8503 | 3.955 | 5.0832 | 19.406 | 2023-01-06 13:45:50 | 11.2727
30432 | 恒流恒压充电 | 01:48:00 | 500:11:43 | 2.8503 | 3.9601 | 5.1307 | 19.594 | 2023-01-06 13:46:50 | 11.2873
30433 | 恒流恒压充电 | 01:49:00 | 500:12:43 | 2.8505 | 3.9651 | 5.1782 | 19.7823 | 2023-01-06 13:47:50 | 11.3024
30434 | 恒流恒压充电 | 01:50:00 | 500:13:43 | 2.8505 | 3.9703 | 5.2257 | 19.9707 | 2023-01-06 13:48:50 | 11.3172
30435 | 恒流恒压充电 | 01:51:00 | 500:14:43 | 2.8503 | 3.9755 | 5.2732 | 20.1595 | 2023-01-06 13:49:50 | 11.3312
30436 | 恒流恒压充电 | 01:52:00 | 500:15:43 | 2.8505 | 3.9808 | 5.3208 | 20.3485 | 2023-01-06 13:50:50 | 11.3471
30437 | 恒流恒压充电 | 01:53:00 | 500:16:43 | 2.8503 | 3.9861 | 5.3683 | 20.5377 | 2023-01-06 13:51:50 | 11.3614
30438 | 恒流恒压充电 | 01:54:00 | 500:17:43 | 2.8503 | 3.9914 | 5.4158 | 20.7272 | 2023-01-06 13:52:50 | 11.3765
30439 | 恒流恒压充电 | 01:55:00 | 500:18:43 | 2.8503 | 3.9968 | 5.4633 | 20.917 | 2023-01-06 13:53:50 | 11.3919
30440 | 恒流恒压充电 | 01:56:00 | 500:19:43 | 2.8505 | 4.0023 | 5.5108 | 21.107 | 2023-01-06 13:54:50 | 11.4084
30441 | 恒流恒压充电 | 01:57:00 | 500:20:43 | 2.8505 | 4.0077 | 5.5583 | 21.2972 | 2023-01-06 13:55:50 | 11.4238
30442 | 恒流恒压充电 | 01:58:00 | 500:21:43 | 2.8503 | 4.0132 | 5.6058 | 21.4877 | 2023-01-06 13:56:50 | 11.4386
30443 | 恒流恒压充电 | 01:59:00 | 500:22:43 | 2.8505 | 4.0187 | 5.6533 | 21.6785 | 2023-01-06 13:57:50 | 11.4551
30444 | 恒流恒压充电 | 02:00:00 | 500:23:43 | 2.8503 | 4.0242 | 5.7008 | 21.8696 | 2023-01-06 13:58:50 | 11.47
30445 | 恒流恒压充电 | 02:01:00 | 500:24:43 | 2.8503 | 4.0297 | 5.7483 | 22.0609 | 2023-01-06 13:59:50 | 11.4857
30446 | 恒流恒压充电 | 02:02:00 | 500:25:43 | 2.8503 | 4.0352 | 5.7958 | 22.2524 | 2023-01-06 14:00:50 | 11.5013
30447 | 恒流恒压充电 | 02:03:00 | 500:26:43 | 2.8503 | 4.0407 | 5.8433 | 22.4443 | 2023-01-06 14:01:50 | 11.517
30448 | 恒流恒压充电 | 02:04:00 | 500:27:43 | 2.8503 | 4.046 | 5.8908 | 22.6363 | 2023-01-06 14:02:50 | 11.5321
30449 | 恒流恒压充电 | 02:05:00 | 500:28:43 | 2.8503 | 4.0516 | 5.9383 | 22.8287 | 2023-01-06 14:03:50 | 11.5481
30450 | 恒流恒压充电 | 02:06:00 | 500:29:43 | 2.8505 | 4.057 | 5.9858 | 23.0213 | 2023-01-06 14:04:50 | 11.5643
30451 | 恒流恒压充电 | 02:07:00 | 500:30:43 | 2.8503 | 4.0625 | 6.0333 | 23.2141 | 2023-01-06 14:05:50 | 11.5791
30452 | 恒流恒压充电 | 02:08:00 | 500:31:43 | 2.8505 | 4.0678 | 6.0808 | 23.4073 | 2023-01-06 14:06:50 | 11.5951
30453 | 恒流恒压充电 | 02:09:00 | 500:32:43 | 2.8505 | 4.0731 | 6.1284 | 23.6006 | 2023-01-06 14:07:50 | 11.6102
30454 | 恒流恒压充电 | 02:10:00 | 500:33:43 | 2.8503 | 4.0784 | 6.1759 | 23.7943 | 2023-01-06 14:08:50 | 11.6245
30455 | 恒流恒压充电 | 02:11:00 | 500:34:43 | 2.8503 | 4.0839 | 6.2234 | 23.9881 | 2023-01-06 14:09:50 | 11.6401
30456 | 恒流恒压充电 | 02:12:00 | 500:35:43 | 2.8503 | 4.0892 | 6.2709 | 24.1823 | 2023-01-06 14:10:50 | 11.6552
30457 | 恒流恒压充电 | 02:13:00 | 500:36:43 | 2.8503 | 4.0944 | 6.3184 | 24.3767 | 2023-01-06 14:11:50 | 11.6701
30458 | 恒流恒压充电 | 02:14:00 | 500:37:43 | 2.8505 | 4.0997 | 6.3659 | 24.5713 | 2023-01-06 14:12:50 | 11.686
30459 | 恒流恒压充电 | 02:15:00 | 500:38:43 | 2.8503 | 4.1049 | 6.4134 | 24.7662 | 2023-01-06 14:13:50 | 11.7
30460 | 恒流恒压充电 | 02:16:00 | 500:39:43 | 2.8503 | 4.1099 | 6.4609 | 24.9613 | 2023-01-06 14:14:50 | 11.7142
30461 | 恒流恒压充电 | 02:17:00 | 500:40:43 | 2.8503 | 4.1149 | 6.5084 | 25.1567 | 2023-01-06 14:15:50 | 11.7285
30462 | 恒流恒压充电 | 02:18:00 | 500:41:43 | 2.8503 | 4.1199 | 6.5559 | 25.3523 | 2023-01-06 14:16:50 | 11.7427
30463 | 恒流恒压充电 | 02:19:00 | 500:42:43 | 2.8503 | 4.1247 | 6.6034 | 25.5481 | 2023-01-06 14:17:50 | 11.7564
30464 | 恒流恒压充电 | 02:20:00 | 500:43:43 | 2.8505 | 4.1296 | 6.6509 | 25.7442 | 2023-01-06 14:18:50 | 11.7713
30465 | 恒流恒压充电 | 02:21:00 | 500:44:43 | 2.8505 | 4.1341 | 6.6984 | 25.9405 | 2023-01-06 14:19:50 | 11.7841
30466 | 恒流恒压充电 | 02:22:00 | 500:45:43 | 2.8505 | 4.1385 | 6.7459 | 26.137 | 2023-01-06 14:20:50 | 11.7966
30467 | 恒流恒压充电 | 02:23:00 | 500:46:43 | 2.8503 | 4.1428 | 6.7934 | 26.3337 | 2023-01-06 14:21:50 | 11.808
30468 | 恒流恒压充电 | 02:24:00 | 500:47:43 | 2.8503 | 4.147 | 6.8409 | 26.5306 | 2023-01-06 14:22:50 | 11.82
30469 | 恒流恒压充电 | 02:25:00 | 500:48:43 | 2.8505 | 4.1512 | 6.8885 | 26.7277 | 2023-01-06 14:23:50 | 11.8328
30470 | 恒流恒压充电 | 02:26:00 | 500:49:43 | 2.8505 | 4.1554 | 6.936 | 26.925 | 2023-01-06 14:24:50 | 11.8448
30471 | 恒流恒压充电 | 02:27:00 | 500:50:43 | 2.8503 | 4.1598 | 6.9835 | 27.1225 | 2023-01-06 14:25:50 | 11.8565
30472 | 恒流恒压充电 | 02:28:00 | 500:51:43 | 2.8505 | 4.1641 | 7.031 | 27.3202 | 2023-01-06 14:26:50 | 11.8696
30473 | 恒流恒压充电 | 02:29:00 | 500:52:43 | 2.8505 | 4.1685 | 7.0785 | 27.5182 | 2023-01-06 14:27:50 | 11.8821
30474 | 恒流恒压充电 | 02:30:00 | 500:53:43 | 2.8505 | 4.173 | 7.126 | 27.7163 | 2023-01-06 14:28:50 | 11.895
30475 | 恒流恒压充电 | 02:31:00 | 500:54:43 | 2.8505 | 4.1777 | 7.1735 | 27.9146 | 2023-01-06 14:29:50 | 11.9084
30476 | 恒流恒压充电 | 02:32:00 | 500:55:43 | 2.8505 | 4.1824 | 7.221 | 28.1132 | 2023-01-06 14:30:50 | 11.9218
30477 | 恒流恒压充电 | 02:33:00 | 500:56:43 | 2.8503 | 4.1872 | 7.2685 | 28.312 | 2023-01-06 14:31:50 | 11.9346
30478 | 恒流恒压充电 | 02:34:00 | 500:57:43 | 2.8505 | 4.192 | 7.316 | 28.511 | 2023-01-06 14:32:50 | 11.9491
30479 | 恒流恒压充电 | 02:35:00 | 500:58:43 | 2.8503 | 4.1969 | 7.3635 | 28.7103 | 2023-01-06 14:33:50 | 11.9622
30480 | 恒流恒压充电 | 02:36:00 | 500:59:43 | 2.8503 | 4.2019 | 7.411 | 28.9098 | 2023-01-06 14:34:50 | 11.9765
30481 | 恒流恒压充电 | 02:37:00 | 501:00:43 | 2.8505 | 4.2069 | 7.4585 | 29.1095 | 2023-01-06 14:35:50 | 11.9916
30482 | 恒流恒压充电 | 02:38:00 | 501:01:43 | 2.8505 | 4.2119 | 7.506 | 29.3095 | 2023-01-06 14:36:50 | 12.0059
30483 | 恒流恒压充电 | 02:39:00 | 501:02:43 | 2.8505 | 4.2171 | 7.5535 | 29.5097 | 2023-01-06 14:37:50 | 12.0207
30484 | 恒流恒压充电 | 02:40:00 | 501:03:43 | 2.8503 | 4.2221 | 7.601 | 29.7102 | 2023-01-06 14:38:50 | 12.034
30485 | 恒流恒压充电 | 02:41:00 | 501:04:43 | 2.8505 | 4.2272 | 7.6485 | 29.9109 | 2023-01-06 14:39:50 | 12.0495
30486 | 恒流恒压充电 | 02:42:00 | 501:05:43 | 2.8505 | 4.2322 | 7.6961 | 30.1118 | 2023-01-06 14:40:50 | 12.0637
30487 | 恒流恒压充电 | 02:43:00 | 501:06:43 | 2.8503 | 4.2374 | 7.7436 | 30.313 | 2023-01-06 14:41:50 | 12.0776
30488 | 恒流恒压充电 | 02:44:00 | 501:07:43 | 2.8505 | 4.2424 | 7.7911 | 30.5144 | 2023-01-06 14:42:50 | 12.0928
30489 | 恒流恒压充电 | 02:45:00 | 501:08:43 | 2.8503 | 4.2476 | 7.8386 | 30.716 | 2023-01-06 14:43:50 | 12.1067
30490 | 恒流恒压充电 | 02:46:00 | 501:09:43 | 2.8503 | 4.2526 | 7.8861 | 30.9179 | 2023-01-06 14:44:50 | 12.121
30491 | 恒流恒压充电 | 02:47:00 | 501:10:43 | 2.8505 | 4.2577 | 7.9336 | 31.1201 | 2023-01-06 14:45:50 | 12.1364
30492 | 恒流恒压充电 | 02:48:00 | 501:11:43 | 2.8503 | 4.2627 | 7.9811 | 31.3225 | 2023-01-06 14:46:50 | 12.1498
30493 | 恒流恒压充电 | 02:49:00 | 501:12:43 | 2.8505 | 4.2677 | 8.0286 | 31.5251 | 2023-01-06 14:47:50 | 12.1649
30494 | 恒流恒压充电 | 02:50:00 | 501:13:43 | 2.8505 | 4.2726 | 8.0761 | 31.7279 | 2023-01-06 14:48:50 | 12.1789
30495 | 恒流恒压充电 | 02:51:00 | 501:14:43 | 2.8505 | 4.2774 | 8.1236 | 31.931 | 2023-01-06 14:49:50 | 12.1926
30496 | 恒流恒压充电 | 02:52:00 | 501:15:43 | 2.8503 | 4.2824 | 8.1711 | 32.1343 | 2023-01-06 14:50:50 | 12.2059
30497 | 恒流恒压充电 | 02:53:00 | 501:16:43 | 2.8503 | 4.2871 | 8.2186 | 32.3379 | 2023-01-06 14:51:50 | 12.2193
30498 | 恒流恒压充电 | 02:54:00 | 501:17:43 | 2.8505 | 4.2919 | 8.2661 | 32.5417 | 2023-01-06 14:52:50 | 12.2339
30499 | 恒流恒压充电 | 02:55:00 | 501:18:43 | 2.8505 | 4.2968 | 8.3136 | 32.7457 | 2023-01-06 14:53:50 | 12.2479
30500 | 恒流恒压充电 | 02:56:00 | 501:19:43 | 2.8503 | 4.3015 | 8.3611 | 32.9499 | 2023-01-06 14:54:50 | 12.2604
30501 | 恒流恒压充电 | 02:57:00 | 501:20:43 | 2.8503 | 4.3061 | 8.4086 | 33.1544 | 2023-01-06 14:55:50 | 12.2735
30502 | 恒流恒压充电 | 02:58:00 | 501:21:43 | 2.8503 | 4.3108 | 8.4561 | 33.359 | 2023-01-06 14:56:50 | 12.2869
30503 | 恒流恒压充电 | 02:59:00 | 501:22:43 | 2.8503 | 4.3155 | 8.5036 | 33.5639 | 2023-01-06 14:57:50 | 12.3003
30504 | 恒流恒压充电 | 03:00:00 | 501:23:43 | 2.8503 | 4.3202 | 8.5512 | 33.7691 | 2023-01-06 14:58:50 | 12.3137
30505 | 恒流恒压充电 | 03:01:00 | 501:24:43 | 2.8503 | 4.3249 | 8.5987 | 33.9744 | 2023-01-06 14:59:50 | 12.327
30506 | 恒流恒压充电 | 03:02:00 | 501:25:43 | 2.8503 | 4.3294 | 8.6462 | 34.1799 | 2023-01-06 15:00:50 | 12.3399
30507 | 恒流恒压充电 | 03:03:00 | 501:26:43 | 2.8503 | 4.3341 | 8.6937 | 34.3857 | 2023-01-06 15:01:50 | 12.3533
30508 | 恒流恒压充电 | 03:04:00 | 501:27:43 | 2.8503 | 4.3386 | 8.7412 | 34.5917 | 2023-01-06 15:02:50 | 12.3661
30509 | 恒流恒压充电 | 03:05:00 | 501:28:43 | 2.8503 | 4.3433 | 8.7887 | 34.7979 | 2023-01-06 15:03:50 | 12.3795
30510 | 恒流恒压充电 | 03:06:00 | 501:29:43 | 2.8501 | 4.3481 | 8.8362 | 35.0044 | 2023-01-06 15:04:50 | 12.3923
30511 | 恒流恒压充电 | 03:07:00 | 501:30:43 | 2.7101 | 4.3497 | 8.8829 | 35.2075 | 2023-01-06 15:05:50 | 11.788
30512 | 恒流恒压充电 | 03:08:00 | 501:31:43 | 2.5268 | 4.3497 | 8.9265 | 35.3971 | 2023-01-06 15:06:50 | 10.991
30513 | 恒流恒压充电 | 03:09:00 | 501:32:43 | 2.3747 | 4.3497 | 8.9673 | 35.5747 | 2023-01-06 15:07:50 | 10.3291
30514 | 恒流恒压充电 | 03:10:00 | 501:33:43 | 2.2406 | 4.3499 | 9.0057 | 35.7418 | 2023-01-06 15:08:50 | 9.7464
30515 | 恒流恒压充电 | 03:11:00 | 501:34:43 | 2.1128 | 4.3499 | 9.042 | 35.8995 | 2023-01-06 15:09:50 | 9.1905
30516 | 恒流恒压充电 | 03:12:00 | 501:35:43 | 2.0003 | 4.3497 | 9.0762 | 36.0485 | 2023-01-06 15:10:50 | 8.7005
30517 | 恒流恒压充电 | 03:13:00 | 501:36:43 | 1.8966 | 4.3499 | 9.1087 | 36.1897 | 2023-01-06 15:11:50 | 8.2502
30518 | 恒流恒压充电 | 03:14:00 | 501:37:43 | 1.804 | 4.3497 | 9.1395 | 36.3238 | 2023-01-06 15:12:50 | 7.8468
30519 | 恒流恒压充电 | 03:15:00 | 501:38:43 | 1.718 | 4.3497 | 9.1688 | 36.4514 | 2023-01-06 15:13:50 | 7.4729
30520 | 恒流恒压充电 | 03:16:00 | 501:39:43 | 1.6347 | 4.3499 | 9.1968 | 36.5729 | 2023-01-06 15:14:50 | 7.1109
30521 | 恒流恒压充电 | 03:17:00 | 501:40:43 | 1.5638 | 4.3499 | 9.2234 | 36.6889 | 2023-01-06 15:15:50 | 6.8025
30522 | 恒流恒压充电 | 03:18:00 | 501:41:43 | 1.4945 | 4.3499 | 9.2489 | 36.7998 | 2023-01-06 15:16:50 | 6.5011
30523 | 恒流恒压充电 | 03:19:00 | 501:42:43 | 1.4378 | 4.3499 | 9.2733 | 36.9059 | 2023-01-06 15:17:50 | 6.2545
30524 | 恒流恒压充电 | 03:20:00 | 501:43:43 | 1.3771 | 4.3499 | 9.2968 | 37.0079 | 2023-01-06 15:18:50 | 5.9902
30525 | 恒流恒压充电 | 03:21:00 | 501:44:43 | 1.3212 | 4.3497 | 9.3193 | 37.1057 | 2023-01-06 15:19:50 | 5.747
30526 | 恒流恒压充电 | 03:22:00 | 501:45:43 | 1.2737 | 4.3497 | 9.3409 | 37.1997 | 2023-01-06 15:20:50 | 5.5401
30527 | 恒流恒压充电 | 03:23:00 | 501:46:43 | 1.2282 | 4.3497 | 9.3617 | 37.2904 | 2023-01-06 15:21:50 | 5.3422
30528 | 恒流恒压充电 | 03:24:00 | 501:47:43 | 1.1849 | 4.3499 | 9.3818 | 37.3777 | 2023-01-06 15:22:50 | 5.1542
30529 | 恒流恒压充电 | 03:25:00 | 501:48:43 | 1.1457 | 4.3497 | 9.4012 | 37.4621 | 2023-01-06 15:23:50 | 4.9834
30530 | 恒流恒压充电 | 03:26:00 | 501:49:43 | 1.1063 | 4.3497 | 9.4199 | 37.5436 | 2023-01-06 15:24:50 | 4.8119
30531 | 恒流恒压充电 | 03:27:00 | 501:50:43 | 1.0721 | 4.3499 | 9.4381 | 37.6224 | 2023-01-06 15:25:50 | 4.6637
30532 | 恒流恒压充电 | 03:28:00 | 501:51:43 | 1.039 | 4.3499 | 9.4556 | 37.6988 | 2023-01-06 15:26:50 | 4.5196
30533 | 恒流恒压充电 | 03:29:00 | 501:52:43 | 1.0071 | 4.3497 | 9.4727 | 37.773 | 2023-01-06 15:27:50 | 4.3807
30534 | 恒流恒压充电 | 03:30:00 | 501:53:43 | 0.9804 | 4.3499 | 9.4893 | 37.8451 | 2023-01-06 15:28:50 | 4.2646
30535 | 恒流恒压充电 | 03:31:00 | 501:54:43 | 0.9521 | 4.3497 | 9.5054 | 37.9152 | 2023-01-06 15:29:50 | 4.1413
30536 | 恒流恒压充电 | 03:32:00 | 501:55:43 | 0.9293 | 4.3499 | 9.521 | 37.9834 | 2023-01-06 15:30:50 | 4.0424
30537 | 恒流恒压充电 | 03:33:00 | 501:56:43 | 0.906 | 4.3499 | 9.5363 | 38.0498 | 2023-01-06 15:31:50 | 3.9411
30538 | 恒流恒压充电 | 03:34:00 | 501:57:43 | 0.8823 | 4.3497 | 9.5512 | 38.1145 | 2023-01-06 15:32:50 | 3.8378
30539 | 恒流恒压充电 | 03:35:00 | 501:58:43 | 0.8576 | 4.3497 | 9.5657 | 38.1776 | 2023-01-06 15:33:50 | 3.7304
30540 | 恒流恒压充电 | 03:36:00 | 501:59:43 | 0.8367 | 4.3497 | 9.5798 | 38.2391 | 2023-01-06 15:34:50 | 3.6394
30541 | 恒流恒压充电 | 03:37:00 | 502:00:43 | 0.8171 | 4.3499 | 9.5936 | 38.299 | 2023-01-06 15:35:50 | 3.5543
30542 | 恒流恒压充电 | 03:38:00 | 502:01:43 | 0.8008 | 4.3497 | 9.6071 | 38.3576 | 2023-01-06 15:36:50 | 3.4835
30543 | 恒流恒压充电 | 03:39:00 | 502:02:43 | 0.7838 | 4.3497 | 9.6203 | 38.4151 | 2023-01-06 15:37:50 | 3.4094
30544 | 恒流恒压充电 | 03:40:00 | 502:03:43 | 0.7679 | 4.3497 | 9.6332 | 38.4713 | 2023-01-06 15:38:50 | 3.3401
30545 | 恒流恒压充电 | 03:41:00 | 502:04:43 | 0.7531 | 4.3499 | 9.6459 | 38.5264 | 2023-01-06 15:39:50 | 3.2758
30546 | 恒流恒压充电 | 03:42:00 | 502:05:43 | 0.7382 | 4.3497 | 9.6583 | 38.5805 | 2023-01-06 15:40:50 | 3.211
30547 | 恒流恒压充电 | 03:43:00 | 502:06:43 | 0.7289 | 4.3499 | 9.6706 | 38.6337 | 2023-01-06 15:41:50 | 3.1706
30548 | 恒流恒压充电 | 03:44:00 | 502:07:43 | 0.7173 | 4.3499 | 9.6826 | 38.6861 | 2023-01-06 15:42:50 | 3.1204
30549 | 恒流恒压充电 | 03:45:00 | 502:08:43 | 0.7046 | 4.3499 | 9.6944 | 38.7375 | 2023-01-06 15:43:50 | 3.0651
30550 | 恒流恒压充电 | 03:46:00 | 502:09:43 | 0.6918 | 4.3499 | 9.7061 | 38.7882 | 2023-01-06 15:44:50 | 3.0091
30551 | 恒流恒压充电 | 03:47:00 | 502:10:43 | 0.6805 | 4.3499 | 9.7175 | 38.8379 | 2023-01-06 15:45:50 | 2.9601
30552 | 恒流恒压充电 | 03:48:00 | 502:11:43 | 0.6698 | 4.3499 | 9.7287 | 38.8868 | 2023-01-06 15:46:50 | 2.9133
30553 | 恒流恒压充电 | 03:49:00 | 502:12:43 | 0.6605 | 4.3499 | 9.7398 | 38.9351 | 2023-01-06 15:47:50 | 2.8731
30554 | 恒流恒压充电 | 03:50:00 | 502:13:43 | 0.65 | 4.3497 | 9.7508 | 38.9826 | 2023-01-06 15:48:50 | 2.8274
30555 | 恒流恒压充电 | 03:51:00 | 502:14:43 | 0.6415 | 4.3499 | 9.7615 | 39.0295 | 2023-01-06 15:49:50 | 2.7907
30556 | 恒流恒压充电 | 03:52:00 | 502:15:43 | 0.6345 | 4.3497 | 9.7722 | 39.0758 | 2023-01-06 15:50:50 | 2.76
30557 | 恒流恒压充电 | 03:53:00 | 502:16:43 | 0.6258 | 4.3499 | 9.7827 | 39.1215 | 2023-01-06 15:51:50 | 2.722
30558 | 恒流恒压充电 | 03:54:00 | 502:17:43 | 0.6163 | 4.3497 | 9.793 | 39.1665 | 2023-01-06 15:52:50 | 2.6806
30559 | 恒流恒压充电 | 03:55:00 | 502:18:43 | 0.6072 | 4.3497 | 9.8032 | 39.2109 | 2023-01-06 15:53:50 | 2.6413
30560 | 恒流恒压充电 | 03:56:00 | 502:19:43 | 0.6025 | 4.3497 | 9.8133 | 39.2548 | 2023-01-06 15:54:50 | 2.6207
30561 | 恒流恒压充电 | 03:57:00 | 502:20:43 | 0.5954 | 4.3497 | 9.8233 | 39.2982 | 2023-01-06 15:55:50 | 2.5897
30562 | 恒流恒压充电 | 03:58:00 | 502:21:43 | 0.5908 | 4.3499 | 9.8332 | 39.3411 | 2023-01-06 15:56:50 | 2.57
30563 | 恒流恒压充电 | 03:59:00 | 502:22:43 | 0.5818 | 4.3499 | 9.843 | 39.3837 | 2023-01-06 15:57:50 | 2.5306
30564 | 恒流恒压充电 | 04:00:00 | 502:23:43 | 0.5737 | 4.3499 | 9.8526 | 39.4256 | 2023-01-06 15:58:50 | 2.4955
30565 | 恒流恒压充电 | 04:01:00 | 502:24:43 | 0.5701 | 4.3499 | 9.8621 | 39.4671 | 2023-01-06 15:59:50 | 2.4799
30566 | 恒流恒压充电 | 04:02:00 | 502:25:43 | 0.5638 | 4.3499 | 9.8716 | 39.5081 | 2023-01-06 16:00:50 | 2.4523
30567 | 恒流恒压充电 | 04:03:00 | 502:26:43 | 0.5587 | 4.3499 | 9.8809 | 39.5488 | 2023-01-06 16:01:50 | 2.4301
30568 | 恒流恒压充电 | 04:04:00 | 502:27:43 | 0.5511 | 4.3499 | 9.8902 | 39.589 | 2023-01-06 16:02:50 | 2.3974
30569 | 恒流恒压充电 | 04:05:00 | 502:28:43 | 0.5492 | 4.3497 | 9.8993 | 39.6289 | 2023-01-06 16:03:50 | 2.3889
30570 | 恒流恒压充电 | 04:06:00 | 502:29:43 | 0.546 | 4.3497 | 9.9085 | 39.6686 | 2023-01-06 16:04:50 | 2.3749
30571 | 恒流恒压充电 | 04:07:00 | 502:30:43 | 0.5419 | 4.3499 | 9.9175 | 39.708 | 2023-01-06 16:05:50 | 2.3571
30572 | 恒流恒压充电 | 04:08:00 | 502:31:43 | 0.537 | 4.3499 | 9.9265 | 39.7471 | 2023-01-06 16:06:50 | 2.3359
30573 | 恒流恒压充电 | 04:09:00 | 502:32:43 | 0.5314 | 4.3497 | 9.9354 | 39.7859 | 2023-01-06 16:07:50 | 2.3113
30574 | 恒流恒压充电 | 04:10:00 | 502:33:43 | 0.5282 | 4.3499 | 9.9443 | 39.8244 | 2023-01-06 16:08:50 | 2.2977
30575 | 恒流恒压充电 | 04:11:00 | 502:34:43 | 0.5254 | 4.3497 | 9.9531 | 39.8626 | 2023-01-06 16:09:50 | 2.2853
30576 | 恒流恒压充电 | 04:12:00 | 502:35:43 | 0.5228 | 4.3499 | 9.9618 | 39.9006 | 2023-01-06 16:10:50 | 2.2742
30577 | 恒流恒压充电 | 04:13:00 | 502:36:43 | 0.5209 | 4.3499 | 9.9705 | 39.9384 | 2023-01-06 16:11:50 | 2.2659
30578 | 恒流恒压充电 | 04:14:00 | 502:37:43 | 0.5155 | 4.3499 | 9.9791 | 39.976 | 2023-01-06 16:12:50 | 2.2422
30579 | 恒流恒压充电 | 04:15:00 | 502:38:43 | 0.5136 | 4.3497 | 9.9877 | 40.0133 | 2023-01-06 16:13:50 | 2.2341
30580 | 恒流恒压充电 | 04:16:00 | 502:39:43 | 0.5103 | 4.3499 | 9.9963 | 40.0505 | 2023-01-06 16:14:50 | 2.2198
30581 | 恒流恒压充电 | 04:17:00 | 502:40:43 | 0.5041 | 4.3497 | 10.0047 | 40.0872 | 2023-01-06 16:15:50 | 2.1926
30582 | 恒流恒压充电 | 04:18:00 | 502:41:43 | 0.5025 | 4.3499 | 10.0131 | 40.1237 | 2023-01-06 16:16:50 | 2.1856
30583 | 恒流恒压充电 | 04:19:00 | 502:42:43 | 0.4987 | 4.3497 | 10.0214 | 40.16 | 2023-01-06 16:17:50 | 2.1692
30584 | 恒流恒压充电 | 04:20:00 | 502:43:43 | 0.4954 | 4.3499 | 10.0297 | 40.1961 | 2023-01-06 16:18:50 | 2.1549
30585 | 恒流恒压充电 | 04:21:00 | 502:44:43 | 0.4975 | 4.3499 | 10.038 | 40.2321 | 2023-01-06 16:19:50 | 2.1642
30586 | 恒流恒压充电 | 04:22:00 | 502:45:43 | 0.4965 | 4.3497 | 10.0463 | 40.2682 | 2023-01-06 16:20:50 | 2.1597
30587 | 恒流恒压充电 | 04:23:00 | 502:46:43 | 0.49 | 4.3497 | 10.0545 | 40.3039 | 2023-01-06 16:21:50 | 2.1315
30588 | 恒流恒压充电 | 04:24:00 | 502:47:43 | 0.4881 | 4.3499 | 10.0627 | 40.3395 | 2023-01-06 16:22:50 | 2.1231
30589 | 恒流恒压充电 | 04:25:00 | 502:48:43 | 0.4875 | 4.3499 | 10.0708 | 40.3748 | 2023-01-06 16:23:50 | 2.1205
30590 | 恒流恒压充电 | 04:26:00 | 502:49:43 | 0.4817 | 4.3499 | 10.0789 | 40.4099 | 2023-01-06 16:24:50 | 2.0954
30591 | 恒流恒压充电 | 04:27:00 | 502:50:43 | 0.4826 | 4.3499 | 10.0869 | 40.4449 | 2023-01-06 16:25:50 | 2.0992
30592 | 恒流恒压充电 | 04:28:00 | 502:51:43 | 0.4797 | 4.3499 | 10.095 | 40.4798 | 2023-01-06 16:26:50 | 2.0865
30593 | 恒流恒压充电 | 04:29:00 | 502:52:43 | 0.4787 | 4.3499 | 10.1029 | 40.5145 | 2023-01-06 16:27:50 | 2.0823
30594 | 恒流恒压充电 | 04:30:00 | 502:53:43 | 0.4781 | 4.3497 | 10.1109 | 40.5491 | 2023-01-06 16:28:50 | 2.0798
30595 | 恒流恒压充电 | 04:30:21 | 502:54:05 | 0.4747 | 4.3497 | 10.1138 | 40.5615 | 2023-01-06 16:29:11 | 2.0649
30596 | 搁置 | 00:00:00 | 502:54:05 | 0 | 4.3449 | 0 | 0 | 2023-01-06 16:29:11 | 0
30597 | 搁置 | 00:01:00 | 502:55:05 | 0 | 4.3371 | 0 | 0 | 2023-01-06 16:30:11 | 0
30598 | 搁置 | 00:02:00 | 502:56:05 | 0 | 4.3352 | 0 | 0 | 2023-01-06 16:31:11 | 0
30599 | 搁置 | 00:03:00 | 502:57:05 | 0 | 4.3337 | 0 | 0 | 2023-01-06 16:32:11 | 0
30600 | 搁置 | 00:04:00 | 502:58:05 | 0 | 4.3321 | 0 | 0 | 2023-01-06 16:33:11 | 0
30601 | 搁置 | 00:05:00 | 502:59:05 | 0 | 4.331 | 0 | 0 | 2023-01-06 16:34:11 | 0
30602 | 搁置 | 00:06:00 | 503:00:05 | 0 | 4.3297 | 0 | 0 | 2023-01-06 16:35:11 | 0
30603 | 搁置 | 00:07:00 | 503:01:05 | 0 | 4.3284 | 0 | 0 | 2023-01-06 16:36:11 | 0
30604 | 搁置 | 00:08:00 | 503:02:05 | 0 | 4.3273 | 0 | 0 | 2023-01-06 16:37:11 | 0
30605 | 搁置 | 00:09:00 | 503:03:05 | 0 | 4.3261 | 0 | 0 | 2023-01-06 16:38:11 | 0
30606 | 搁置 | 00:10:00 | 503:04:05 | 0 | 4.3252 | 0 | 0 | 2023-01-06 16:39:11 | 0
30607 | 搁置 | 00:11:00 | 503:05:05 | 0 | 4.324 | 0 | 0 | 2023-01-06 16:40:11 | 0
30608 | 搁置 | 00:12:00 | 503:06:05 | 0 | 4.3231 | 0 | 0 | 2023-01-06 16:41:11 | 0
30609 | 搁置 | 00:13:00 | 503:07:05 | 0 | 4.3221 | 0 | 0 | 2023-01-06 16:42:11 | 0
30610 | 搁置 | 00:14:00 | 503:08:05 | 0 | 4.3213 | 0 | 0 | 2023-01-06 16:43:11 | 0
30611 | 搁置 | 00:15:00 | 503:09:05 | 0 | 4.3203 | 0 | 0 | 2023-01-06 16:44:11 | 0
30612 | 恒流放电 | 00:00:00 | 503:09:05 | -4.7497 | 4.273 | 0 | 0 | 2023-01-06 16:44:11 | -20.2954
30613 | 恒流放电 | 00:01:00 | 503:10:05 | -4.7499 | 4.2148 | 0.0792 | 0.3346 | 2023-01-06 16:45:11 | -20.0198
30614 | 恒流放电 | 00:02:00 | 503:11:05 | -4.7501 | 4.2024 | 0.1583 | 0.6677 | 2023-01-06 16:46:11 | -19.9618
30615 | 恒流放电 | 00:03:00 | 503:12:05 | -4.7501 | 4.1922 | 0.2375 | 1 | 2023-01-06 16:47:11 | -19.9133
30616 | 恒流放电 | 00:04:00 | 503:13:05 | -4.7501 | 4.183 | 0.3167 | 1.3315 | 2023-01-06 16:48:11 | -19.8696
30617 | 恒流放电 | 00:05:00 | 503:14:05 | -4.7501 | 4.174 | 0.3958 | 1.6623 | 2023-01-06 16:49:11 | -19.8269
30618 | 恒流放电 | 00:06:00 | 503:15:05 | -4.7501 | 4.1651 | 0.475 | 1.9924 | 2023-01-06 16:50:11 | -19.7846
30619 | 恒流放电 | 00:07:00 | 503:16:05 | -4.7501 | 4.1561 | 0.5542 | 2.3218 | 2023-01-06 16:51:11 | -19.7418
30620 | 恒流放电 | 00:08:00 | 503:17:05 | -4.7499 | 4.147 | 0.6333 | 2.6505 | 2023-01-06 16:52:11 | -19.6978
30621 | 恒流放电 | 00:09:00 | 503:18:05 | -4.7499 | 4.1378 | 0.7125 | 2.9784 | 2023-01-06 16:53:11 | -19.6541
30622 | 恒流放电 | 00:10:00 | 503:19:05 | -4.7501 | 4.1285 | 0.7917 | 3.3056 | 2023-01-06 16:54:11 | -19.6107
30623 | 恒流放电 | 00:11:00 | 503:20:05 | -4.7501 | 4.119 | 0.8708 | 3.6321 | 2023-01-06 16:55:11 | -19.5656
30624 | 恒流放电 | 00:12:00 | 503:21:05 | -4.7501 | 4.1093 | 0.95 | 3.9578 | 2023-01-06 16:56:11 | -19.5195
30625 | 恒流放电 | 00:13:00 | 503:22:05 | -4.7499 | 4.0994 | 1.0292 | 4.2827 | 2023-01-06 16:57:11 | -19.4717
30626 | 恒流放电 | 00:14:00 | 503:23:05 | -4.7499 | 4.0894 | 1.1083 | 4.6069 | 2023-01-06 16:58:11 | -19.4242
30627 | 恒流放电 | 00:15:00 | 503:24:05 | -4.7499 | 4.0794 | 1.1875 | 4.9303 | 2023-01-06 16:59:11 | -19.3767
30628 | 恒流放电 | 00:16:00 | 503:25:05 | -4.7499 | 4.0693 | 1.2667 | 5.2528 | 2023-01-06 17:00:11 | -19.3287
30629 | 恒流放电 | 00:17:00 | 503:26:05 | -4.7499 | 4.059 | 1.3458 | 5.5745 | 2023-01-06 17:01:11 | -19.2798
30630 | 恒流放电 | 00:18:00 | 503:27:05 | -4.7501 | 4.0488 | 1.425 | 5.8955 | 2023-01-06 17:02:11 | -19.2322
30631 | 恒流放电 | 00:19:00 | 503:28:05 | -4.7501 | 4.0385 | 1.5042 | 6.2156 | 2023-01-06 17:03:11 | -19.1832
30632 | 恒流放电 | 00:20:00 | 503:29:05 | -4.7501 | 4.0283 | 1.5833 | 6.5349 | 2023-01-06 17:04:11 | -19.1348
30633 | 恒流放电 | 00:21:00 | 503:30:05 | -4.7501 | 4.0183 | 1.6625 | 6.8534 | 2023-01-06 17:05:11 | -19.0873
30634 | 恒流放电 | 00:22:00 | 503:31:05 | -4.7501 | 4.0083 | 1.7417 | 7.1711 | 2023-01-06 17:06:11 | -19.0398
30635 | 恒流放电 | 00:23:00 | 503:32:05 | -4.7501 | 3.9983 | 1.8208 | 7.4881 | 2023-01-06 17:07:11 | -18.9923
30636 | 恒流放电 | 00:24:00 | 503:33:05 | -4.7499 | 3.9885 | 1.9 | 7.8042 | 2023-01-06 17:08:11 | -18.9449
30637 | 恒流放电 | 00:25:00 | 503:34:05 | -4.7499 | 3.9788 | 1.9792 | 8.1196 | 2023-01-06 17:09:11 | -18.8989
30638 | 恒流放电 | 00:26:00 | 503:35:05 | -4.7501 | 3.9694 | 2.0583 | 8.4342 | 2023-01-06 17:10:11 | -18.855
30639 | 恒流放电 | 00:27:00 | 503:36:05 | -4.7501 | 3.9601 | 2.1375 | 8.7481 | 2023-01-06 17:11:11 | -18.8108
30640 | 恒流放电 | 00:28:00 | 503:37:05 | -4.7501 | 3.951 | 2.2167 | 9.0612 | 2023-01-06 17:12:11 | -18.7676
30641 | 恒流放电 | 00:29:00 | 503:38:05 | -4.7501 | 3.9425 | 2.2958 | 9.3737 | 2023-01-06 17:13:11 | -18.7272
30642 | 恒流放电 | 00:30:00 | 503:39:05 | -4.7501 | 3.9343 | 2.375 | 9.6855 | 2023-01-06 17:14:11 | -18.6883
30643 | 恒流放电 | 00:31:00 | 503:40:05 | -4.7501 | 3.9265 | 2.4542 | 9.9966 | 2023-01-06 17:15:11 | -18.6512
30644 | 恒流放电 | 00:32:00 | 503:41:05 | -4.7501 | 3.9193 | 2.5333 | 10.3072 | 2023-01-06 17:16:11 | -18.617
30645 | 恒流放电 | 00:33:00 | 503:42:05 | -4.7501 | 3.9125 | 2.6125 | 10.6172 | 2023-01-06 17:17:11 | -18.5847
30646 | 恒流放电 | 00:34:00 | 503:43:05 | -4.7499 | 3.9059 | 2.6917 | 10.9267 | 2023-01-06 17:18:11 | -18.5526
30647 | 恒流放电 | 00:35:00 | 503:44:05 | -4.7501 | 3.8994 | 2.7708 | 11.2356 | 2023-01-06 17:19:11 | -18.5225
30648 | 恒流放电 | 00:36:00 | 503:45:05 | -4.7501 | 3.8928 | 2.85 | 11.5441 | 2023-01-06 17:20:11 | -18.4912
30649 | 恒流放电 | 00:37:00 | 503:46:05 | -4.7501 | 3.8863 | 2.9292 | 11.852 | 2023-01-06 17:21:11 | -18.4603
30650 | 恒流放电 | 00:38:00 | 503:47:05 | -4.7501 | 3.8799 | 3.0083 | 12.1594 | 2023-01-06 17:22:11 | -18.4299
30651 | 恒流放电 | 00:39:00 | 503:48:05 | -4.7501 | 3.8733 | 3.0875 | 12.4663 | 2023-01-06 17:23:11 | -18.3985
30652 | 恒流放电 | 00:40:00 | 503:49:05 | -4.7501 | 3.8667 | 3.1667 | 12.7727 | 2023-01-06 17:24:11 | -18.3672
30653 | 恒流放电 | 00:41:00 | 503:50:05 | -4.7501 | 3.8599 | 3.2459 | 13.0786 | 2023-01-06 17:25:11 | -18.3349
30654 | 恒流放电 | 00:42:00 | 503:51:05 | -4.7501 | 3.853 | 3.325 | 13.3839 | 2023-01-06 17:26:11 | -18.3021
30655 | 恒流放电 | 00:43:00 | 503:52:05 | -4.7499 | 3.8459 | 3.4042 | 13.6886 | 2023-01-06 17:27:11 | -18.2676
30656 | 恒流放电 | 00:44:00 | 503:53:05 | -4.7501 | 3.8389 | 3.4834 | 13.9928 | 2023-01-06 17:28:11 | -18.2351
30657 | 恒流放电 | 00:45:00 | 503:54:05 | -4.7501 | 3.8318 | 3.5625 | 14.2964 | 2023-01-06 17:29:11 | -18.2014
30658 | 恒流放电 | 00:46:00 | 503:55:05 | -4.7501 | 3.8247 | 3.6417 | 14.5995 | 2023-01-06 17:30:11 | -18.1677
30659 | 恒流放电 | 00:47:00 | 503:56:05 | -4.7501 | 3.8176 | 3.7209 | 14.902 | 2023-01-06 17:31:11 | -18.1339
30660 | 恒流放电 | 00:48:00 | 503:57:05 | -4.7501 | 3.8107 | 3.8 | 15.204 | 2023-01-06 17:32:11 | -18.1012
30661 | 恒流放电 | 00:49:00 | 503:58:05 | -4.7499 | 3.8038 | 3.8792 | 15.5054 | 2023-01-06 17:33:11 | -18.0676
30662 | 恒流放电 | 00:50:00 | 503:59:05 | -4.7501 | 3.7971 | 3.9584 | 15.8063 | 2023-01-06 17:34:11 | -18.0366
30663 | 恒流放电 | 00:51:00 | 504:00:05 | -4.7501 | 3.7905 | 4.0375 | 16.1066 | 2023-01-06 17:35:11 | -18.0052
30664 | 恒流放电 | 00:52:00 | 504:01:05 | -4.7501 | 3.7841 | 4.1167 | 16.4064 | 2023-01-06 17:36:11 | -17.9748
30665 | 恒流放电 | 00:53:00 | 504:02:05 | -4.7501 | 3.7779 | 4.1959 | 16.7058 | 2023-01-06 17:37:11 | -17.9454
30666 | 恒流放电 | 00:54:00 | 504:03:05 | -4.7501 | 3.772 | 4.275 | 17.0046 | 2023-01-06 17:38:11 | -17.9173
30667 | 恒流放电 | 00:55:00 | 504:04:05 | -4.7501 | 3.7662 | 4.3542 | 17.303 | 2023-01-06 17:39:11 | -17.8898
30668 | 恒流放电 | 00:56:00 | 504:05:05 | -4.7501 | 3.7607 | 4.4334 | 17.6009 | 2023-01-06 17:40:11 | -17.8637
30669 | 恒流放电 | 00:57:00 | 504:06:05 | -4.7501 | 3.7555 | 4.5125 | 17.8985 | 2023-01-06 17:41:11 | -17.839
30670 | 恒流放电 | 00:58:00 | 504:07:05 | -4.7501 | 3.7505 | 4.5917 | 18.1956 | 2023-01-06 17:42:11 | -17.8152
30671 | 恒流放电 | 00:59:00 | 504:08:05 | -4.7501 | 3.7457 | 4.6709 | 18.4923 | 2023-01-06 17:43:11 | -17.7924
30672 | 恒流放电 | 01:00:00 | 504:09:05 | -4.7499 | 3.741 | 4.75 | 18.7887 | 2023-01-06 17:44:11 | -17.7693
30673 | 恒流放电 | 01:01:00 | 504:10:05 | -4.7499 | 3.7367 | 4.8292 | 19.0846 | 2023-01-06 17:45:11 | -17.7489
30674 | 恒流放电 | 01:02:00 | 504:11:05 | -4.7499 | 3.7325 | 4.9084 | 19.3803 | 2023-01-06 17:46:11 | -17.729
30675 | 恒流放电 | 01:03:00 | 504:12:05 | -4.7501 | 3.7284 | 4.9875 | 19.6756 | 2023-01-06 17:47:11 | -17.7102
30676 | 恒流放电 | 01:04:00 | 504:13:05 | -4.7501 | 3.7246 | 5.0667 | 19.9706 | 2023-01-06 17:48:11 | -17.6922
30677 | 恒流放电 | 01:05:00 | 504:14:05 | -4.7499 | 3.7207 | 5.1459 | 20.2653 | 2023-01-06 17:49:11 | -17.6729
30678 | 恒流放电 | 01:06:00 | 504:15:05 | -4.7501 | 3.7171 | 5.225 | 20.5598 | 2023-01-06 17:50:11 | -17.6566
30679 | 恒流放电 | 01:07:00 | 504:16:05 | -4.7501 | 3.7136 | 5.3042 | 20.8539 | 2023-01-06 17:51:11 | -17.6399
30680 | 恒流放电 | 01:08:00 | 504:17:05 | -4.7501 | 3.7102 | 5.3834 | 21.1478 | 2023-01-06 17:52:11 | -17.6238
30681 | 恒流放电 | 01:09:00 | 504:18:05 | -4.7499 | 3.7068 | 5.4625 | 21.4413 | 2023-01-06 17:53:11 | -17.6069
30682 | 恒流放电 | 01:10:00 | 504:19:05 | -4.7501 | 3.7034 | 5.5417 | 21.7347 | 2023-01-06 17:54:11 | -17.5915
30683 | 恒流放电 | 01:11:00 | 504:20:05 | -4.7501 | 3.7002 | 5.6209 | 22.0277 | 2023-01-06 17:55:11 | -17.5763
30684 | 恒流放电 | 01:12:00 | 504:21:05 | -4.7501 | 3.697 | 5.7 | 22.3205 | 2023-01-06 17:56:11 | -17.5611
30685 | 恒流放电 | 01:13:00 | 504:22:05 | -4.7501 | 3.6937 | 5.7792 | 22.6131 | 2023-01-06 17:57:11 | -17.5454
30686 | 恒流放电 | 01:14:00 | 504:23:05 | -4.7501 | 3.6907 | 5.8584 | 22.9054 | 2023-01-06 17:58:11 | -17.5312
30687 | 恒流放电 | 01:15:00 | 504:24:05 | -4.7499 | 3.6875 | 5.9375 | 23.1974 | 2023-01-06 17:59:11 | -17.5152
30688 | 恒流放电 | 01:16:00 | 504:25:05 | -4.7499 | 3.6844 | 6.0167 | 23.4892 | 2023-01-06 18:00:11 | -17.5005
30689 | 恒流放电 | 01:17:00 | 504:26:05 | -4.7501 | 3.6812 | 6.0959 | 23.7808 | 2023-01-06 18:01:11 | -17.486
30690 | 恒流放电 | 01:18:00 | 504:27:05 | -4.7499 | 3.6781 | 6.175 | 24.0721 | 2023-01-06 18:02:11 | -17.4706
30691 | 恒流放电 | 01:19:00 | 504:28:05 | -4.7501 | 3.6747 | 6.2542 | 24.3631 | 2023-01-06 18:03:11 | -17.4552
30692 | 恒流放电 | 01:20:00 | 504:29:05 | -4.7499 | 3.6715 | 6.3334 | 24.6539 | 2023-01-06 18:04:11 | -17.4392
30693 | 恒流放电 | 01:21:00 | 504:30:05 | -4.7501 | 3.6681 | 6.4125 | 24.9445 | 2023-01-06 18:05:11 | -17.4238
30694 | 恒流放电 | 01:22:00 | 504:31:05 | -4.7501 | 3.6649 | 6.4917 | 25.2347 | 2023-01-06 18:06:11 | -17.4086
30695 | 恒流放电 | 01:23:00 | 504:32:05 | -4.7499 | 3.6613 | 6.5709 | 25.5247 | 2023-01-06 18:07:11 | -17.3908
30696 | 恒流放电 | 01:24:00 | 504:33:05 | -4.7501 | 3.6579 | 6.65 | 25.8144 | 2023-01-06 18:08:11 | -17.3754
30697 | 恒流放电 | 01:25:00 | 504:34:05 | -4.7501 | 3.6542 | 6.7292 | 26.1039 | 2023-01-06 18:09:11 | -17.3578
30698 | 恒流放电 | 01:26:00 | 504:35:05 | -4.7499 | 3.6507 | 6.8084 | 26.393 | 2023-01-06 18:10:11 | -17.3404
30699 | 恒流放电 | 01:27:00 | 504:36:05 | -4.7499 | 3.6468 | 6.8875 | 26.6819 | 2023-01-06 18:11:11 | -17.3219
30700 | 恒流放电 | 01:28:00 | 504:37:05 | -4.7499 | 3.6428 | 6.9667 | 26.9704 | 2023-01-06 18:12:11 | -17.3029
30701 | 恒流放电 | 01:29:00 | 504:38:05 | -4.7499 | 3.6386 | 7.0459 | 27.2586 | 2023-01-06 18:13:11 | -17.2829
30702 | 恒流放电 | 01:30:00 | 504:39:05 | -4.7501 | 3.6344 | 7.125 | 27.5465 | 2023-01-06 18:14:11 | -17.2637
30703 | 恒流放电 | 01:31:00 | 504:40:05 | -4.7501 | 3.6299 | 7.2042 | 27.8341 | 2023-01-06 18:15:11 | -17.2424
30704 | 恒流放电 | 01:32:00 | 504:41:05 | -4.7501 | 3.625 | 7.2834 | 28.1213 | 2023-01-06 18:16:11 | -17.2191
30705 | 恒流放电 | 01:33:00 | 504:42:05 | -4.7499 | 3.6199 | 7.3625 | 28.408 | 2023-01-06 18:17:11 | -17.1941
30706 | 恒流放电 | 01:34:00 | 504:43:05 | -4.7501 | 3.6145 | 7.4417 | 28.6944 | 2023-01-06 18:18:11 | -17.1692
30707 | 恒流放电 | 01:35:00 | 504:44:05 | -4.7501 | 3.6086 | 7.5209 | 28.9803 | 2023-01-06 18:19:11 | -17.1412
30708 | 恒流放电 | 01:36:00 | 504:45:05 | -4.7501 | 3.6021 | 7.6 | 29.2657 | 2023-01-06 18:20:11 | -17.1103
30709 | 恒流放电 | 01:37:00 | 504:46:05 | -4.7501 | 3.595 | 7.6792 | 29.5506 | 2023-01-06 18:21:11 | -17.0766
30710 | 恒流放电 | 01:38:00 | 504:47:05 | -4.7499 | 3.5868 | 7.7584 | 29.8349 | 2023-01-06 18:22:11 | -17.0369
30711 | 恒流放电 | 01:39:00 | 504:48:05 | -4.7501 | 3.5774 | 7.8376 | 30.1185 | 2023-01-06 18:23:11 | -16.993
30712 | 恒流放电 | 01:40:00 | 504:49:05 | -4.7501 | 3.5665 | 7.9167 | 30.4013 | 2023-01-06 18:24:11 | -16.9412
30713 | 恒流放电 | 01:41:00 | 504:50:05 | -4.7501 | 3.5532 | 7.9959 | 30.6832 | 2023-01-06 18:25:11 | -16.878
30714 | 恒流放电 | 01:42:00 | 504:51:05 | -4.7501 | 3.5371 | 8.0751 | 30.9638 | 2023-01-06 18:26:11 | -16.8015
30715 | 恒流放电 | 01:43:00 | 504:52:05 | -4.7501 | 3.5171 | 8.1542 | 31.2431 | 2023-01-06 18:27:11 | -16.7065
30716 | 恒流放电 | 01:44:00 | 504:53:05 | -4.7501 | 3.4939 | 8.2334 | 31.5206 | 2023-01-06 18:28:11 | -16.5963
30717 | 恒流放电 | 01:45:00 | 504:54:05 | -4.7499 | 3.4686 | 8.3126 | 31.7962 | 2023-01-06 18:29:11 | -16.4755
30718 | 恒流放电 | 01:46:00 | 504:55:05 | -4.7501 | 3.4437 | 8.3917 | 32.0698 | 2023-01-06 18:30:11 | -16.3579
30719 | 恒流放电 | 01:47:00 | 504:56:05 | -4.7499 | 3.4215 | 8.4709 | 32.3416 | 2023-01-06 18:31:11 | -16.2517
30720 | 恒流放电 | 01:48:00 | 504:57:05 | -4.7501 | 3.3995 | 8.5501 | 32.6116 | 2023-01-06 18:32:11 | -16.1479
30721 | 恒流放电 | 01:49:00 | 504:58:05 | -4.7501 | 3.3619 | 8.6292 | 32.8794 | 2023-01-06 18:33:11 | -15.9693
30722 | 恒流放电 | 01:50:00 | 504:59:05 | -4.7501 | 3.2676 | 8.7084 | 33.1424 | 2023-01-06 18:34:11 | -15.5214
30723 | 恒流放电 | 01:51:00 | 505:00:05 | -4.7501 | 3.0995 | 8.7876 | 33.3948 | 2023-01-06 18:35:11 | -14.7229
30724 | 恒流放电 | 01:51:27 | 505:00:32 | -4.7501 | 2.9996 | 8.824 | 33.5059 | 2023-01-06 18:35:38 | -14.2484
30725 | 搁置 | 00:00:00 | 505:00:32 | 0 | 3.0469 | 0 | 0 | 2023-01-06 18:35:38 | 0
30726 | 搁置 | 00:01:00 | 505:01:32 | 0 | 3.5081 | 0 | 0 | 2023-01-06 18:36:38 | 0
30727 | 搁置 | 00:02:00 | 505:02:32 | 0 | 3.5126 | 0 | 0 | 2023-01-06 18:37:38 | 0
30728 | 搁置 | 00:03:00 | 505:03:32 | 0 | 3.5169 | 0 | 0 | 2023-01-06 18:38:38 | 0
30729 | 搁置 | 00:04:00 | 505:04:32 | 0 | 3.5239 | 0 | 0 | 2023-01-06 18:39:38 | 0
30730 | 搁置 | 00:05:00 | 505:05:32 | 0 | 3.5336 | 0 | 0 | 2023-01-06 18:40:38 | 0
30731 | 搁置 | 00:06:00 | 505:06:32 | 0 | 3.5455 | 0 | 0 | 2023-01-06 18:41:38 | 0
30732 | 搁置 | 00:07:00 | 505:07:32 | 0 | 3.5592 | 0 | 0 | 2023-01-06 18:42:38 | 0
30733 | 搁置 | 00:08:00 | 505:08:32 | 0 | 3.5737 | 0 | 0 | 2023-01-06 18:43:38 | 0
30734 | 搁置 | 00:09:00 | 505:09:32 | 0 | 3.5882 | 0 | 0 | 2023-01-06 18:44:38 | 0
30735 | 搁置 | 00:10:00 | 505:10:32 | 0 | 3.6012 | 0 | 0 | 2023-01-06 18:45:38 | 0
30736 | 搁置 | 00:11:00 | 505:11:32 | 0 | 3.6116 | 0 | 0 | 2023-01-06 18:46:38 | 0
30737 | 搁置 | 00:12:00 | 505:12:32 | 0 | 3.6194 | 0 | 0 | 2023-01-06 18:47:38 | 0
30738 | 搁置 | 00:13:00 | 505:13:32 | 0 | 3.625 | 0 | 0 | 2023-01-06 18:48:38 | 0
30739 | 搁置 | 00:14:00 | 505:14:32 | 0 | 3.6292 | 0 | 0 | 2023-01-06 18:49:38 | 0
30740 | 搁置 | 00:15:00 | 505:15:32 | 0 | 3.6323 | 0 | 0 | 2023-01-06 18:50:38 | 0
30741 | 恒流恒压充电 | 00:00:00 | 505:15:32 | 2.8501 | 3.6608 | 0 | 0 | 2023-01-06 18:50:38 | 10.4335
30742 | 恒流恒压充电 | 00:01:00 | 505:16:32 | 2.8505 | 3.7205 | 0.0475 | 0.1761 | 2023-01-06 18:51:38 | 10.6051
30743 | 恒流恒压充电 | 00:02:00 | 505:17:32 | 2.8503 | 3.7279 | 0.095 | 0.3531 | 2023-01-06 18:52:38 | 10.6254
30744 | 恒流恒压充电 | 00:03:00 | 505:18:32 | 2.8505 | 3.7316 | 0.1425 | 0.5303 | 2023-01-06 18:53:38 | 10.6368
30745 | 恒流恒压充电 | 00:04:00 | 505:19:32 | 2.8503 | 3.7344 | 0.19 | 0.7076 | 2023-01-06 18:54:38 | 10.644
30746 | 恒流恒压充电 | 00:05:00 | 505:20:32 | 2.8505 | 3.7366 | 0.2375 | 0.8851 | 2023-01-06 18:55:38 | 10.651
30747 | 恒流恒压充电 | 00:06:00 | 505:21:32 | 2.8505 | 3.7384 | 0.285 | 1.0627 | 2023-01-06 18:56:38 | 10.6562
30748 | 恒流恒压充电 | 00:07:00 | 505:22:32 | 2.8505 | 3.74 | 0.3325 | 1.2403 | 2023-01-06 18:57:38 | 10.6607
30749 | 恒流恒压充电 | 00:08:00 | 505:23:32 | 2.8505 | 3.7416 | 0.3801 | 1.418 | 2023-01-06 18:58:38 | 10.6653
30750 | 恒流恒压充电 | 00:09:00 | 505:24:32 | 2.8503 | 3.7431 | 0.4276 | 1.5958 | 2023-01-06 18:59:38 | 10.6688
30751 | 恒流恒压充电 | 00:10:00 | 505:25:32 | 2.8505 | 3.7445 | 0.4751 | 1.7737 | 2023-01-06 19:00:38 | 10.6735
30752 | 恒流恒压充电 | 00:11:00 | 505:26:32 | 2.8505 | 3.746 | 0.5226 | 1.9516 | 2023-01-06 19:01:38 | 10.6778
30753 | 恒流恒压充电 | 00:12:00 | 505:27:32 | 2.8505 | 3.7474 | 0.5701 | 2.1296 | 2023-01-06 19:02:38 | 10.6818
30754 | 恒流恒压充电 | 00:13:00 | 505:28:32 | 2.8503 | 3.7489 | 0.6176 | 2.3076 | 2023-01-06 19:03:38 | 10.6853
30755 | 恒流恒压充电 | 00:14:00 | 505:29:32 | 2.8505 | 3.7502 | 0.6651 | 2.4858 | 2023-01-06 19:04:38 | 10.6898
30756 | 恒流恒压充电 | 00:15:00 | 505:30:32 | 2.8503 | 3.7516 | 0.7126 | 2.664 | 2023-01-06 19:05:38 | 10.693
30757 | 恒流恒压充电 | 00:16:00 | 505:31:32 | 2.8505 | 3.7531 | 0.7601 | 2.8422 | 2023-01-06 19:06:38 | 10.6981
30758 | 恒流恒压充电 | 00:17:00 | 505:32:32 | 2.8503 | 3.7545 | 0.8076 | 3.0206 | 2023-01-06 19:07:38 | 10.7013
30759 | 恒流恒压充电 | 00:18:00 | 505:33:32 | 2.8503 | 3.7558 | 0.8551 | 3.1989 | 2023-01-06 19:08:38 | 10.705
30760 | 恒流恒压充电 | 00:19:00 | 505:34:32 | 2.8503 | 3.7573 | 0.9026 | 3.3774 | 2023-01-06 19:09:38 | 10.7092
30761 | 恒流恒压充电 | 00:20:00 | 505:35:32 | 2.8503 | 3.7587 | 0.9501 | 3.5559 | 2023-01-06 19:10:38 | 10.7132
30762 | 恒流恒压充电 | 00:21:00 | 505:36:32 | 2.8505 | 3.7602 | 0.9976 | 3.7345 | 2023-01-06 19:11:38 | 10.7183
30763 | 恒流恒压充电 | 00:22:00 | 505:37:32 | 2.8503 | 3.7615 | 1.0451 | 3.9132 | 2023-01-06 19:12:38 | 10.7212
30764 | 恒流恒压充电 | 00:23:00 | 505:38:32 | 2.8505 | 3.7629 | 1.0927 | 4.0919 | 2023-01-06 19:13:38 | 10.726
30765 | 恒流恒压充电 | 00:24:00 | 505:39:32 | 2.8505 | 3.7644 | 1.1402 | 4.2707 | 2023-01-06 19:14:38 | 10.7303
30766 | 恒流恒压充电 | 00:25:00 | 505:40:32 | 2.8505 | 3.7658 | 1.1877 | 4.4496 | 2023-01-06 19:15:38 | 10.7343
30767 | 恒流恒压充电 | 00:26:00 | 505:41:32 | 2.8503 | 3.7671 | 1.2352 | 4.6285 | 2023-01-06 19:16:38 | 10.7372
30768 | 恒流恒压充电 | 00:27:00 | 505:42:32 | 2.8505 | 3.7686 | 1.2827 | 4.8075 | 2023-01-06 19:17:38 | 10.7422
30769 | 恒流恒压充电 | 00:28:00 | 505:43:32 | 2.8505 | 3.7699 | 1.3302 | 4.9866 | 2023-01-06 19:18:38 | 10.7459
30770 | 恒流恒压充电 | 00:29:00 | 505:44:32 | 2.8505 | 3.7713 | 1.3777 | 5.1657 | 2023-01-06 19:19:38 | 10.7499
30771 | 恒流恒压充电 | 00:30:00 | 505:45:32 | 2.8505 | 3.7728 | 1.4252 | 5.3449 | 2023-01-06 19:20:38 | 10.7542
30772 | 恒流恒压充电 | 00:31:00 | 505:46:32 | 2.8503 | 3.7742 | 1.4727 | 5.5242 | 2023-01-06 19:21:38 | 10.7574
30773 | 恒流恒压充电 | 00:32:00 | 505:47:32 | 2.8505 | 3.7755 | 1.5202 | 5.7035 | 2023-01-06 19:22:38 | 10.7619
30774 | 恒流恒压充电 | 00:33:00 | 505:48:32 | 2.8505 | 3.777 | 1.5677 | 5.8829 | 2023-01-06 19:23:38 | 10.7662
30775 | 恒流恒压充电 | 00:34:00 | 505:49:32 | 2.8503 | 3.7783 | 1.6152 | 6.0624 | 2023-01-06 19:24:38 | 10.7691
30776 | 恒流恒压充电 | 00:35:00 | 505:50:32 | 2.8503 | 3.7797 | 1.6627 | 6.2419 | 2023-01-06 19:25:38 | 10.7731
30777 | 恒流恒压充电 | 00:36:00 | 505:51:32 | 2.8505 | 3.7812 | 1.7102 | 6.4215 | 2023-01-06 19:26:38 | 10.7782
30778 | 恒流恒压充电 | 00:37:00 | 505:52:32 | 2.8505 | 3.7826 | 1.7577 | 6.6011 | 2023-01-06 19:27:38 | 10.7821
30779 | 恒流恒压充电 | 00:38:00 | 505:53:32 | 2.8505 | 3.7841 | 1.8052 | 6.7809 | 2023-01-06 19:28:38 | 10.7864
30780 | 恒流恒压充电 | 00:39:00 | 505:54:32 | 2.8505 | 3.7854 | 1.8528 | 6.9607 | 2023-01-06 19:29:38 | 10.7901
30781 | 恒流恒压充电 | 00:40:00 | 505:55:32 | 2.8505 | 3.7868 | 1.9003 | 7.1405 | 2023-01-06 19:30:38 | 10.7941
30782 | 恒流恒压充电 | 00:41:00 | 505:56:32 | 2.8505 | 3.7881 | 1.9478 | 7.3205 | 2023-01-06 19:31:38 | 10.7978
30783 | 恒流恒压充电 | 00:42:00 | 505:57:32 | 2.8505 | 3.7897 | 1.9953 | 7.5005 | 2023-01-06 19:32:38 | 10.8024
30784 | 恒流恒压充电 | 00:43:00 | 505:58:32 | 2.8505 | 3.791 | 2.0428 | 7.6805 | 2023-01-06 19:33:38 | 10.8061
30785 | 恒流恒压充电 | 00:44:00 | 505:59:32 | 2.8503 | 3.7925 | 2.0903 | 7.8607 | 2023-01-06 19:34:38 | 10.8096
30786 | 恒流恒压充电 | 00:45:00 | 506:00:32 | 2.8505 | 3.7939 | 2.1378 | 8.0409 | 2023-01-06 19:35:38 | 10.8144
30787 | 恒流恒压充电 | 00:46:00 | 506:01:32 | 2.8503 | 3.7954 | 2.1853 | 8.2211 | 2023-01-06 19:36:38 | 10.8178
30788 | 恒流恒压充电 | 00:47:00 | 506:02:32 | 2.8505 | 3.7968 | 2.2328 | 8.4015 | 2023-01-06 19:37:38 | 10.8226
30789 | 恒流恒压充电 | 00:48:00 | 506:03:32 | 2.8505 | 3.7981 | 2.2803 | 8.5819 | 2023-01-06 19:38:38 | 10.8263
30790 | 恒流恒压充电 | 00:49:00 | 506:04:32 | 2.8503 | 3.7996 | 2.3278 | 8.7623 | 2023-01-06 19:39:38 | 10.8298
30791 | 恒流恒压充电 | 00:50:00 | 506:05:32 | 2.8503 | 3.801 | 2.3753 | 8.9429 | 2023-01-06 19:40:38 | 10.8338
30792 | 恒流恒压充电 | 00:51:00 | 506:06:32 | 2.8505 | 3.8025 | 2.4228 | 9.1235 | 2023-01-06 19:41:38 | 10.8389
30793 | 恒流恒压充电 | 00:52:00 | 506:07:32 | 2.8503 | 3.8039 | 2.4703 | 9.3041 | 2023-01-06 19:42:38 | 10.8421
30794 | 恒流恒压充电 | 00:53:00 | 506:08:32 | 2.8505 | 3.8054 | 2.5178 | 9.4849 | 2023-01-06 19:43:38 | 10.8471
30795 | 恒流恒压充电 | 00:54:00 | 506:09:32 | 2.8505 | 3.8068 | 2.5654 | 9.6657 | 2023-01-06 19:44:38 | 10.8511
30796 | 恒流恒压充电 | 00:55:00 | 506:10:32 | 2.8503 | 3.8083 | 2.6129 | 9.8466 | 2023-01-06 19:45:38 | 10.8546
30797 | 恒流恒压充电 | 00:56:00 | 506:11:32 | 2.8505 | 3.8099 | 2.6604 | 10.0276 | 2023-01-06 19:46:38 | 10.86
30798 | 恒流恒压充电 | 00:57:00 | 506:12:32 | 2.8505 | 3.8113 | 2.7079 | 10.2086 | 2023-01-06 19:47:38 | 10.864
30799 | 恒流恒压充电 | 00:58:00 | 506:13:32 | 2.8505 | 3.8128 | 2.7554 | 10.3897 | 2023-01-06 19:48:38 | 10.8682
30800 | 恒流恒压充电 | 00:59:00 | 506:14:32 | 2.8503 | 3.8144 | 2.8029 | 10.5709 | 2023-01-06 19:49:38 | 10.872
30801 | 恒流恒压充电 | 01:00:00 | 506:15:32 | 2.8505 | 3.816 | 2.8504 | 10.7521 | 2023-01-06 19:50:38 | 10.8774
30802 | 恒流恒压充电 | 01:01:00 | 506:16:32 | 2.8505 | 3.8175 | 2.8979 | 10.9334 | 2023-01-06 19:51:38 | 10.8816
30803 | 恒流恒压充电 | 01:02:00 | 506:17:32 | 2.8505 | 3.8191 | 2.9454 | 11.1148 | 2023-01-06 19:52:38 | 10.8862
30804 | 恒流恒压充电 | 01:03:00 | 506:18:32 | 2.8503 | 3.8207 | 2.9929 | 11.2963 | 2023-01-06 19:53:38 | 10.89
30805 | 恒流恒压充电 | 01:04:00 | 506:19:32 | 2.8503 | 3.8225 | 3.0404 | 11.4778 | 2023-01-06 19:54:38 | 10.8951
30806 | 恒流恒压充电 | 01:05:00 | 506:20:32 | 2.8503 | 3.8241 | 3.0879 | 11.6594 | 2023-01-06 19:55:38 | 10.8996
30807 | 恒流恒压充电 | 01:06:00 | 506:21:32 | 2.8505 | 3.8255 | 3.1354 | 11.8411 | 2023-01-06 19:56:38 | 10.9044
30808 | 恒流恒压充电 | 01:07:00 | 506:22:32 | 2.8505 | 3.8273 | 3.1829 | 12.0229 | 2023-01-06 19:57:38 | 10.9096
30809 | 恒流恒压充电 | 01:08:00 | 506:23:32 | 2.8503 | 3.8293 | 3.2304 | 12.2048 | 2023-01-06 19:58:38 | 10.9145
30810 | 恒流恒压充电 | 01:09:00 | 506:24:32 | 2.8505 | 3.8309 | 3.2779 | 12.3868 | 2023-01-06 19:59:38 | 10.9198
30811 | 恒流恒压充电 | 01:10:00 | 506:25:32 | 2.8503 | 3.8328 | 3.3255 | 12.5688 | 2023-01-06 20:00:38 | 10.9244
30812 | 恒流恒压充电 | 01:11:00 | 506:26:32 | 2.8505 | 3.8346 | 3.373 | 12.7509 | 2023-01-06 20:01:38 | 10.9304
30813 | 恒流恒压充电 | 01:12:00 | 506:27:32 | 2.8503 | 3.8365 | 3.4205 | 12.9331 | 2023-01-06 20:02:38 | 10.935
30814 | 恒流恒压充电 | 01:13:00 | 506:28:32 | 2.8503 | 3.8385 | 3.468 | 13.1154 | 2023-01-06 20:03:38 | 10.9407
30815 | 恒流恒压充电 | 01:14:00 | 506:29:32 | 2.8503 | 3.8404 | 3.5155 | 13.2978 | 2023-01-06 20:04:38 | 10.9461
30816 | 恒流恒压充电 | 01:15:00 | 506:30:32 | 2.8503 | 3.8425 | 3.563 | 13.4803 | 2023-01-06 20:05:38 | 10.9521
30817 | 恒流恒压充电 | 01:16:00 | 506:31:32 | 2.8503 | 3.8446 | 3.6105 | 13.6629 | 2023-01-06 20:06:38 | 10.9581
30818 | 恒流恒压充电 | 01:17:00 | 506:32:32 | 2.8505 | 3.8467 | 3.658 | 13.8456 | 2023-01-06 20:07:38 | 10.9649
30819 | 恒流恒压充电 | 01:18:00 | 506:33:32 | 2.8503 | 3.8489 | 3.7055 | 14.0284 | 2023-01-06 20:08:38 | 10.9703
30820 | 恒流恒压充电 | 01:19:00 | 506:34:32 | 2.8505 | 3.8512 | 3.753 | 14.2113 | 2023-01-06 20:09:38 | 10.9777
30821 | 恒流恒压充电 | 01:20:00 | 506:35:32 | 2.8505 | 3.8535 | 3.8005 | 14.3943 | 2023-01-06 20:10:38 | 10.9842
30822 | 恒流恒压充电 | 01:21:00 | 506:36:32 | 2.8505 | 3.8559 | 3.848 | 14.5774 | 2023-01-06 20:11:38 | 10.9911
30823 | 恒流恒压充电 | 01:22:00 | 506:37:32 | 2.8505 | 3.8581 | 3.8955 | 14.7607 | 2023-01-06 20:12:38 | 10.9974
30824 | 恒流恒压充电 | 01:23:00 | 506:38:32 | 2.8505 | 3.8607 | 3.943 | 14.944 | 2023-01-06 20:13:38 | 11.0048
30825 | 恒流恒压充电 | 01:24:00 | 506:39:32 | 2.8503 | 3.8633 | 3.9905 | 15.1275 | 2023-01-06 20:14:38 | 11.0114
30826 | 恒流恒压充电 | 01:25:00 | 506:40:32 | 2.8505 | 3.8659 | 4.0381 | 15.3111 | 2023-01-06 20:15:38 | 11.0196
30827 | 恒流恒压充电 | 01:26:00 | 506:41:32 | 2.8505 | 3.8688 | 4.0856 | 15.4948 | 2023-01-06 20:16:38 | 11.0279
30828 | 恒流恒压充电 | 01:27:00 | 506:42:32 | 2.8505 | 3.8715 | 4.1331 | 15.6787 | 2023-01-06 20:17:38 | 11.0356
30829 | 恒流恒压充电 | 01:28:00 | 506:43:32 | 2.8505 | 3.8744 | 4.1806 | 15.8627 | 2023-01-06 20:18:38 | 11.0438
30830 | 恒流恒压充电 | 01:29:00 | 506:44:32 | 2.8503 | 3.8775 | 4.2281 | 16.0468 | 2023-01-06 20:19:38 | 11.0518
30831 | 恒流恒压充电 | 01:30:00 | 506:45:32 | 2.8505 | 3.8806 | 4.2756 | 16.2311 | 2023-01-06 20:20:38 | 11.0615
30832 | 恒流恒压充电 | 01:31:00 | 506:46:32 | 2.8503 | 3.8838 | 4.3231 | 16.4155 | 2023-01-06 20:21:38 | 11.0698
30833 | 恒流恒压充电 | 01:32:00 | 506:47:32 | 2.8505 | 3.887 | 4.3706 | 16.6001 | 2023-01-06 20:22:38 | 11.0797
30834 | 恒流恒压充电 | 01:33:00 | 506:48:32 | 2.8503 | 3.8904 | 4.4181 | 16.7848 | 2023-01-06 20:23:38 | 11.0886
30835 | 恒流恒压充电 | 01:34:00 | 506:49:32 | 2.8505 | 3.894 | 4.4656 | 16.9697 | 2023-01-06 20:24:38 | 11.0997
30836 | 恒流恒压充电 | 01:35:00 | 506:50:32 | 2.8503 | 3.8975 | 4.5131 | 17.1548 | 2023-01-06 20:25:38 | 11.1088
30837 | 恒流恒压充电 | 01:36:00 | 506:51:32 | 2.8505 | 3.9012 | 4.5606 | 17.34 | 2023-01-06 20:26:38 | 11.1202
30838 | 恒流恒压充电 | 01:37:00 | 506:52:32 | 2.8503 | 3.9051 | 4.6081 | 17.5255 | 2023-01-06 20:27:38 | 11.1305
30839 | 恒流恒压充电 | 01:38:00 | 506:53:32 | 2.8503 | 3.909 | 4.6556 | 17.7111 | 2023-01-06 20:28:38 | 11.1416
30840 | 恒流恒压充电 | 01:39:00 | 506:54:32 | 2.8505 | 3.913 | 4.7031 | 17.8969 | 2023-01-06 20:29:38 | 11.1538
30841 | 恒流恒压充电 | 01:40:00 | 506:55:32 | 2.8505 | 3.9172 | 4.7506 | 18.0829 | 2023-01-06 20:30:38 | 11.1658
30842 | 恒流恒压充电 | 01:41:00 | 506:56:32 | 2.8505 | 3.9214 | 4.7982 | 18.2691 | 2023-01-06 20:31:38 | 11.1778
30843 | 恒流恒压充电 | 01:42:00 | 506:57:32 | 2.8503 | 3.9258 | 4.8457 | 18.4554 | 2023-01-06 20:32:38 | 11.1895
30844 | 恒流恒压充电 | 01:43:00 | 506:58:32 | 2.8505 | 3.9303 | 4.8932 | 18.6421 | 2023-01-06 20:33:38 | 11.2032
30845 | 恒流恒压充电 | 01:44:00 | 506:59:32 | 2.8505 | 3.9348 | 4.9407 | 18.8289 | 2023-01-06 20:34:38 | 11.216
30846 | 恒流恒压充电 | 01:45:00 | 507:00:32 | 2.8505 | 3.9395 | 4.9882 | 19.0159 | 2023-01-06 20:35:38 | 11.2294
30847 | 恒流恒压充电 | 01:46:00 | 507:01:32 | 2.8503 | 3.9442 | 5.0357 | 19.2032 | 2023-01-06 20:36:38 | 11.242
30848 | 恒流恒压充电 | 01:47:00 | 507:02:32 | 2.8503 | 3.9488 | 5.0832 | 19.3906 | 2023-01-06 20:37:38 | 11.2551
30849 | 恒流恒压充电 | 01:48:00 | 507:03:32 | 2.8503 | 3.9538 | 5.1307 | 19.5784 | 2023-01-06 20:38:38 | 11.2693
30850 | 恒流恒压充电 | 01:49:00 | 507:04:32 | 2.8505 | 3.9587 | 5.1782 | 19.7663 | 2023-01-06 20:39:38 | 11.2841
30851 | 恒流恒压充电 | 01:50:00 | 507:05:32 | 2.8503 | 3.9637 | 5.2257 | 19.9545 | 2023-01-06 20:40:38 | 11.2975
30852 | 恒流恒压充电 | 01:51:00 | 507:06:32 | 2.8505 | 3.9688 | 5.2732 | 20.1429 | 2023-01-06 20:41:38 | 11.3129
30853 | 恒流恒压充电 | 01:52:00 | 507:07:32 | 2.8503 | 3.9739 | 5.3207 | 20.3316 | 2023-01-06 20:42:38 | 11.3266
30854 | 恒流恒压充电 | 01:53:00 | 507:08:32 | 2.8505 | 3.9792 | 5.3682 | 20.5205 | 2023-01-06 20:43:38 | 11.3426
30855 | 恒流恒压充电 | 01:54:00 | 507:09:32 | 2.8503 | 3.9845 | 5.4157 | 20.7096 | 2023-01-06 20:44:38 | 11.3568
30856 | 恒流恒压充电 | 01:55:00 | 507:10:32 | 2.8505 | 3.9897 | 5.4632 | 20.8991 | 2023-01-06 20:45:38 | 11.3725
30857 | 恒流恒压充电 | 01:56:00 | 507:11:32 | 2.8503 | 3.995 | 5.5107 | 21.0887 | 2023-01-06 20:46:38 | 11.3867
30858 | 恒流恒压充电 | 01:57:00 | 507:12:32 | 2.8505 | 4.0003 | 5.5583 | 21.2786 | 2023-01-06 20:47:38 | 11.4027
30859 | 恒流恒压充电 | 01:58:00 | 507:13:32 | 2.8505 | 4.0056 | 5.6058 | 21.4688 | 2023-01-06 20:48:38 | 11.4178
30860 | 恒流恒压充电 | 01:59:00 | 507:14:32 | 2.8503 | 4.0111 | 5.6533 | 21.6592 | 2023-01-06 20:49:38 | 11.4326
30861 | 恒流恒压充电 | 02:00:00 | 507:15:32 | 2.8503 | 4.0165 | 5.7008 | 21.8499 | 2023-01-06 20:50:38 | 11.448
30862 | 恒流恒压充电 | 02:01:00 | 507:16:32 | 2.8505 | 4.0218 | 5.7483 | 22.0408 | 2023-01-06 20:51:38 | 11.464
30863 | 恒流恒压充电 | 02:02:00 | 507:17:32 | 2.8503 | 4.0273 | 5.7958 | 22.232 | 2023-01-06 20:52:38 | 11.4788
30864 | 恒流恒压充电 | 02:03:00 | 507:18:32 | 2.8503 | 4.0326 | 5.8433 | 22.4235 | 2023-01-06 20:53:38 | 11.4939
30865 | 恒流恒压充电 | 02:04:00 | 507:19:32 | 2.8503 | 4.0381 | 5.8908 | 22.6152 | 2023-01-06 20:54:38 | 11.5096
30866 | 恒流恒压充电 | 02:05:00 | 507:20:32 | 2.8503 | 4.0434 | 5.9383 | 22.8071 | 2023-01-06 20:55:38 | 11.5247
30867 | 恒流恒压充电 | 02:06:00 | 507:21:32 | 2.8503 | 4.0487 | 5.9858 | 22.9993 | 2023-01-06 20:56:38 | 11.5398
30868 | 恒流恒压充电 | 02:07:00 | 507:22:32 | 2.8505 | 4.0541 | 6.0333 | 23.1918 | 2023-01-06 20:57:38 | 11.556
30869 | 恒流恒压充电 | 02:08:00 | 507:23:32 | 2.8503 | 4.0594 | 6.0808 | 23.3845 | 2023-01-06 20:58:38 | 11.5703
30870 | 恒流恒压充电 | 02:09:00 | 507:24:32 | 2.8505 | 4.0647 | 6.1283 | 23.5775 | 2023-01-06 20:59:38 | 11.5863
30871 | 恒流恒压充电 | 02:10:00 | 507:25:32 | 2.8503 | 4.07 | 6.1758 | 23.7707 | 2023-01-06 21:00:38 | 11.6005
30872 | 恒流恒压充电 | 02:11:00 | 507:26:32 | 2.8503 | 4.0754 | 6.2233 | 23.9642 | 2023-01-06 21:01:38 | 11.6159
30873 | 恒流恒压充电 | 02:12:00 | 507:27:32 | 2.8503 | 4.0805 | 6.2708 | 24.1579 | 2023-01-06 21:02:38 | 11.6304
30874 | 恒流恒压充电 | 02:13:00 | 507:28:32 | 2.8505 | 4.0857 | 6.3183 | 24.3519 | 2023-01-06 21:03:38 | 11.6461
30875 | 恒流恒压充电 | 02:14:00 | 507:29:32 | 2.8505 | 4.0909 | 6.3659 | 24.5461 | 2023-01-06 21:04:38 | 11.6609
30876 | 恒流恒压充电 | 02:15:00 | 507:30:32 | 2.8503 | 4.096 | 6.4134 | 24.7406 | 2023-01-06 21:05:38 | 11.6746
30877 | 恒流恒压充电 | 02:16:00 | 507:31:32 | 2.8505 | 4.1012 | 6.4609 | 24.9353 | 2023-01-06 21:06:38 | 11.6903
30878 | 恒流恒压充电 | 02:17:00 | 507:32:32 | 2.8505 | 4.1062 | 6.5084 | 25.1302 | 2023-01-06 21:07:38 | 11.7046
30879 | 恒流恒压充电 | 02:18:00 | 507:33:32 | 2.8505 | 4.1112 | 6.5559 | 25.3254 | 2023-01-06 21:08:38 | 11.7188
30880 | 恒流恒压充电 | 02:19:00 | 507:34:32 | 2.8503 | 4.116 | 6.6034 | 25.5208 | 2023-01-06 21:09:38 | 11.7316
30881 | 恒流恒压充电 | 02:20:00 | 507:35:32 | 2.8505 | 4.1207 | 6.6509 | 25.7165 | 2023-01-06 21:10:38 | 11.7459
30882 | 恒流恒压充电 | 02:21:00 | 507:36:32 | 2.8503 | 4.1254 | 6.6984 | 25.9124 | 2023-01-06 21:11:38 | 11.7584
30883 | 恒流恒压充电 | 02:22:00 | 507:37:32 | 2.8505 | 4.1299 | 6.7459 | 26.1085 | 2023-01-06 21:12:38 | 11.7721
30884 | 恒流恒压充电 | 02:23:00 | 507:38:32 | 2.8505 | 4.1343 | 6.7934 | 26.3048 | 2023-01-06 21:13:38 | 11.7847
30885 | 恒流恒压充电 | 02:24:00 | 507:39:32 | 2.8505 | 4.1386 | 6.8409 | 26.5013 | 2023-01-06 21:14:38 | 11.7969
30886 | 恒流恒压充电 | 02:25:00 | 507:40:32 | 2.8505 | 4.1427 | 6.8884 | 26.698 | 2023-01-06 21:15:38 | 11.8086
30887 | 恒流恒压充电 | 02:26:00 | 507:41:32 | 2.8503 | 4.1467 | 6.9359 | 26.8949 | 2023-01-06 21:16:38 | 11.8191
30888 | 恒流恒压充电 | 02:27:00 | 507:42:32 | 2.8503 | 4.1507 | 6.9834 | 27.092 | 2023-01-06 21:17:38 | 11.8305
30889 | 恒流恒压充电 | 02:28:00 | 507:43:32 | 2.8503 | 4.1548 | 7.0309 | 27.2892 | 2023-01-06 21:18:38 | 11.8422
30890 | 恒流恒压充电 | 02:29:00 | 507:44:32 | 2.8505 | 4.159 | 7.0784 | 27.4867 | 2023-01-06 21:19:38 | 11.8551
30891 | 恒流恒压充电 | 02:30:00 | 507:45:32 | 2.8503 | 4.1632 | 7.1259 | 27.6844 | 2023-01-06 21:20:38 | 11.8662
30892 | 恒流恒压充电 | 02:31:00 | 507:46:32 | 2.8505 | 4.1675 | 7.1735 | 27.8823 | 2023-01-06 21:21:38 | 11.8793
30893 | 恒流恒压充电 | 02:32:00 | 507:47:32 | 2.8505 | 4.1719 | 7.221 | 28.0804 | 2023-01-06 21:22:38 | 11.8918
30894 | 恒流恒压充电 | 02:33:00 | 507:48:32 | 2.8503 | 4.1765 | 7.2685 | 28.2787 | 2023-01-06 21:23:38 | 11.9041
30895 | 恒流恒压充电 | 02:34:00 | 507:49:32 | 2.8505 | 4.1811 | 7.316 | 28.4772 | 2023-01-06 21:24:38 | 11.9181
30896 | 恒流恒压充电 | 02:35:00 | 507:50:32 | 2.8505 | 4.1857 | 7.3635 | 28.6759 | 2023-01-06 21:25:38 | 11.9312
30897 | 恒流恒压充电 | 02:36:00 | 507:51:32 | 2.8503 | 4.1906 | 7.411 | 28.8749 | 2023-01-06 21:26:38 | 11.9443
30898 | 恒流恒压充电 | 02:37:00 | 507:52:32 | 2.8503 | 4.1953 | 7.4585 | 29.0741 | 2023-01-06 21:27:38 | 11.9577
30899 | 恒流恒压充电 | 02:38:00 | 507:53:32 | 2.8503 | 4.2001 | 7.506 | 29.2735 | 2023-01-06 21:28:38 | 11.9713
30900 | 恒流恒压充电 | 02:39:00 | 507:54:32 | 2.8503 | 4.2051 | 7.5535 | 29.4731 | 2023-01-06 21:29:38 | 11.9856
30901 | 恒流恒压充电 | 02:40:00 | 507:55:32 | 2.8503 | 4.21 | 7.601 | 29.673 | 2023-01-06 21:30:38 | 11.9996
30902 | 恒流恒压充电 | 02:41:00 | 507:56:32 | 2.8505 | 4.2151 | 7.6485 | 29.8731 | 2023-01-06 21:31:38 | 12.015
30903 | 恒流恒压充电 | 02:42:00 | 507:57:32 | 2.8505 | 4.2201 | 7.696 | 30.0735 | 2023-01-06 21:32:38 | 12.0292
30904 | 恒流恒压充电 | 02:43:00 | 507:58:32 | 2.8503 | 4.225 | 7.7435 | 30.2741 | 2023-01-06 21:33:38 | 12.0423
30905 | 恒流恒压充电 | 02:44:00 | 507:59:32 | 2.8503 | 4.23 | 7.791 | 30.4749 | 2023-01-06 21:34:38 | 12.0566
30906 | 恒流恒压充电 | 02:45:00 | 508:00:32 | 2.8503 | 4.2348 | 7.8385 | 30.676 | 2023-01-06 21:35:38 | 12.0702
30907 | 恒流恒压充电 | 02:46:00 | 508:01:32 | 2.8505 | 4.2398 | 7.886 | 30.8773 | 2023-01-06 21:36:38 | 12.0854
30908 | 恒流恒压充电 | 02:47:00 | 508:02:32 | 2.8505 | 4.2448 | 7.9335 | 31.0788 | 2023-01-06 21:37:38 | 12.0996
30909 | 恒流恒压充电 | 02:48:00 | 508:03:32 | 2.8505 | 4.2498 | 7.981 | 31.2806 | 2023-01-06 21:38:38 | 12.1139
30910 | 恒流恒压充电 | 02:49:00 | 508:04:32 | 2.8503 | 4.2548 | 8.0286 | 31.4826 | 2023-01-06 21:39:38 | 12.1272
30911 | 恒流恒压充电 | 02:50:00 | 508:05:32 | 2.8505 | 4.2597 | 8.0761 | 31.6848 | 2023-01-06 21:40:38 | 12.1421
30912 | 恒流恒压充电 | 02:51:00 | 508:06:32 | 2.8503 | 4.2645 | 8.1236 | 31.8873 | 2023-01-06 21:41:38 | 12.1549
30913 | 恒流恒压充电 | 02:52:00 | 508:07:32 | 2.8505 | 4.2693 | 8.1711 | 32.09 | 2023-01-06 21:42:38 | 12.1695
30914 | 恒流恒压充电 | 02:53:00 | 508:08:32 | 2.8503 | 4.2742 | 8.2186 | 32.2929 | 2023-01-06 21:43:38 | 12.1825
30915 | 恒流恒压充电 | 02:54:00 | 508:09:32 | 2.8503 | 4.279 | 8.2661 | 32.4961 | 2023-01-06 21:44:38 | 12.1962
30916 | 恒流恒压充电 | 02:55:00 | 508:10:32 | 2.8503 | 4.2837 | 8.3136 | 32.6995 | 2023-01-06 21:45:38 | 12.2096
30917 | 恒流恒压充电 | 02:56:00 | 508:11:32 | 2.8503 | 4.2885 | 8.3611 | 32.9031 | 2023-01-06 21:46:38 | 12.2233
30918 | 恒流恒压充电 | 02:57:00 | 508:12:32 | 2.8503 | 4.2931 | 8.4086 | 33.1069 | 2023-01-06 21:47:38 | 12.2364
30919 | 恒流恒压充电 | 02:58:00 | 508:13:32 | 2.8503 | 4.2977 | 8.4561 | 33.311 | 2023-01-06 21:48:38 | 12.2495
30920 | 恒流恒压充电 | 02:59:00 | 508:14:32 | 2.8505 | 4.3023 | 8.5036 | 33.5152 | 2023-01-06 21:49:38 | 12.2635
30921 | 恒流恒压充电 | 03:00:00 | 508:15:32 | 2.8503 | 4.3069 | 8.5511 | 33.7197 | 2023-01-06 21:50:38 | 12.2757
30922 | 恒流恒压充电 | 03:01:00 | 508:16:32 | 2.8503 | 4.3115 | 8.5986 | 33.9244 | 2023-01-06 21:51:38 | 12.2889
30923 | 恒流恒压充电 | 03:02:00 | 508:17:32 | 2.8505 | 4.3158 | 8.6461 | 34.1293 | 2023-01-06 21:52:38 | 12.302
30924 | 恒流恒压充电 | 03:03:00 | 508:18:32 | 2.8503 | 4.3203 | 8.6936 | 34.3345 | 2023-01-06 21:53:38 | 12.3139
30925 | 恒流恒压充电 | 03:04:00 | 508:19:32 | 2.8503 | 4.3249 | 8.7411 | 34.5398 | 2023-01-06 21:54:38 | 12.327
30926 | 恒流恒压充电 | 03:05:00 | 508:20:32 | 2.8505 | 4.3292 | 8.7886 | 34.7454 | 2023-01-06 21:55:38 | 12.3402
30927 | 恒流恒压充电 | 03:06:00 | 508:21:32 | 2.8503 | 4.3337 | 8.8361 | 34.9511 | 2023-01-06 21:56:38 | 12.3521
30928 | 恒流恒压充电 | 03:07:00 | 508:22:32 | 2.8503 | 4.3384 | 8.8836 | 35.1571 | 2023-01-06 21:57:38 | 12.3655
30929 | 恒流恒压充电 | 03:08:00 | 508:23:32 | 2.8501 | 4.3429 | 8.9311 | 35.3633 | 2023-01-06 21:58:38 | 12.3775
30930 | 恒流恒压充电 | 03:09:00 | 508:24:32 | 2.8501 | 4.3475 | 8.9786 | 35.5697 | 2023-01-06 21:59:38 | 12.3906
30931 | 恒流恒压充电 | 03:10:00 | 508:25:32 | 2.7385 | 4.3499 | 9.0257 | 35.7743 | 2023-01-06 22:00:38 | 11.9123
30932 | 恒流恒压充电 | 03:11:00 | 508:26:32 | 2.5541 | 4.3499 | 9.0698 | 35.966 | 2023-01-06 22:01:38 | 11.1099
30933 | 恒流恒压充电 | 03:12:00 | 508:27:32 | 2.396 | 4.3499 | 9.111 | 36.1453 | 2023-01-06 22:02:38 | 10.4224
30934 | 恒流恒压充电 | 03:13:00 | 508:28:32 | 2.253 | 4.3499 | 9.1497 | 36.3138 | 2023-01-06 22:03:38 | 9.8003
30935 | 恒流恒压充电 | 03:14:00 | 508:29:32 | 2.1297 | 4.3499 | 9.1862 | 36.4726 | 2023-01-06 22:04:38 | 9.2639
30936 | 恒流恒压充电 | 03:15:00 | 508:30:32 | 2.0151 | 4.3499 | 9.2207 | 36.6227 | 2023-01-06 22:05:38 | 8.7654
30937 | 恒流恒压充电 | 03:16:00 | 508:31:32 | 1.91 | 4.3499 | 9.2534 | 36.7647 | 2023-01-06 22:06:38 | 8.3085
30938 | 恒流恒压充电 | 03:17:00 | 508:32:32 | 1.8097 | 4.3499 | 9.2843 | 36.8995 | 2023-01-06 22:07:38 | 7.8719
30939 | 恒流恒压充电 | 03:18:00 | 508:33:32 | 1.7268 | 4.3499 | 9.3138 | 37.0276 | 2023-01-06 22:08:38 | 7.5113
30940 | 恒流恒压充电 | 03:19:00 | 508:34:32 | 1.6465 | 4.3499 | 9.3419 | 37.1498 | 2023-01-06 22:09:38 | 7.1622
30941 | 恒流恒压充电 | 03:20:00 | 508:35:32 | 1.5746 | 4.3499 | 9.3687 | 37.2663 | 2023-01-06 22:10:38 | 6.8493
30942 | 恒流恒压充电 | 03:21:00 | 508:36:32 | 1.5043 | 4.3497 | 9.3943 | 37.3778 | 2023-01-06 22:11:38 | 6.5432
30943 | 恒流恒压充电 | 03:22:00 | 508:37:32 | 1.4381 | 4.3499 | 9.4188 | 37.4845 | 2023-01-06 22:12:38 | 6.2554
30944 | 恒流恒压充电 | 03:23:00 | 508:38:32 | 1.3832 | 4.3499 | 9.4424 | 37.5868 | 2023-01-06 22:13:38 | 6.0168
30945 | 恒流恒压充电 | 03:24:00 | 508:39:32 | 1.3267 | 4.3499 | 9.4649 | 37.6849 | 2023-01-06 22:14:38 | 5.7711
30946 | 恒流恒压充电 | 03:25:00 | 508:40:32 | 1.2802 | 4.3499 | 9.4866 | 37.7795 | 2023-01-06 22:15:38 | 5.5687
30947 | 恒流恒压充电 | 03:26:00 | 508:41:32 | 1.2337 | 4.3497 | 9.5076 | 37.8705 | 2023-01-06 22:16:38 | 5.3661
30948 | 恒流恒压充电 | 03:27:00 | 508:42:32 | 1.1894 | 4.3499 | 9.5277 | 37.9582 | 2023-01-06 22:17:38 | 5.1736
30949 | 恒流恒压充电 | 03:28:00 | 508:43:32 | 1.1493 | 4.3499 | 9.5472 | 38.043 | 2023-01-06 22:18:38 | 4.9995
30950 | 恒流恒压充电 | 03:29:00 | 508:44:32 | 1.114 | 4.3499 | 9.5661 | 38.1249 | 2023-01-06 22:19:38 | 4.8457
30951 | 恒流恒压充电 | 03:30:00 | 508:45:32 | 1.0762 | 4.3499 | 9.5843 | 38.2043 | 2023-01-06 22:20:38 | 4.6814
30952 | 恒流恒压充电 | 03:31:00 | 508:46:32 | 1.0453 | 4.3499 | 9.602 | 38.2812 | 2023-01-06 22:21:38 | 4.547
30953 | 恒流恒压充电 | 03:32:00 | 508:47:32 | 1.0163 | 4.3499 | 9.6191 | 38.3558 | 2023-01-06 22:22:38 | 4.4206
30954 | 恒流恒压充电 | 03:33:00 | 508:48:32 | 0.9836 | 4.3499 | 9.6358 | 38.4282 | 2023-01-06 22:23:38 | 4.2784
30955 | 恒流恒压充电 | 03:34:00 | 508:49:32 | 0.9586 | 4.35 | 9.652 | 38.4986 | 2023-01-06 22:24:38 | 4.17
30956 | 恒流恒压充电 | 03:35:00 | 508:50:32 | 0.9321 | 4.3499 | 9.6677 | 38.5672 | 2023-01-06 22:25:38 | 4.0545
30957 | 恒流恒压充电 | 03:36:00 | 508:51:32 | 0.9136 | 4.35 | 9.6831 | 38.6341 | 2023-01-06 22:26:38 | 3.9742
30958 | 恒流恒压充电 | 03:37:00 | 508:52:32 | 0.8907 | 4.3499 | 9.6981 | 38.6994 | 2023-01-06 22:27:38 | 3.8742
30959 | 恒流恒压充电 | 03:38:00 | 508:53:32 | 0.8718 | 4.3499 | 9.7128 | 38.7632 | 2023-01-06 22:28:38 | 3.7921
30960 | 恒流恒压充电 | 03:39:00 | 508:54:32 | 0.8516 | 4.3499 | 9.7272 | 38.8256 | 2023-01-06 22:29:38 | 3.7043
30961 | 恒流恒压充电 | 03:40:00 | 508:55:32 | 0.8321 | 4.3499 | 9.7412 | 38.8865 | 2023-01-06 22:30:38 | 3.6195
30962 | 恒流恒压充电 | 03:41:00 | 508:56:32 | 0.8153 | 4.3499 | 9.7549 | 38.9462 | 2023-01-06 22:31:38 | 3.5466
30963 | 恒流恒压充电 | 03:42:00 | 508:57:32 | 0.7968 | 4.3499 | 9.7683 | 39.0047 | 2023-01-06 22:32:38 | 3.466
30964 | 恒流恒压充电 | 03:43:00 | 508:58:32 | 0.783 | 4.3499 | 9.7815 | 39.062 | 2023-01-06 22:33:38 | 3.4059
30965 | 恒流恒压充电 | 03:44:00 | 508:59:32 | 0.7675 | 4.3499 | 9.7944 | 39.1181 | 2023-01-06 22:34:38 | 3.3385
30966 | 恒流恒压充电 | 03:45:00 | 509:00:32 | 0.7522 | 4.3499 | 9.807 | 39.1731 | 2023-01-06 22:35:38 | 3.2721
30967 | 恒流恒压充电 | 03:46:00 | 509:01:32 | 0.7399 | 4.3499 | 9.8195 | 39.2272 | 2023-01-06 22:36:38 | 3.2186
30968 | 恒流恒压充电 | 03:47:00 | 509:02:32 | 0.7279 | 4.3499 | 9.8317 | 39.2804 | 2023-01-06 22:37:38 | 3.1662
30969 | 恒流恒压充电 | 03:48:00 | 509:03:32 | 0.7171 | 4.3499 | 9.8437 | 39.3328 | 2023-01-06 22:38:38 | 3.1193
30970 | 恒流恒压充电 | 03:49:00 | 509:04:32 | 0.7058 | 4.3499 | 9.8556 | 39.3844 | 2023-01-06 22:39:38 | 3.0701
30971 | 恒流恒压充电 | 03:50:00 | 509:05:32 | 0.6978 | 4.3499 | 9.8673 | 39.4354 | 2023-01-06 22:40:38 | 3.0353
30972 | 恒流恒压充电 | 03:51:00 | 509:06:32 | 0.686 | 4.3499 | 9.8789 | 39.4856 | 2023-01-06 22:41:38 | 2.984
30973 | 恒流恒压充电 | 03:52:00 | 509:07:32 | 0.6791 | 4.3499 | 9.8903 | 39.5351 | 2023-01-06 22:42:38 | 2.9542
30974 | 恒流恒压充电 | 03:53:00 | 509:08:32 | 0.6695 | 4.3499 | 9.9015 | 39.584 | 2023-01-06 22:43:38 | 2.912
30975 | 恒流恒压充电 | 03:54:00 | 509:09:32 | 0.6609 | 4.3499 | 9.9126 | 39.6323 | 2023-01-06 22:44:38 | 2.8747
30976 | 恒流恒压充电 | 03:55:00 | 509:10:32 | 0.6533 | 4.3499 | 9.9235 | 39.6799 | 2023-01-06 22:45:38 | 2.842
30977 | 恒流恒压充电 | 03:56:00 | 509:11:32 | 0.6445 | 4.3499 | 9.9344 | 39.7269 | 2023-01-06 22:46:38 | 2.8033
30978 | 恒流恒压充电 | 03:57:00 | 509:12:32 | 0.6361 | 4.3499 | 9.945 | 39.7734 | 2023-01-06 22:47:38 | 2.7669
30979 | 恒流恒压充电 | 03:58:00 | 509:13:32 | 0.6281 | 4.3499 | 9.9556 | 39.8194 | 2023-01-06 22:48:38 | 2.7322
30980 | 恒流恒压充电 | 03:59:00 | 509:14:32 | 0.6222 | 4.3499 | 9.966 | 39.8647 | 2023-01-06 22:49:38 | 2.7063
30981 | 恒流恒压充电 | 04:00:00 | 509:15:32 | 0.6155 | 4.3499 | 9.9763 | 39.9095 | 2023-01-06 22:50:38 | 2.6774
30982 | 恒流恒压充电 | 04:01:00 | 509:16:32 | 0.6088 | 4.3499 | 9.9865 | 39.9539 | 2023-01-06 22:51:38 | 2.6484
30983 | 恒流恒压充电 | 04:02:00 | 509:17:32 | 0.6045 | 4.3499 | 9.9967 | 39.998 | 2023-01-06 22:52:38 | 2.6295
30984 | 恒流恒压充电 | 04:03:00 | 509:18:32 | 0.5972 | 4.35 | 10.0067 | 40.0415 | 2023-01-06 22:53:38 | 2.5978
30985 | 恒流恒压充电 | 04:04:00 | 509:19:32 | 0.5898 | 4.3499 | 10.0166 | 40.0846 | 2023-01-06 22:54:38 | 2.5657
30986 | 恒流恒压充电 | 04:05:00 | 509:20:32 | 0.5847 | 4.3499 | 10.0264 | 40.1272 | 2023-01-06 22:55:38 | 2.5435
30987 | 恒流恒压充电 | 04:06:00 | 509:21:32 | 0.5795 | 4.3499 | 10.0361 | 40.1694 | 2023-01-06 22:56:38 | 2.5209
30988 | 恒流恒压充电 | 04:07:00 | 509:22:32 | 0.5725 | 4.3499 | 10.0457 | 40.2111 | 2023-01-06 22:57:38 | 2.4902
30989 | 恒流恒压充电 | 04:08:00 | 509:23:32 | 0.5688 | 4.3499 | 10.0552 | 40.2526 | 2023-01-06 22:58:38 | 2.4742
30990 | 恒流恒压充电 | 04:09:00 | 509:24:32 | 0.5659 | 4.3499 | 10.0647 | 40.2938 | 2023-01-06 22:59:38 | 2.4617
30991 | 恒流恒压充电 | 04:10:00 | 509:25:32 | 0.5622 | 4.35 | 10.0741 | 40.3347 | 2023-01-06 23:00:38 | 2.4457
30992 | 恒流恒压充电 | 04:11:00 | 509:26:32 | 0.5561 | 4.3499 | 10.0834 | 40.3752 | 2023-01-06 23:01:38 | 2.4188
30993 | 恒流恒压充电 | 04:12:00 | 509:27:32 | 0.5525 | 4.3499 | 10.0926 | 40.4155 | 2023-01-06 23:02:38 | 2.4035
30994 | 恒流恒压充电 | 04:13:00 | 509:28:32 | 0.5509 | 4.3499 | 10.1018 | 40.4555 | 2023-01-06 23:03:38 | 2.3963
30995 | 恒流恒压充电 | 04:14:00 | 509:29:32 | 0.5459 | 4.35 | 10.111 | 40.4953 | 2023-01-06 23:04:38 | 2.3745
30996 | 恒流恒压充电 | 04:15:00 | 509:30:32 | 0.542 | 4.3499 | 10.1201 | 40.5347 | 2023-01-06 23:05:38 | 2.3577
30997 | 恒流恒压充电 | 04:16:00 | 509:31:32 | 0.5393 | 4.3499 | 10.1291 | 40.5739 | 2023-01-06 23:06:38 | 2.3461
30998 | 恒流恒压充电 | 04:17:00 | 509:32:32 | 0.5326 | 4.3499 | 10.138 | 40.6127 | 2023-01-06 23:07:38 | 2.3168
30999 | 恒流恒压充电 | 04:18:00 | 509:33:32 | 0.5282 | 4.3499 | 10.1469 | 40.6513 | 2023-01-06 23:08:38 | 2.2974
31000 | 恒流恒压充电 | 04:19:00 | 509:34:32 | 0.5263 | 4.3499 | 10.1557 | 40.6896 | 2023-01-06 23:09:38 | 2.2895
31001 | 恒流恒压充电 | 04:20:00 | 509:35:32 | 0.5224 | 4.3499 | 10.1644 | 40.7276 | 2023-01-06 23:10:38 | 2.2725
31002 | 恒流恒压充电 | 04:21:00 | 509:36:32 | 0.5189 | 4.3499 | 10.1731 | 40.7654 | 2023-01-06 23:11:38 | 2.2573
31003 | 恒流恒压充电 | 04:22:00 | 509:37:32 | 0.5166 | 4.3499 | 10.1817 | 40.8029 | 2023-01-06 23:12:38 | 2.2472
31004 | 恒流恒压充电 | 04:23:00 | 509:38:32 | 0.5131 | 4.3499 | 10.1903 | 40.8402 | 2023-01-06 23:13:38 | 2.2321
31005 | 恒流恒压充电 | 04:24:00 | 509:39:32 | 0.51 | 4.3499 | 10.1988 | 40.8774 | 2023-01-06 23:14:38 | 2.2187
31006 | 恒流恒压充电 | 04:25:00 | 509:40:32 | 0.5086 | 4.3499 | 10.2073 | 40.9144 | 2023-01-06 23:15:38 | 2.2125
31007 | 恒流恒压充电 | 04:26:00 | 509:41:32 | 0.5054 | 4.3499 | 10.2158 | 40.9512 | 2023-01-06 23:16:38 | 2.1983
31008 | 恒流恒压充电 | 04:27:00 | 509:42:32 | 0.5021 | 4.35 | 10.2242 | 40.9878 | 2023-01-06 23:17:38 | 2.1842
31009 | 恒流恒压充电 | 04:28:00 | 509:43:32 | 0.5013 | 4.35 | 10.2326 | 41.0242 | 2023-01-06 23:18:38 | 2.1805
31010 | 恒流恒压充电 | 04:29:00 | 509:44:32 | 0.4988 | 4.3499 | 10.2409 | 41.0605 | 2023-01-06 23:19:38 | 2.1696
31011 | 恒流恒压充电 | 04:30:00 | 509:45:32 | 0.4958 | 4.3499 | 10.2492 | 41.0965 | 2023-01-06 23:20:38 | 2.1568
31012 | 恒流恒压充电 | 04:31:00 | 509:46:32 | 0.4947 | 4.3499 | 10.2575 | 41.1325 | 2023-01-06 23:21:38 | 2.1519
31013 | 恒流恒压充电 | 04:32:00 | 509:47:32 | 0.4923 | 4.3499 | 10.2657 | 41.1683 | 2023-01-06 23:22:38 | 2.1414
31014 | 恒流恒压充电 | 04:33:00 | 509:48:32 | 0.4906 | 4.3499 | 10.2739 | 41.2038 | 2023-01-06 23:23:38 | 2.1339
31015 | 恒流恒压充电 | 04:34:00 | 509:49:32 | 0.4853 | 4.3499 | 10.282 | 41.2392 | 2023-01-06 23:24:38 | 2.1111
31016 | 恒流恒压充电 | 04:35:00 | 509:50:32 | 0.4845 | 4.3499 | 10.2901 | 41.2744 | 2023-01-06 23:25:38 | 2.1076
31017 | 恒流恒压充电 | 04:36:00 | 509:51:32 | 0.4792 | 4.3499 | 10.2981 | 41.3094 | 2023-01-06 23:26:38 | 2.0844
31018 | 恒流恒压充电 | 04:37:00 | 509:52:32 | 0.4765 | 4.3499 | 10.3061 | 41.3441 | 2023-01-06 23:27:38 | 2.0725
31019 | 恒流恒压充电 | 04:38:00 | 509:53:32 | 0.4773 | 4.3499 | 10.3141 | 41.3789 | 2023-01-06 23:28:38 | 2.076
31020 | 恒流恒压充电 | 04:38:58 | 509:54:30 | 0.4749 | 4.3497 | 10.3218 | 41.4124 | 2023-01-06 23:29:36 | 2.0658
31021 | 搁置 | 00:00:00 | 509:54:30 | 0 | 4.3447 | 0 | 0 | 2023-01-06 23:29:36 | 0
31022 | 搁置 | 00:01:00 | 509:55:30 | 0 | 4.3374 | 0 | 0 | 2023-01-06 23:30:36 | 0
31023 | 搁置 | 00:02:00 | 509:56:30 | 0 | 4.3355 | 0 | 0 | 2023-01-06 23:31:36 | 0
31024 | 搁置 | 00:03:00 | 509:57:30 | 0 | 4.3339 | 0 | 0 | 2023-01-06 23:32:36 | 0
31025 | 搁置 | 00:04:00 | 509:58:30 | 0 | 4.3324 | 0 | 0 | 2023-01-06 23:33:36 | 0
31026 | 搁置 | 00:05:00 | 509:59:30 | 0 | 4.3313 | 0 | 0 | 2023-01-06 23:34:36 | 0
31027 | 搁置 | 00:06:00 | 510:00:30 | 0 | 4.33 | 0 | 0 | 2023-01-06 23:35:36 | 0
31028 | 搁置 | 00:07:00 | 510:01:30 | 0 | 4.3289 | 0 | 0 | 2023-01-06 23:36:36 | 0
31029 | 搁置 | 00:08:00 | 510:02:30 | 0 | 4.3278 | 0 | 0 | 2023-01-06 23:37:36 | 0
31030 | 搁置 | 00:09:00 | 510:03:30 | 0 | 4.3266 | 0 | 0 | 2023-01-06 23:38:36 | 0
31031 | 搁置 | 00:10:00 | 510:04:30 | 0 | 4.3257 | 0 | 0 | 2023-01-06 23:39:36 | 0
31032 | 搁置 | 00:11:00 | 510:05:30 | 0 | 4.3247 | 0 | 0 | 2023-01-06 23:40:36 | 0
31033 | 搁置 | 00:12:00 | 510:06:30 | 0 | 4.3237 | 0 | 0 | 2023-01-06 23:41:36 | 0
31034 | 搁置 | 00:13:00 | 510:07:30 | 0 | 4.3228 | 0 | 0 | 2023-01-06 23:42:36 | 0
31035 | 搁置 | 00:14:00 | 510:08:30 | 0 | 4.3218 | 0 | 0 | 2023-01-06 23:43:36 | 0
31036 | 搁置 | 00:15:00 | 510:09:30 | 0 | 4.3207 | 0 | 0 | 2023-01-06 23:44:36 | 0
31037 | 恒流放电 | 00:00:00 | 510:09:30 | -4.7493 | 4.2766 | 0 | 0 | 2023-01-06 23:44:36 | -20.3108
31038 | 恒流放电 | 00:01:00 | 510:10:30 | -4.7503 | 4.2166 | 0.0792 | 0.3347 | 2023-01-06 23:45:36 | -20.0301
31039 | 恒流放电 | 00:02:00 | 510:11:30 | -4.7501 | 4.2041 | 0.1583 | 0.668 | 2023-01-06 23:46:36 | -19.9699
31040 | 恒流放电 | 00:03:00 | 510:12:30 | -4.7501 | 4.1941 | 0.2375 | 1.0005 | 2023-01-06 23:47:36 | -19.9224
31041 | 恒流放电 | 00:04:00 | 510:13:30 | -4.7501 | 4.1848 | 0.3167 | 1.3321 | 2023-01-06 23:48:36 | -19.8782
31042 | 恒流放电 | 00:05:00 | 510:14:30 | -4.7501 | 4.1759 | 0.3958 | 1.6631 | 2023-01-06 23:49:36 | -19.8359
31043 | 恒流放电 | 00:06:00 | 510:15:30 | -4.7501 | 4.1669 | 0.475 | 1.9933 | 2023-01-06 23:50:36 | -19.7932
31044 | 恒流放电 | 00:07:00 | 510:16:30 | -4.7501 | 4.158 | 0.5542 | 2.3229 | 2023-01-06 23:51:36 | -19.7509
31045 | 恒流放电 | 00:08:00 | 510:17:30 | -4.7501 | 4.149 | 0.6334 | 2.6517 | 2023-01-06 23:52:36 | -19.7081
31046 | 恒流放电 | 00:09:00 | 510:18:30 | -4.7501 | 4.1398 | 0.7125 | 2.9798 | 2023-01-06 23:53:36 | -19.6644
31047 | 恒流放电 | 00:10:00 | 510:19:30 | -4.7501 | 4.1304 | 0.7917 | 3.3072 | 2023-01-06 23:54:36 | -19.6198
31048 | 恒流放电 | 00:11:00 | 510:20:30 | -4.7503 | 4.1209 | 0.8709 | 3.6338 | 2023-01-06 23:55:36 | -19.5755
31049 | 恒流放电 | 00:12:00 | 510:21:30 | -4.7501 | 4.1114 | 0.95 | 3.9597 | 2023-01-06 23:56:36 | -19.5295
31050 | 恒流放电 | 00:13:00 | 510:22:30 | -4.7501 | 4.1015 | 1.0292 | 4.2848 | 2023-01-06 23:57:36 | -19.4825
31051 | 恒流放电 | 00:14:00 | 510:23:30 | -4.7503 | 4.0914 | 1.1084 | 4.6091 | 2023-01-06 23:58:36 | -19.4353
31052 | 恒流放电 | 00:15:00 | 510:24:30 | -4.7503 | 4.0815 | 1.1875 | 4.9326 | 2023-01-06 23:59:36 | -19.3883
31053 | 恒流放电 | 00:16:00 | 510:25:30 | -4.7501 | 4.0712 | 1.2667 | 5.2553 | 2023-01-07 00:00:36 | -19.3386
31054 | 恒流放电 | 00:17:00 | 510:26:30 | -4.7503 | 4.061 | 1.3459 | 5.5772 | 2023-01-07 00:01:36 | -19.2909
31055 | 恒流放电 | 00:18:00 | 510:27:30 | -4.7503 | 4.0507 | 1.425 | 5.8983 | 2023-01-07 00:02:36 | -19.242
31056 | 恒流放电 | 00:19:00 | 510:28:30 | -4.7501 | 4.0406 | 1.5042 | 6.2186 | 2023-01-07 00:03:36 | -19.1932
31057 | 恒流放电 | 00:20:00 | 510:29:30 | -4.7503 | 4.0302 | 1.5834 | 6.5381 | 2023-01-07 00:04:36 | -19.1446
31058 | 恒流放电 | 00:21:00 | 510:30:30 | -4.7503 | 4.0201 | 1.6626 | 6.8568 | 2023-01-07 00:05:36 | -19.0966
31059 | 恒流放电 | 00:22:00 | 510:31:30 | -4.7503 | 4.0101 | 1.7417 | 7.1746 | 2023-01-07 00:06:36 | -19.0491
31060 | 恒流放电 | 00:23:00 | 510:32:30 | -4.7501 | 4.0001 | 1.8209 | 7.4917 | 2023-01-07 00:07:36 | -19.0008
31061 | 恒流放电 | 00:24:00 | 510:33:30 | -4.7501 | 3.9902 | 1.9001 | 7.808 | 2023-01-07 00:08:36 | -18.9538
31062 | 恒流放电 | 00:25:00 | 510:34:30 | -4.7503 | 3.9806 | 1.9792 | 8.1235 | 2023-01-07 00:09:36 | -18.909
31063 | 恒流放电 | 00:26:00 | 510:35:30 | -4.7501 | 3.9709 | 2.0584 | 8.4383 | 2023-01-07 00:10:36 | -18.8621
31064 | 恒流放电 | 00:27:00 | 510:36:30 | -4.7503 | 3.9615 | 2.1376 | 8.7523 | 2023-01-07 00:11:36 | -18.8183
31065 | 恒流放电 | 00:28:00 | 510:37:30 | -4.7503 | 3.9525 | 2.2167 | 9.0655 | 2023-01-07 00:12:36 | -18.7755
31066 | 恒流放电 | 00:29:00 | 510:38:30 | -4.7501 | 3.9438 | 2.2959 | 9.3781 | 2023-01-07 00:13:36 | -18.7334
31067 | 恒流放电 | 00:30:00 | 510:39:30 | -4.7501 | 3.9355 | 2.3751 | 9.69 | 2023-01-07 00:14:36 | -18.694
31068 | 恒流放电 | 00:31:00 | 510:40:30 | -4.7501 | 3.9278 | 2.4542 | 10.0013 | 2023-01-07 00:15:36 | -18.6574
31069 | 恒流放电 | 00:32:00 | 510:41:30 | -4.7501 | 3.9204 | 2.5334 | 10.3119 | 2023-01-07 00:16:36 | -18.6223
31070 | 恒流放电 | 00:33:00 | 510:42:30 | -4.7501 | 3.9134 | 2.6126 | 10.622 | 2023-01-07 00:17:36 | -18.589
31071 | 恒流放电 | 00:34:00 | 510:43:30 | -4.7501 | 3.9068 | 2.6917 | 10.9316 | 2023-01-07 00:18:36 | -18.5577
31072 | 恒流放电 | 00:35:00 | 510:44:30 | -4.7501 | 3.9004 | 2.7709 | 11.2406 | 2023-01-07 00:19:36 | -18.5273
31073 | 恒流放电 | 00:36:00 | 510:45:30 | -4.7501 | 3.8938 | 2.8501 | 11.5492 | 2023-01-07 00:20:36 | -18.4959
31074 | 恒流放电 | 00:37:00 | 510:46:30 | -4.7501 | 3.8873 | 2.9293 | 11.8572 | 2023-01-07 00:21:36 | -18.465
31075 | 恒流放电 | 00:38:00 | 510:47:30 | -4.7501 | 3.8809 | 3.0084 | 12.1647 | 2023-01-07 00:22:36 | -18.4346
31076 | 恒流放电 | 00:39:00 | 510:48:30 | -4.7503 | 3.8743 | 3.0876 | 12.4717 | 2023-01-07 00:23:36 | -18.404
31077 | 恒流放电 | 00:40:00 | 510:49:30 | -4.7501 | 3.8675 | 3.1668 | 12.7781 | 2023-01-07 00:24:36 | -18.371
31078 | 恒流放电 | 00:41:00 | 510:50:30 | -4.7501 | 3.8607 | 3.2459 | 13.084 | 2023-01-07 00:25:36 | -18.3387
31079 | 恒流放电 | 00:42:00 | 510:51:30 | -4.7503 | 3.8538 | 3.3251 | 13.3894 | 2023-01-07 00:26:36 | -18.3067
31080 | 恒流放电 | 00:43:00 | 510:52:30 | -4.7501 | 3.8467 | 3.4043 | 13.6942 | 2023-01-07 00:27:36 | -18.2722
31081 | 恒流放电 | 00:44:00 | 510:53:30 | -4.7503 | 3.8397 | 3.4834 | 13.9985 | 2023-01-07 00:28:36 | -18.2397
31082 | 恒流放电 | 00:45:00 | 510:54:30 | -4.7501 | 3.8325 | 3.5626 | 14.3022 | 2023-01-07 00:29:36 | -18.2047
31083 | 恒流放电 | 00:46:00 | 510:55:30 | -4.7501 | 3.8254 | 3.6418 | 14.6053 | 2023-01-07 00:30:36 | -18.171
31084 | 恒流放电 | 00:47:00 | 510:56:30 | -4.7501 | 3.8183 | 3.7209 | 14.9079 | 2023-01-07 00:31:36 | -18.1373
31085 | 恒流放电 | 00:48:00 | 510:57:30 | -4.7501 | 3.8113 | 3.8001 | 15.2099 | 2023-01-07 00:32:36 | -18.104
31086 | 恒流放电 | 00:49:00 | 510:58:30 | -4.7501 | 3.8044 | 3.8793 | 15.5114 | 2023-01-07 00:33:36 | -18.0712
31087 | 恒流放电 | 00:50:00 | 510:59:30 | -4.7503 | 3.7976 | 3.9585 | 15.8123 | 2023-01-07 00:34:36 | -18.0397
31088 | 恒流放电 | 00:51:00 | 511:00:30 | -4.7501 | 3.791 | 4.0376 | 16.1127 | 2023-01-07 00:35:36 | -18.0076
31089 | 恒流放电 | 00:52:00 | 511:01:30 | -4.7503 | 3.7846 | 4.1168 | 16.4125 | 2023-01-07 00:36:36 | -17.9779
31090 | 恒流放电 | 00:53:00 | 511:02:30 | -4.7501 | 3.7784 | 4.196 | 16.7119 | 2023-01-07 00:37:36 | -17.9477
31091 | 恒流放电 | 00:54:00 | 511:03:30 | -4.7501 | 3.7723 | 4.2751 | 17.0108 | 2023-01-07 00:38:36 | -17.9188
31092 | 恒流放电 | 00:55:00 | 511:04:30 | -4.7501 | 3.7667 | 4.3543 | 17.3092 | 2023-01-07 00:39:36 | -17.8922
31093 | 恒流放电 | 00:56:00 | 511:05:30 | -4.7501 | 3.761 | 4.4335 | 17.6072 | 2023-01-07 00:40:36 | -17.8651
31094 | 恒流放电 | 00:57:00 | 511:06:30 | -4.7501 | 3.7558 | 4.5126 | 17.9048 | 2023-01-07 00:41:36 | -17.8404
31095 | 恒流放电 | 00:58:00 | 511:07:30 | -4.7501 | 3.7508 | 4.5918 | 18.2019 | 2023-01-07 00:42:36 | -17.8166
31096 | 恒流放电 | 00:59:00 | 511:08:30 | -4.7501 | 3.7458 | 4.671 | 18.4987 | 2023-01-07 00:43:36 | -17.7929
31097 | 恒流放电 | 01:00:00 | 511:09:30 | -4.7501 | 3.7415 | 4.7501 | 18.795 | 2023-01-07 00:44:36 | -17.7725
31098 | 恒流放电 | 01:01:00 | 511:10:30 | -4.7503 | 3.737 | 4.8293 | 19.0911 | 2023-01-07 00:45:36 | -17.7518
31099 | 恒流放电 | 01:02:00 | 511:11:30 | -4.7503 | 3.7328 | 4.9085 | 19.3867 | 2023-01-07 00:46:36 | -17.7319
31100 | 恒流放电 | 01:03:00 | 511:12:30 | -4.7501 | 3.7286 | 4.9876 | 19.6821 | 2023-01-07 00:47:36 | -17.7112
31101 | 恒流放电 | 01:04:00 | 511:13:30 | -4.7501 | 3.7247 | 5.0668 | 19.9771 | 2023-01-07 00:48:36 | -17.6927
31102 | 恒流放电 | 01:05:00 | 511:14:30 | -4.7501 | 3.721 | 5.146 | 20.2719 | 2023-01-07 00:49:36 | -17.6751
31103 | 恒流放电 | 01:06:00 | 511:15:30 | -4.7501 | 3.7173 | 5.2252 | 20.5663 | 2023-01-07 00:50:36 | -17.6575
31104 | 恒流放电 | 01:07:00 | 511:16:30 | -4.7501 | 3.7137 | 5.3043 | 20.8605 | 2023-01-07 00:51:36 | -17.6404
31105 | 恒流放电 | 01:08:00 | 511:17:30 | -4.7503 | 3.7102 | 5.3835 | 21.1543 | 2023-01-07 00:52:36 | -17.6245
31106 | 恒流放电 | 01:09:00 | 511:18:30 | -4.7501 | 3.7068 | 5.4627 | 21.4479 | 2023-01-07 00:53:36 | -17.6076
31107 | 恒流放电 | 01:10:00 | 511:19:30 | -4.7503 | 3.7036 | 5.5418 | 21.7413 | 2023-01-07 00:54:36 | -17.5932
31108 | 恒流放电 | 01:11:00 | 511:20:30 | -4.7501 | 3.7002 | 5.621 | 22.0343 | 2023-01-07 00:55:36 | -17.5763
31109 | 恒流放电 | 01:12:00 | 511:21:30 | -4.7501 | 3.697 | 5.7002 | 22.3272 | 2023-01-07 00:56:36 | -17.5611
31110 | 恒流放电 | 01:13:00 | 511:22:30 | -4.7501 | 3.6939 | 5.7793 | 22.6197 | 2023-01-07 00:57:36 | -17.5464
31111 | 恒流放电 | 01:14:00 | 511:23:30 | -4.7501 | 3.6907 | 5.8585 | 22.912 | 2023-01-07 00:58:36 | -17.5312
31112 | 恒流放电 | 01:15:00 | 511:24:30 | -4.7503 | 3.6875 | 5.9377 | 23.2041 | 2023-01-07 00:59:36 | -17.5167
31113 | 恒流放电 | 01:16:00 | 511:25:30 | -4.7501 | 3.6842 | 6.0168 | 23.4959 | 2023-01-07 01:00:36 | -17.5003
31114 | 恒流放电 | 01:17:00 | 511:26:30 | -4.7501 | 3.6812 | 6.096 | 23.7874 | 2023-01-07 01:01:36 | -17.486
31115 | 恒流放电 | 01:18:00 | 511:27:30 | -4.7503 | 3.6779 | 6.1752 | 24.0787 | 2023-01-07 01:02:36 | -17.4711
31116 | 恒流放电 | 01:19:00 | 511:28:30 | -4.7501 | 3.6745 | 6.2543 | 24.3698 | 2023-01-07 01:03:36 | -17.4542
31117 | 恒流放电 | 01:20:00 | 511:29:30 | -4.7501 | 3.6713 | 6.3335 | 24.6606 | 2023-01-07 01:04:36 | -17.439
31118 | 恒流放电 | 01:21:00 | 511:30:30 | -4.7501 | 3.6679 | 6.4127 | 24.9511 | 2023-01-07 01:05:36 | -17.4229
31119 | 恒流放电 | 01:22:00 | 511:31:30 | -4.7501 | 3.6645 | 6.4918 | 25.2413 | 2023-01-07 01:06:36 | -17.4067
31120 | 恒流放电 | 01:23:00 | 511:32:30 | -4.7501 | 3.661 | 6.571 | 25.5313 | 2023-01-07 01:07:36 | -17.3901
31121 | 恒流放电 | 01:24:00 | 511:33:30 | -4.7501 | 3.6574 | 6.6502 | 25.821 | 2023-01-07 01:08:36 | -17.373
31122 | 恒流放电 | 01:25:00 | 511:34:30 | -4.7501 | 3.6539 | 6.7294 | 26.1104 | 2023-01-07 01:09:36 | -17.3564
31123 | 恒流放电 | 01:26:00 | 511:35:30 | -4.7501 | 3.6502 | 6.8085 | 26.3996 | 2023-01-07 01:10:36 | -17.3388
31124 | 恒流放电 | 01:27:00 | 511:36:30 | -4.7501 | 3.6462 | 6.8877 | 26.6884 | 2023-01-07 01:11:36 | -17.3198
31125 | 恒流放电 | 01:28:00 | 511:37:30 | -4.7501 | 3.6421 | 6.9669 | 26.9769 | 2023-01-07 01:12:36 | -17.3003
31126 | 恒流放电 | 01:29:00 | 511:38:30 | -4.7501 | 3.6381 | 7.046 | 27.2651 | 2023-01-07 01:13:36 | -17.2813
31127 | 恒流放电 | 01:30:00 | 511:39:30 | -4.7501 | 3.6337 | 7.1252 | 27.5529 | 2023-01-07 01:14:36 | -17.2604
31128 | 恒流放电 | 01:31:00 | 511:40:30 | -4.7501 | 3.6291 | 7.2044 | 27.8404 | 2023-01-07 01:15:36 | -17.2386
31129 | 恒流放电 | 01:32:00 | 511:41:30 | -4.7501 | 3.6241 | 7.2835 | 28.1275 | 2023-01-07 01:16:36 | -17.2148
31130 | 恒流放电 | 01:33:00 | 511:42:30 | -4.7501 | 3.6191 | 7.3627 | 28.4142 | 2023-01-07 01:17:36 | -17.1911
31131 | 恒流放电 | 01:34:00 | 511:43:30 | -4.7501 | 3.6134 | 7.4419 | 28.7005 | 2023-01-07 01:18:36 | -17.164
31132 | 恒流放电 | 01:35:00 | 511:44:30 | -4.7501 | 3.6073 | 7.521 | 28.9863 | 2023-01-07 01:19:36 | -17.135
31133 | 恒流放电 | 01:36:00 | 511:45:30 | -4.7501 | 3.6007 | 7.6002 | 29.2717 | 2023-01-07 01:20:36 | -17.1036
31134 | 恒流放电 | 01:37:00 | 511:46:30 | -4.7503 | 3.5934 | 7.6794 | 29.5565 | 2023-01-07 01:21:36 | -17.0697
31135 | 恒流放电 | 01:38:00 | 511:47:30 | -4.7503 | 3.585 | 7.7585 | 29.8406 | 2023-01-07 01:22:36 | -17.0298
31136 | 恒流放电 | 01:39:00 | 511:48:30 | -4.7501 | 3.5753 | 7.8377 | 30.1241 | 2023-01-07 01:23:36 | -16.983
31137 | 恒流放电 | 01:40:00 | 511:49:30 | -4.7501 | 3.5637 | 7.9169 | 30.4067 | 2023-01-07 01:24:36 | -16.9279
31138 | 恒流放电 | 01:41:00 | 511:50:30 | -4.7501 | 3.55 | 7.9961 | 30.6883 | 2023-01-07 01:25:36 | -16.8628
31139 | 恒流放电 | 01:42:00 | 511:51:30 | -4.7503 | 3.5329 | 8.0752 | 30.9687 | 2023-01-07 01:26:36 | -16.7823
31140 | 恒流放电 | 01:43:00 | 511:52:30 | -4.7501 | 3.5123 | 8.1544 | 31.2476 | 2023-01-07 01:27:36 | -16.6837
31141 | 恒流放电 | 01:44:00 | 511:53:30 | -4.7501 | 3.4882 | 8.2336 | 31.5247 | 2023-01-07 01:28:36 | -16.5693
31142 | 恒流放电 | 01:45:00 | 511:54:30 | -4.7503 | 3.4627 | 8.3127 | 31.7999 | 2023-01-07 01:29:36 | -16.4488
31143 | 恒流放电 | 01:46:00 | 511:55:30 | -4.7501 | 3.4384 | 8.3919 | 32.073 | 2023-01-07 01:30:36 | -16.3327
31144 | 恒流放电 | 01:47:00 | 511:56:30 | -4.7501 | 3.4166 | 8.4711 | 32.3443 | 2023-01-07 01:31:36 | -16.2292
31145 | 恒流放电 | 01:48:00 | 511:57:30 | -4.7501 | 3.3931 | 8.5502 | 32.614 | 2023-01-07 01:32:36 | -16.1175
31146 | 恒流放电 | 01:49:00 | 511:58:30 | -4.7501 | 3.3465 | 8.6294 | 32.881 | 2023-01-07 01:33:36 | -15.8962
31147 | 恒流放电 | 01:50:00 | 511:59:30 | -4.7501 | 3.2338 | 8.7086 | 33.142 | 2023-01-07 01:34:36 | -15.3608
31148 | 恒流放电 | 01:51:00 | 512:00:30 | -4.7501 | 3.0488 | 8.7877 | 33.3911 | 2023-01-07 01:35:36 | -14.4821
31149 | 恒流放电 | 01:51:13 | 512:00:44 | -4.7501 | 2.9997 | 8.805 | 33.4434 | 2023-01-07 01:35:49 | -14.2488
31150 | 搁置 | 00:00:00 | 512:00:44 | 0 | 3.0486 | 0 | 0 | 2023-01-07 01:35:49 | 0
31151 | 搁置 | 00:01:00 | 512:01:44 | 0 | 3.5079 | 0 | 0 | 2023-01-07 01:36:49 | 0
31152 | 搁置 | 00:02:00 | 512:02:44 | 0 | 3.5124 | 0 | 0 | 2023-01-07 01:37:49 | 0
31153 | 搁置 | 00:03:00 | 512:03:44 | 0 | 3.5166 | 0 | 0 | 2023-01-07 01:38:49 | 0
31154 | 搁置 | 00:04:00 | 512:04:44 | 0 | 3.5232 | 0 | 0 | 2023-01-07 01:39:49 | 0
31155 | 搁置 | 00:05:00 | 512:05:44 | 0 | 3.5326 | 0 | 0 | 2023-01-07 01:40:49 | 0
31156 | 搁置 | 00:06:00 | 512:06:44 | 0 | 3.5442 | 0 | 0 | 2023-01-07 01:41:49 | 0
31157 | 搁置 | 00:07:00 | 512:07:44 | 0 | 3.5576 | 0 | 0 | 2023-01-07 01:42:49 | 0
31158 | 搁置 | 00:08:00 | 512:08:44 | 0 | 3.572 | 0 | 0 | 2023-01-07 01:43:49 | 0
31159 | 搁置 | 00:09:00 | 512:09:44 | 0 | 3.5863 | 0 | 0 | 2023-01-07 01:44:49 | 0
31160 | 搁置 | 00:10:00 | 512:10:44 | 0 | 3.5992 | 0 | 0 | 2023-01-07 01:45:49 | 0
31161 | 搁置 | 00:11:00 | 512:11:44 | 0 | 3.6099 | 0 | 0 | 2023-01-07 01:46:49 | 0
31162 | 搁置 | 00:12:00 | 512:12:44 | 0 | 3.6178 | 0 | 0 | 2023-01-07 01:47:49 | 0
31163 | 搁置 | 00:13:00 | 512:13:44 | 0 | 3.6237 | 0 | 0 | 2023-01-07 01:48:49 | 0
31164 | 搁置 | 00:14:00 | 512:14:44 | 0 | 3.6281 | 0 | 0 | 2023-01-07 01:49:49 | 0
31165 | 搁置 | 00:15:00 | 512:15:44 | 0 | 3.6312 | 0 | 0 | 2023-01-07 01:50:49 | 0
31166 | 恒流恒压充电 | 00:00:00 | 512:15:44 | 2.8496 | 3.6579 | 0 | 0 | 2023-01-07 01:50:49 | 10.4237
31167 | 恒流恒压充电 | 00:01:00 | 512:16:44 | 2.8505 | 3.7206 | 0.0475 | 0.1761 | 2023-01-07 01:51:49 | 10.6054
31168 | 恒流恒压充电 | 00:02:00 | 512:17:44 | 2.8505 | 3.7281 | 0.095 | 0.3531 | 2023-01-07 01:52:49 | 10.6268
31169 | 恒流恒压充电 | 00:03:00 | 512:18:44 | 2.8505 | 3.7319 | 0.1425 | 0.5303 | 2023-01-07 01:53:49 | 10.6376
31170 | 恒流恒压充电 | 00:04:00 | 512:19:44 | 2.8505 | 3.7347 | 0.19 | 0.7077 | 2023-01-07 01:54:49 | 10.6456
31171 | 恒流恒压充电 | 00:05:00 | 512:20:44 | 2.8505 | 3.7369 | 0.2375 | 0.8852 | 2023-01-07 01:55:49 | 10.6519
31172 | 恒流恒压充电 | 00:06:00 | 512:21:44 | 2.8503 | 3.7387 | 0.285 | 1.0627 | 2023-01-07 01:56:49 | 10.6562
31173 | 恒流恒压充电 | 00:07:00 | 512:22:44 | 2.8505 | 3.7405 | 0.3325 | 1.2404 | 2023-01-07 01:57:49 | 10.6621
31174 | 恒流恒压充电 | 00:08:00 | 512:23:44 | 2.8505 | 3.7419 | 0.3801 | 1.4181 | 2023-01-07 01:58:49 | 10.6661
31175 | 恒流恒压充电 | 00:09:00 | 512:24:44 | 2.8503 | 3.7436 | 0.4276 | 1.5959 | 2023-01-07 01:59:49 | 10.6702
31176 | 恒流恒压充电 | 00:10:00 | 512:25:44 | 2.8505 | 3.745 | 0.4751 | 1.7738 | 2023-01-07 02:00:49 | 10.675
31177 | 恒流恒压充电 | 00:11:00 | 512:26:44 | 2.8505 | 3.7465 | 0.5226 | 1.9517 | 2023-01-07 02:01:49 | 10.6792
31178 | 恒流恒压充电 | 00:12:00 | 512:27:44 | 2.8505 | 3.7479 | 0.5701 | 2.1298 | 2023-01-07 02:02:49 | 10.6832
31179 | 恒流恒压充电 | 00:13:00 | 512:28:44 | 2.8505 | 3.7494 | 0.6176 | 2.3079 | 2023-01-07 02:03:49 | 10.6875
31180 | 恒流恒压充电 | 00:14:00 | 512:29:44 | 2.8505 | 3.7508 | 0.6651 | 2.486 | 2023-01-07 02:04:49 | 10.6915
31181 | 恒流恒压充电 | 00:15:00 | 512:30:44 | 2.8503 | 3.7523 | 0.7126 | 2.6642 | 2023-01-07 02:05:49 | 10.695
31182 | 恒流恒压充电 | 00:16:00 | 512:31:44 | 2.8505 | 3.7537 | 0.7601 | 2.8425 | 2023-01-07 02:06:49 | 10.6998
31183 | 恒流恒压充电 | 00:17:00 | 512:32:44 | 2.8505 | 3.755 | 0.8076 | 3.0209 | 2023-01-07 02:07:49 | 10.7035
31184 | 恒流恒压充电 | 00:18:00 | 512:33:44 | 2.8507 | 3.7565 | 0.8551 | 3.1993 | 2023-01-07 02:08:49 | 10.7085
31185 | 恒流恒压充电 | 00:19:00 | 512:34:44 | 2.8505 | 3.7578 | 0.9026 | 3.3778 | 2023-01-07 02:09:49 | 10.7115
31186 | 恒流恒压充电 | 00:20:00 | 512:35:44 | 2.8505 | 3.7592 | 0.9501 | 3.5563 | 2023-01-07 02:10:49 | 10.7154
31187 | 恒流恒压充电 | 00:21:00 | 512:36:44 | 2.8505 | 3.7607 | 0.9976 | 3.735 | 2023-01-07 02:11:49 | 10.7197
31188 | 恒流恒压充电 | 00:22:00 | 512:37:44 | 2.8503 | 3.762 | 1.0452 | 3.9137 | 2023-01-07 02:12:49 | 10.7226
31189 | 恒流恒压充电 | 00:23:00 | 512:38:44 | 2.8505 | 3.7634 | 1.0927 | 4.0924 | 2023-01-07 02:13:49 | 10.7274
31190 | 恒流恒压充电 | 00:24:00 | 512:39:44 | 2.8505 | 3.7649 | 1.1402 | 4.2712 | 2023-01-07 02:14:49 | 10.7317
31191 | 恒流恒压充电 | 00:25:00 | 512:40:44 | 2.8505 | 3.7662 | 1.1877 | 4.4501 | 2023-01-07 02:15:49 | 10.7354
31192 | 恒流恒压充电 | 00:26:00 | 512:41:44 | 2.8505 | 3.7676 | 1.2352 | 4.6291 | 2023-01-07 02:16:49 | 10.7394
31193 | 恒流恒压充电 | 00:27:00 | 512:42:44 | 2.8505 | 3.7691 | 1.2827 | 4.8081 | 2023-01-07 02:17:49 | 10.7437
31194 | 恒流恒压充电 | 00:28:00 | 512:43:44 | 2.8505 | 3.7703 | 1.3302 | 4.9872 | 2023-01-07 02:18:49 | 10.7471
31195 | 恒流恒压充电 | 00:29:00 | 512:44:44 | 2.8503 | 3.7718 | 1.3777 | 5.1663 | 2023-01-07 02:19:49 | 10.7506
31196 | 恒流恒压充电 | 00:30:00 | 512:45:44 | 2.8505 | 3.7733 | 1.4252 | 5.3455 | 2023-01-07 02:20:49 | 10.7556
31197 | 恒流恒压充电 | 00:31:00 | 512:46:44 | 2.8503 | 3.7745 | 1.4727 | 5.5248 | 2023-01-07 02:21:49 | 10.7583
31198 | 恒流恒压充电 | 00:32:00 | 512:47:44 | 2.8505 | 3.776 | 1.5202 | 5.7042 | 2023-01-07 02:22:49 | 10.7633
31199 | 恒流恒压充电 | 00:33:00 | 512:48:44 | 2.8503 | 3.7774 | 1.5677 | 5.8836 | 2023-01-07 02:23:49 | 10.7665
31200 | 恒流恒压充电 | 00:34:00 | 512:49:44 | 2.8505 | 3.7787 | 1.6152 | 6.0631 | 2023-01-07 02:24:49 | 10.771
31201 | 恒流恒压充电 | 00:35:00 | 512:50:44 | 2.8503 | 3.7802 | 1.6627 | 6.2426 | 2023-01-07 02:25:49 | 10.7745
31202 | 恒流恒压充电 | 00:36:00 | 512:51:44 | 2.8503 | 3.7815 | 1.7102 | 6.4222 | 2023-01-07 02:26:49 | 10.7782
31203 | 恒流恒压充电 | 00:37:00 | 512:52:44 | 2.8505 | 3.7831 | 1.7578 | 6.6019 | 2023-01-07 02:27:49 | 10.7836
31204 | 恒流恒压充电 | 00:38:00 | 512:53:44 | 2.8505 | 3.7844 | 1.8053 | 6.7817 | 2023-01-07 02:28:49 | 10.7873
31205 | 恒流恒压充电 | 00:39:00 | 512:54:44 | 2.8505 | 3.7857 | 1.8528 | 6.9615 | 2023-01-07 02:29:49 | 10.791
31206 | 恒流恒压充电 | 00:40:00 | 512:55:44 | 2.8503 | 3.7871 | 1.9003 | 7.1414 | 2023-01-07 02:30:49 | 10.7942
31207 | 恒流恒压充电 | 00:41:00 | 512:56:44 | 2.8505 | 3.7886 | 1.9478 | 7.3213 | 2023-01-07 02:31:49 | 10.7993
31208 | 恒流恒压充电 | 00:42:00 | 512:57:44 | 2.8505 | 3.7899 | 1.9953 | 7.5013 | 2023-01-07 02:32:49 | 10.803
31209 | 恒流恒压充电 | 00:43:00 | 512:58:44 | 2.8505 | 3.7913 | 2.0428 | 7.6814 | 2023-01-07 02:33:49 | 10.8069
31210 | 恒流恒压充电 | 00:44:00 | 512:59:44 | 2.8505 | 3.7926 | 2.0903 | 7.8616 | 2023-01-07 02:34:49 | 10.8107
31211 | 恒流恒压充电 | 00:45:00 | 513:00:44 | 2.8503 | 3.7942 | 2.1378 | 8.0418 | 2023-01-07 02:35:49 | 10.8144
31212 | 恒流恒压充电 | 00:46:00 | 513:01:44 | 2.8505 | 3.7955 | 2.1853 | 8.2221 | 2023-01-07 02:36:49 | 10.8189
31213 | 恒流恒压充电 | 00:47:00 | 513:02:44 | 2.8503 | 3.797 | 2.2328 | 8.4024 | 2023-01-07 02:37:49 | 10.8224
31214 | 恒流恒压充电 | 00:48:00 | 513:03:44 | 2.8505 | 3.7984 | 2.2803 | 8.5828 | 2023-01-07 02:38:49 | 10.8272
31215 | 恒流恒压充电 | 00:49:00 | 513:04:44 | 2.8505 | 3.8 | 2.3278 | 8.7633 | 2023-01-07 02:39:49 | 10.8317
31216 | 恒流恒压充电 | 00:50:00 | 513:05:44 | 2.8505 | 3.8013 | 2.3753 | 8.9439 | 2023-01-07 02:40:49 | 10.8355
31217 | 恒流恒压充电 | 00:51:00 | 513:06:44 | 2.8503 | 3.8028 | 2.4228 | 9.1245 | 2023-01-07 02:41:49 | 10.8389
31218 | 恒流恒压充电 | 00:52:00 | 513:07:44 | 2.8505 | 3.8044 | 2.4704 | 9.3052 | 2023-01-07 02:42:49 | 10.8443
31219 | 恒流恒压充电 | 00:53:00 | 513:08:44 | 2.8505 | 3.8059 | 2.5179 | 9.486 | 2023-01-07 02:43:49 | 10.8486
31220 | 恒流恒压充电 | 00:54:00 | 513:09:44 | 2.8505 | 3.8073 | 2.5654 | 9.6668 | 2023-01-07 02:44:49 | 10.8526
31221 | 恒流恒压充电 | 00:55:00 | 513:10:44 | 2.8505 | 3.8088 | 2.6129 | 9.8477 | 2023-01-07 02:45:49 | 10.8568
31222 | 恒流恒压充电 | 00:56:00 | 513:11:44 | 2.8505 | 3.8104 | 2.6604 | 10.0287 | 2023-01-07 02:46:49 | 10.8614
31223 | 恒流恒压充电 | 00:57:00 | 513:12:44 | 2.8503 | 3.8118 | 2.7079 | 10.2097 | 2023-01-07 02:47:49 | 10.8646
31224 | 恒流恒压充电 | 00:58:00 | 513:13:44 | 2.8503 | 3.8131 | 2.7554 | 10.3908 | 2023-01-07 02:48:49 | 10.8683
31225 | 恒流恒压充电 | 00:59:00 | 513:14:44 | 2.8503 | 3.8147 | 2.8029 | 10.572 | 2023-01-07 02:49:49 | 10.8728
31226 | 恒流恒压充电 | 01:00:00 | 513:15:44 | 2.8505 | 3.8163 | 2.8504 | 10.7533 | 2023-01-07 02:50:49 | 10.8782
31227 | 恒流恒压充电 | 01:01:00 | 513:16:44 | 2.8503 | 3.818 | 2.8979 | 10.9346 | 2023-01-07 02:51:49 | 10.8823
31228 | 恒流恒压充电 | 01:02:00 | 513:17:44 | 2.8503 | 3.8194 | 2.9454 | 11.116 | 2023-01-07 02:52:49 | 10.8862
31229 | 恒流恒压充电 | 01:03:00 | 513:18:44 | 2.8505 | 3.821 | 2.9929 | 11.2975 | 2023-01-07 02:53:49 | 10.8916
31230 | 恒流恒压充电 | 01:04:00 | 513:19:44 | 2.8503 | 3.8228 | 3.0404 | 11.4791 | 2023-01-07 02:54:49 | 10.8959
31231 | 恒流恒压充电 | 01:05:00 | 513:20:44 | 2.8505 | 3.8244 | 3.0879 | 11.6608 | 2023-01-07 02:55:49 | 10.9013
31232 | 恒流恒压充电 | 01:06:00 | 513:21:44 | 2.8505 | 3.826 | 3.1354 | 11.8425 | 2023-01-07 02:56:49 | 10.9059
31233 | 恒流恒压充电 | 01:07:00 | 513:22:44 | 2.8503 | 3.8278 | 3.183 | 12.0243 | 2023-01-07 02:57:49 | 10.9102
31234 | 恒流恒压充电 | 01:08:00 | 513:23:44 | 2.8505 | 3.8296 | 3.2305 | 12.2062 | 2023-01-07 02:58:49 | 10.9161
31235 | 恒流恒压充电 | 01:09:00 | 513:24:44 | 2.8505 | 3.8314 | 3.278 | 12.3881 | 2023-01-07 02:59:49 | 10.9213
31236 | 恒流恒压充电 | 01:10:00 | 513:25:44 | 2.8505 | 3.8331 | 3.3255 | 12.5702 | 2023-01-07 03:00:49 | 10.9261
31237 | 恒流恒压充电 | 01:11:00 | 513:26:44 | 2.8503 | 3.8349 | 3.373 | 12.7523 | 2023-01-07 03:01:49 | 10.9304
31238 | 恒流恒压充电 | 01:12:00 | 513:27:44 | 2.8503 | 3.837 | 3.4205 | 12.9346 | 2023-01-07 03:02:49 | 10.9364
31239 | 恒流恒压充电 | 01:13:00 | 513:28:44 | 2.8505 | 3.8388 | 3.468 | 13.1169 | 2023-01-07 03:03:49 | 10.9423
31240 | 恒流恒压充电 | 01:14:00 | 513:29:44 | 2.8505 | 3.8409 | 3.5155 | 13.2993 | 2023-01-07 03:04:49 | 10.9483
31241 | 恒流恒压充电 | 01:15:00 | 513:30:44 | 2.8505 | 3.8428 | 3.563 | 13.4818 | 2023-01-07 03:05:49 | 10.9537
31242 | 恒流恒压充电 | 01:16:00 | 513:31:44 | 2.8505 | 3.8449 | 3.6105 | 13.6644 | 2023-01-07 03:06:49 | 10.9597
31243 | 恒流恒压充电 | 01:17:00 | 513:32:44 | 2.8503 | 3.847 | 3.658 | 13.8471 | 2023-01-07 03:07:49 | 10.9649
31244 | 恒流恒压充电 | 01:18:00 | 513:33:44 | 2.8503 | 3.8491 | 3.7055 | 14.0299 | 2023-01-07 03:08:49 | 10.9709
31245 | 恒流恒压充电 | 01:19:00 | 513:34:44 | 2.8503 | 3.8515 | 3.753 | 14.2129 | 2023-01-07 03:09:49 | 10.9777
31246 | 恒流恒压充电 | 01:20:00 | 513:35:44 | 2.8505 | 3.8538 | 3.8005 | 14.3959 | 2023-01-07 03:10:49 | 10.9851
31247 | 恒流恒压充电 | 01:21:00 | 513:36:44 | 2.8505 | 3.856 | 3.848 | 14.579 | 2023-01-07 03:11:49 | 10.9914
31248 | 恒流恒压充电 | 01:22:00 | 513:37:44 | 2.8503 | 3.8583 | 3.8955 | 14.7623 | 2023-01-07 03:12:49 | 10.9971
31249 | 恒流恒压充电 | 01:23:00 | 513:38:44 | 2.8505 | 3.8609 | 3.9431 | 14.9456 | 2023-01-07 03:13:49 | 11.0053
31250 | 恒流恒压充电 | 01:24:00 | 513:39:44 | 2.8503 | 3.8635 | 3.9906 | 15.1291 | 2023-01-07 03:14:49 | 11.0119
31251 | 恒流恒压充电 | 01:25:00 | 513:40:44 | 2.8503 | 3.8662 | 4.0381 | 15.3127 | 2023-01-07 03:15:49 | 11.0196
31252 | 恒流恒压充电 | 01:26:00 | 513:41:44 | 2.8503 | 3.869 | 4.0856 | 15.4964 | 2023-01-07 03:16:49 | 11.0276
31253 | 恒流恒压充电 | 01:27:00 | 513:42:44 | 2.8505 | 3.8719 | 4.1331 | 15.6803 | 2023-01-07 03:17:49 | 11.0367
31254 | 恒流恒压充电 | 01:28:00 | 513:43:44 | 2.8505 | 3.8746 | 4.1806 | 15.8643 | 2023-01-07 03:18:49 | 11.0444
31255 | 恒流恒压充电 | 01:29:00 | 513:44:44 | 2.8503 | 3.8775 | 4.2281 | 16.0484 | 2023-01-07 03:19:49 | 11.0518
31256 | 恒流恒压充电 | 01:30:00 | 513:45:44 | 2.8505 | 3.8807 | 4.2756 | 16.2327 | 2023-01-07 03:20:49 | 11.0618
31257 | 恒流恒压充电 | 01:31:00 | 513:46:44 | 2.8505 | 3.8838 | 4.3231 | 16.4172 | 2023-01-07 03:21:49 | 11.0706
31258 | 恒流恒压充电 | 01:32:00 | 513:47:44 | 2.8503 | 3.8872 | 4.3706 | 16.6017 | 2023-01-07 03:22:49 | 11.0795
31259 | 恒流恒压充电 | 01:33:00 | 513:48:44 | 2.8505 | 3.8904 | 4.4181 | 16.7865 | 2023-01-07 03:23:49 | 11.0894
31260 | 恒流恒压充电 | 01:34:00 | 513:49:44 | 2.8503 | 3.894 | 4.4656 | 16.9714 | 2023-01-07 03:24:49 | 11.0989
31261 | 恒流恒压充电 | 01:35:00 | 513:50:44 | 2.8503 | 3.8975 | 4.5131 | 17.1565 | 2023-01-07 03:25:49 | 11.1088
31262 | 恒流恒压充电 | 01:36:00 | 513:51:44 | 2.8503 | 3.9011 | 4.5606 | 17.3417 | 2023-01-07 03:26:49 | 11.1191
31263 | 恒流恒压充电 | 01:37:00 | 513:52:44 | 2.8503 | 3.9049 | 4.6081 | 17.5271 | 2023-01-07 03:27:49 | 11.1299
31264 | 恒流恒压充电 | 01:38:00 | 513:53:44 | 2.8505 | 3.9088 | 4.6557 | 17.7127 | 2023-01-07 03:28:49 | 11.1419
31265 | 恒流恒压充电 | 01:39:00 | 513:54:44 | 2.8503 | 3.9128 | 4.7032 | 17.8985 | 2023-01-07 03:29:49 | 11.1525
31266 | 恒流恒压充电 | 01:40:00 | 513:55:44 | 2.8503 | 3.9169 | 4.7507 | 18.0845 | 2023-01-07 03:30:49 | 11.1641
31267 | 恒流恒压充电 | 01:41:00 | 513:56:44 | 2.8505 | 3.9211 | 4.7982 | 18.2706 | 2023-01-07 03:31:49 | 11.1769
31268 | 恒流恒压充电 | 01:42:00 | 513:57:44 | 2.8505 | 3.9253 | 4.8457 | 18.457 | 2023-01-07 03:32:49 | 11.1889
31269 | 恒流恒压充电 | 01:43:00 | 513:58:44 | 2.8505 | 3.9298 | 4.8932 | 18.6436 | 2023-01-07 03:33:49 | 11.2017
31270 | 恒流恒压充电 | 01:44:00 | 513:59:44 | 2.8505 | 3.9342 | 4.9407 | 18.8304 | 2023-01-07 03:34:49 | 11.2143
31271 | 恒流恒压充电 | 01:45:00 | 514:00:44 | 2.8505 | 3.9387 | 4.9882 | 19.0174 | 2023-01-07 03:35:49 | 11.2271
31272 | 恒流恒压充电 | 01:46:00 | 514:01:44 | 2.8505 | 3.9434 | 5.0357 | 19.2046 | 2023-01-07 03:36:49 | 11.2405
31273 | 恒流恒压充电 | 01:47:00 | 514:02:44 | 2.8503 | 3.9482 | 5.0832 | 19.3921 | 2023-01-07 03:37:49 | 11.2534
31274 | 恒流恒压充电 | 01:48:00 | 514:03:44 | 2.8505 | 3.9532 | 5.1307 | 19.5798 | 2023-01-07 03:38:49 | 11.2684
31275 | 恒流恒压充电 | 01:49:00 | 514:04:44 | 2.8505 | 3.958 | 5.1782 | 19.7677 | 2023-01-07 03:39:49 | 11.2821
31276 | 恒流恒压充电 | 01:50:00 | 514:05:44 | 2.8505 | 3.963 | 5.2257 | 19.9558 | 2023-01-07 03:40:49 | 11.2964
31277 | 恒流恒压充电 | 01:51:00 | 514:06:44 | 2.8505 | 3.9682 | 5.2732 | 20.1442 | 2023-01-07 03:41:49 | 11.3112
31278 | 恒流恒压充电 | 01:52:00 | 514:07:44 | 2.8503 | 3.9734 | 5.3207 | 20.3328 | 2023-01-07 03:42:49 | 11.3252
31279 | 恒流恒压充电 | 01:53:00 | 514:08:44 | 2.8503 | 3.9784 | 5.3682 | 20.5217 | 2023-01-07 03:43:49 | 11.3394
31280 | 恒流恒压充电 | 01:54:00 | 514:09:44 | 2.8503 | 3.9837 | 5.4157 | 20.7108 | 2023-01-07 03:44:49 | 11.3545
31281 | 恒流恒压充电 | 01:55:00 | 514:10:44 | 2.8503 | 3.9889 | 5.4633 | 20.9002 | 2023-01-07 03:45:49 | 11.3694
31282 | 恒流恒压充电 | 01:56:00 | 514:11:44 | 2.8505 | 3.9943 | 5.5108 | 21.0898 | 2023-01-07 03:46:49 | 11.3856
31283 | 恒流恒压充电 | 01:57:00 | 514:12:44 | 2.8505 | 3.9995 | 5.5583 | 21.2797 | 2023-01-07 03:47:49 | 11.4004
31284 | 恒流恒压充电 | 01:58:00 | 514:13:44 | 2.8503 | 4.0048 | 5.6058 | 21.4699 | 2023-01-07 03:48:49 | 11.4147
31285 | 恒流恒压充电 | 01:59:00 | 514:14:44 | 2.8503 | 4.0102 | 5.6533 | 21.6602 | 2023-01-07 03:49:49 | 11.4301
31286 | 恒流恒压充电 | 02:00:00 | 514:15:44 | 2.8505 | 4.0156 | 5.7008 | 21.8509 | 2023-01-07 03:50:49 | 11.4463
31287 | 恒流恒压充电 | 02:01:00 | 514:16:44 | 2.8505 | 4.021 | 5.7483 | 22.0418 | 2023-01-07 03:51:49 | 11.4617
31288 | 恒流恒压充电 | 02:02:00 | 514:17:44 | 2.8503 | 4.0265 | 5.7958 | 22.2329 | 2023-01-07 03:52:49 | 11.4765
31289 | 恒流恒压充电 | 02:03:00 | 514:18:44 | 2.8505 | 4.0318 | 5.8433 | 22.4243 | 2023-01-07 03:53:49 | 11.4925
31290 | 恒流恒压充电 | 02:04:00 | 514:19:44 | 2.8503 | 4.0371 | 5.8908 | 22.616 | 2023-01-07 03:54:49 | 11.5067
31291 | 恒流恒压充电 | 02:05:00 | 514:20:44 | 2.8505 | 4.0424 | 5.9383 | 22.8079 | 2023-01-07 03:55:49 | 11.5227
31292 | 恒流恒压充电 | 02:06:00 | 514:21:44 | 2.8505 | 4.0478 | 5.9858 | 23.0001 | 2023-01-07 03:56:49 | 11.5381
31293 | 恒流恒压充电 | 02:07:00 | 514:22:44 | 2.8503 | 4.0531 | 6.0333 | 23.1925 | 2023-01-07 03:57:49 | 11.5523
31294 | 恒流恒压充电 | 02:08:00 | 514:23:44 | 2.8503 | 4.0586 | 6.0808 | 23.3852 | 2023-01-07 03:58:49 | 11.568
31295 | 恒流恒压充电 | 02:09:00 | 514:24:44 | 2.8503 | 4.0637 | 6.1283 | 23.5781 | 2023-01-07 03:59:49 | 11.5826
31296 | 恒流恒压充电 | 02:10:00 | 514:25:44 | 2.8505 | 4.0692 | 6.1758 | 23.7713 | 2023-01-07 04:00:49 | 11.5991
31297 | 恒流恒压充电 | 02:11:00 | 514:26:44 | 2.8503 | 4.0744 | 6.2234 | 23.9647 | 2023-01-07 04:01:49 | 11.6131
31298 | 恒流恒压充电 | 02:12:00 | 514:27:44 | 2.8503 | 4.0796 | 6.2709 | 24.1584 | 2023-01-07 04:02:49 | 11.6279
31299 | 恒流恒压充电 | 02:13:00 | 514:28:44 | 2.8505 | 4.0849 | 6.3184 | 24.3523 | 2023-01-07 04:03:49 | 11.6438
31300 | 恒流恒压充电 | 02:14:00 | 514:29:44 | 2.8503 | 4.09 | 6.3659 | 24.5465 | 2023-01-07 04:04:49 | 11.6575
31301 | 恒流恒压充电 | 02:15:00 | 514:30:44 | 2.8503 | 4.0952 | 6.4134 | 24.7409 | 2023-01-07 04:05:49 | 11.6723
31302 | 恒流恒压充电 | 02:16:00 | 514:31:44 | 2.8505 | 4.1004 | 6.4609 | 24.9356 | 2023-01-07 04:06:49 | 11.688
31303 | 恒流恒压充电 | 02:17:00 | 514:32:44 | 2.8503 | 4.1052 | 6.5084 | 25.1305 | 2023-01-07 04:07:49 | 11.7008
31304 | 恒流恒压充电 | 02:18:00 | 514:33:44 | 2.8503 | 4.1102 | 6.5559 | 25.3256 | 2023-01-07 04:08:49 | 11.7151
31305 | 恒流恒压充电 | 02:19:00 | 514:34:44 | 2.8503 | 4.1151 | 6.6034 | 25.521 | 2023-01-07 04:09:49 | 11.7291
31306 | 恒流恒压充电 | 02:20:00 | 514:35:44 | 2.8503 | 4.1199 | 6.6509 | 25.7166 | 2023-01-07 04:10:49 | 11.7427
31307 | 恒流恒压充电 | 02:21:00 | 514:36:44 | 2.8503 | 4.1246 | 6.6984 | 25.9125 | 2023-01-07 04:11:49 | 11.7561
31308 | 恒流恒压充电 | 02:22:00 | 514:37:44 | 2.8503 | 4.1293 | 6.7459 | 26.1085 | 2023-01-07 04:12:49 | 11.7695
31309 | 恒流恒压充电 | 02:23:00 | 514:38:44 | 2.8505 | 4.1338 | 6.7934 | 26.3048 | 2023-01-07 04:13:49 | 11.7832
31310 | 恒流恒压充电 | 02:24:00 | 514:39:44 | 2.8505 | 4.138 | 6.8409 | 26.5013 | 2023-01-07 04:14:49 | 11.7952
31311 | 恒流恒压充电 | 02:25:00 | 514:40:44 | 2.8503 | 4.1422 | 6.8884 | 26.6979 | 2023-01-07 04:15:49 | 11.8063
31312 | 恒流恒压充电 | 02:26:00 | 514:41:44 | 2.8503 | 4.1462 | 6.9359 | 26.8948 | 2023-01-07 04:16:49 | 11.8177
31313 | 恒流恒压充电 | 02:27:00 | 514:42:44 | 2.8505 | 4.1504 | 6.9834 | 27.0919 | 2023-01-07 04:17:49 | 11.8305
31314 | 恒流恒压充电 | 02:28:00 | 514:43:44 | 2.8503 | 4.1544 | 7.031 | 27.2892 | 2023-01-07 04:18:49 | 11.8411
31315 | 恒流恒压充电 | 02:29:00 | 514:44:44 | 2.8505 | 4.1585 | 7.0785 | 27.4866 | 2023-01-07 04:19:49 | 11.8536
31316 | 恒流恒压充电 | 02:30:00 | 514:45:44 | 2.8503 | 4.1628 | 7.126 | 27.6843 | 2023-01-07 04:20:49 | 11.865
31317 | 恒流恒压充电 | 02:31:00 | 514:46:44 | 2.8503 | 4.167 | 7.1735 | 27.8821 | 2023-01-07 04:21:49 | 11.877
31318 | 恒流恒压充电 | 02:32:00 | 514:47:44 | 2.8505 | 4.1715 | 7.221 | 28.0802 | 2023-01-07 04:22:49 | 11.8907
31319 | 恒流恒压充电 | 02:33:00 | 514:48:44 | 2.8503 | 4.1761 | 7.2685 | 28.2785 | 2023-01-07 04:23:49 | 11.9029
31320 | 恒流恒压充电 | 02:34:00 | 514:49:44 | 2.8503 | 4.1804 | 7.316 | 28.477 | 2023-01-07 04:24:49 | 11.9152
31321 | 恒流恒压充电 | 02:35:00 | 514:50:44 | 2.8505 | 4.1853 | 7.3635 | 28.6757 | 2023-01-07 04:25:49 | 11.93
31322 | 恒流恒压充电 | 02:36:00 | 514:51:44 | 2.8503 | 4.1899 | 7.411 | 28.8746 | 2023-01-07 04:26:49 | 11.9423
31323 | 恒流恒压充电 | 02:37:00 | 514:52:44 | 2.8505 | 4.1948 | 7.4585 | 29.0738 | 2023-01-07 04:27:49 | 11.9571
31324 | 恒流恒压充电 | 02:38:00 | 514:53:44 | 2.8505 | 4.1996 | 7.506 | 29.2731 | 2023-01-07 04:28:49 | 11.9708
31325 | 恒流恒压充电 | 02:39:00 | 514:54:44 | 2.8503 | 4.2043 | 7.5535 | 29.4728 | 2023-01-07 04:29:49 | 11.9833
31326 | 恒流恒压充电 | 02:40:00 | 514:55:44 | 2.8503 | 4.2093 | 7.601 | 29.6726 | 2023-01-07 04:30:49 | 11.9976
31327 | 恒流恒压充电 | 02:41:00 | 514:56:44 | 2.8503 | 4.2141 | 7.6485 | 29.8727 | 2023-01-07 04:31:49 | 12.0112
31328 | 恒流恒压充电 | 02:42:00 | 514:57:44 | 2.8505 | 4.2192 | 7.696 | 30.073 | 2023-01-07 04:32:49 | 12.0267
31329 | 恒流恒压充电 | 02:43:00 | 514:58:44 | 2.8505 | 4.224 | 7.7435 | 30.2736 | 2023-01-07 04:33:49 | 12.0403
31330 | 恒流恒压充电 | 02:44:00 | 514:59:44 | 2.8503 | 4.229 | 7.791 | 30.4743 | 2023-01-07 04:34:49 | 12.0537
31331 | 恒流恒压充电 | 02:45:00 | 515:00:44 | 2.8503 | 4.2338 | 7.8386 | 30.6753 | 2023-01-07 04:35:49 | 12.0674
31332 | 恒流恒压充电 | 02:46:00 | 515:01:44 | 2.8505 | 4.2387 | 7.8861 | 30.8766 | 2023-01-07 04:36:49 | 12.0822
31333 | 恒流恒压充电 | 02:47:00 | 515:02:44 | 2.8503 | 4.2437 | 7.9336 | 31.0781 | 2023-01-07 04:37:49 | 12.0956
31334 | 恒流恒压充电 | 02:48:00 | 515:03:44 | 2.8503 | 4.2485 | 7.9811 | 31.2798 | 2023-01-07 04:38:49 | 12.1093
31335 | 恒流恒压充电 | 02:49:00 | 515:04:44 | 2.8503 | 4.2534 | 8.0286 | 31.4817 | 2023-01-07 04:39:49 | 12.1233
31336 | 恒流恒压充电 | 02:50:00 | 515:05:44 | 2.8503 | 4.2582 | 8.0761 | 31.6839 | 2023-01-07 04:40:49 | 12.1369
31337 | 恒流恒压充电 | 02:51:00 | 515:06:44 | 2.8505 | 4.2632 | 8.1236 | 31.8863 | 2023-01-07 04:41:49 | 12.1521
31338 | 恒流恒压充电 | 02:52:00 | 515:07:44 | 2.8505 | 4.2681 | 8.1711 | 32.089 | 2023-01-07 04:42:49 | 12.166
31339 | 恒流恒压充电 | 02:53:00 | 515:08:44 | 2.8503 | 4.2727 | 8.2186 | 32.2918 | 2023-01-07 04:43:49 | 12.1783
31340 | 恒流恒压充电 | 02:54:00 | 515:09:44 | 2.8503 | 4.2774 | 8.2661 | 32.4949 | 2023-01-07 04:44:49 | 12.1917
31341 | 恒流恒压充电 | 02:55:00 | 515:10:44 | 2.8505 | 4.2821 | 8.3136 | 32.6982 | 2023-01-07 04:45:49 | 12.206
31342 | 恒流恒压充电 | 02:56:00 | 515:11:44 | 2.8503 | 4.2868 | 8.3611 | 32.9018 | 2023-01-07 04:46:49 | 12.2185
31343 | 恒流恒压充电 | 02:57:00 | 515:12:44 | 2.8505 | 4.2911 | 8.4086 | 33.1055 | 2023-01-07 04:47:49 | 12.2316
31344 | 恒流恒压充电 | 02:58:00 | 515:13:44 | 2.8503 | 4.2958 | 8.4561 | 33.3095 | 2023-01-07 04:48:49 | 12.2441
31345 | 恒流恒压充电 | 02:59:00 | 515:14:44 | 2.8503 | 4.3003 | 8.5036 | 33.5137 | 2023-01-07 04:49:49 | 12.2569
31346 | 恒流恒压充电 | 03:00:00 | 515:15:44 | 2.8503 | 4.3048 | 8.5511 | 33.718 | 2023-01-07 04:50:49 | 12.2698
31347 | 恒流恒压充电 | 03:01:00 | 515:16:44 | 2.8505 | 4.3092 | 8.5986 | 33.9226 | 2023-01-07 04:51:49 | 12.2832
31348 | 恒流恒压充电 | 03:02:00 | 515:17:44 | 2.8503 | 4.3136 | 8.6461 | 34.1275 | 2023-01-07 04:52:49 | 12.2948
31349 | 恒流恒压充电 | 03:03:00 | 515:18:44 | 2.8503 | 4.3179 | 8.6936 | 34.3325 | 2023-01-07 04:53:49 | 12.3071
31350 | 恒流恒压充电 | 03:04:00 | 515:19:44 | 2.8505 | 4.3223 | 8.7411 | 34.5377 | 2023-01-07 04:54:49 | 12.3205
31351 | 恒流恒压充电 | 03:05:00 | 515:20:44 | 2.8503 | 4.3266 | 8.7887 | 34.7431 | 2023-01-07 04:55:49 | 12.3319
31352 | 恒流恒压充电 | 03:06:00 | 515:21:44 | 2.8503 | 4.331 | 8.8362 | 34.9488 | 2023-01-07 04:56:49 | 12.3444
31353 | 恒流恒压充电 | 03:07:00 | 515:22:44 | 2.8503 | 4.3353 | 8.8837 | 35.1546 | 2023-01-07 04:57:49 | 12.3567
31354 | 恒流恒压充电 | 03:08:00 | 515:23:44 | 2.8503 | 4.3397 | 8.9312 | 35.3607 | 2023-01-07 04:58:49 | 12.3692
31355 | 恒流恒压充电 | 03:09:00 | 515:24:44 | 2.8503 | 4.3442 | 8.9787 | 35.5669 | 2023-01-07 04:59:49 | 12.3821
31356 | 恒流恒压充电 | 03:10:00 | 515:25:44 | 2.8501 | 4.3487 | 9.0262 | 35.7734 | 2023-01-07 05:00:49 | 12.394
31357 | 恒流恒压充电 | 03:11:00 | 515:26:44 | 2.692 | 4.3499 | 9.0726 | 35.9755 | 2023-01-07 05:01:49 | 11.7099
31358 | 恒流恒压充电 | 03:12:00 | 515:27:44 | 2.5195 | 4.3497 | 9.116 | 36.1643 | 2023-01-07 05:02:49 | 10.9592
31359 | 恒流恒压充电 | 03:13:00 | 515:28:44 | 2.371 | 4.3499 | 9.1568 | 36.3414 | 2023-01-07 05:03:49 | 10.3137
31360 | 恒流恒压充电 | 03:14:00 | 515:29:44 | 2.2367 | 4.3499 | 9.1951 | 36.5084 | 2023-01-07 05:04:49 | 9.7296
31361 | 恒流恒压充电 | 03:15:00 | 515:30:44 | 2.1209 | 4.3499 | 9.2314 | 36.6662 | 2023-01-07 05:05:49 | 9.2258
31362 | 恒流恒压充电 | 03:16:00 | 515:31:44 | 2.0078 | 4.3499 | 9.2658 | 36.8159 | 2023-01-07 05:06:49 | 8.7336
31363 | 恒流恒压充电 | 03:17:00 | 515:32:44 | 1.9088 | 4.3499 | 9.2985 | 36.958 | 2023-01-07 05:07:49 | 8.3032
31364 | 恒流恒压充电 | 03:18:00 | 515:33:44 | 1.8182 | 4.3499 | 9.3296 | 37.0931 | 2023-01-07 05:08:49 | 7.909
31365 | 恒流恒压充电 | 03:19:00 | 515:34:44 | 1.7359 | 4.3499 | 9.3592 | 37.2219 | 2023-01-07 05:09:49 | 7.551
31366 | 恒流恒压充电 | 03:20:00 | 515:35:44 | 1.6587 | 4.3499 | 9.3875 | 37.3449 | 2023-01-07 05:10:49 | 7.2152
31367 | 恒流恒压充电 | 03:21:00 | 515:36:44 | 1.5862 | 4.3499 | 9.4145 | 37.4625 | 2023-01-07 05:11:49 | 6.8997
31368 | 恒流恒压充电 | 03:22:00 | 515:37:44 | 1.523 | 4.3499 | 9.4404 | 37.5753 | 2023-01-07 05:12:49 | 6.6248
31369 | 恒流恒压充电 | 03:23:00 | 515:38:44 | 1.4628 | 4.3499 | 9.4653 | 37.6836 | 2023-01-07 05:13:49 | 6.3632
31370 | 恒流恒压充电 | 03:24:00 | 515:39:44 | 1.4074 | 4.3499 | 9.4892 | 37.7877 | 2023-01-07 05:14:49 | 6.1219
31371 | 恒流恒压充电 | 03:25:00 | 515:40:44 | 1.357 | 4.3499 | 9.5123 | 37.888 | 2023-01-07 05:15:49 | 5.9028
31372 | 恒流恒压充电 | 03:26:00 | 515:41:44 | 1.3101 | 4.3499 | 9.5345 | 37.9847 | 2023-01-07 05:16:49 | 5.6986
31373 | 恒流恒压充电 | 03:27:00 | 515:42:44 | 1.2676 | 4.3499 | 9.556 | 38.0781 | 2023-01-07 05:17:49 | 5.5139
31374 | 恒流恒压充电 | 03:28:00 | 515:43:44 | 1.2243 | 4.3499 | 9.5767 | 38.1683 | 2023-01-07 05:18:49 | 5.3256
31375 | 恒流恒压充电 | 03:29:00 | 515:44:44 | 1.1833 | 4.3499 | 9.5968 | 38.2555 | 2023-01-07 05:19:49 | 5.1471
31376 | 恒流恒压充电 | 03:30:00 | 515:45:44 | 1.1463 | 4.35 | 9.6162 | 38.34 | 2023-01-07 05:20:49 | 4.9864
31377 | 恒流恒压充电 | 03:31:00 | 515:46:44 | 1.1097 | 4.3499 | 9.635 | 38.4218 | 2023-01-07 05:21:49 | 4.8272
31378 | 恒流恒压充电 | 03:32:00 | 515:47:44 | 1.0756 | 4.3499 | 9.6533 | 38.5011 | 2023-01-07 05:22:49 | 4.6787
31379 | 恒流恒压充电 | 03:33:00 | 515:48:44 | 1.0465 | 4.3499 | 9.671 | 38.5781 | 2023-01-07 05:23:49 | 4.5523
31380 | 恒流恒压充电 | 03:34:00 | 515:49:44 | 1.0158 | 4.3499 | 9.6882 | 38.653 | 2023-01-07 05:24:49 | 4.4188
31381 | 恒流恒压充电 | 03:35:00 | 515:50:44 | 0.9927 | 4.3499 | 9.7049 | 38.7258 | 2023-01-07 05:25:49 | 4.3181
31382 | 恒流恒压充电 | 03:36:00 | 515:51:44 | 0.9695 | 4.3499 | 9.7213 | 38.7969 | 2023-01-07 05:26:49 | 4.2174
31383 | 恒流恒压充电 | 03:37:00 | 515:52:44 | 0.9478 | 4.3499 | 9.7372 | 38.8664 | 2023-01-07 05:27:49 | 4.1227
31384 | 恒流恒压充电 | 03:38:00 | 515:53:44 | 0.9265 | 4.3499 | 9.7529 | 38.9344 | 2023-01-07 05:28:49 | 4.0303
31385 | 恒流恒压充电 | 03:39:00 | 515:54:44 | 0.9052 | 4.3499 | 9.7681 | 39.0008 | 2023-01-07 05:29:49 | 3.9377
31386 | 恒流恒压充电 | 03:40:00 | 515:55:44 | 0.8866 | 4.3499 | 9.783 | 39.0657 | 2023-01-07 05:30:49 | 3.8565
31387 | 恒流恒压充电 | 03:41:00 | 515:56:44 | 0.867 | 4.3499 | 9.7977 | 39.1293 | 2023-01-07 05:31:49 | 3.7714
31388 | 恒流恒压充电 | 03:42:00 | 515:57:44 | 0.8505 | 4.3499 | 9.812 | 39.1915 | 2023-01-07 05:32:49 | 3.6994
31389 | 恒流恒压充电 | 03:43:00 | 515:58:44 | 0.834 | 4.3499 | 9.826 | 39.2525 | 2023-01-07 05:33:49 | 3.6276
31390 | 恒流恒压充电 | 03:44:00 | 515:59:44 | 0.8129 | 4.3499 | 9.8397 | 39.3121 | 2023-01-07 05:34:49 | 3.5361
31391 | 恒流恒压充电 | 03:45:00 | 516:00:44 | 0.7975 | 4.3499 | 9.8531 | 39.3706 | 2023-01-07 05:35:49 | 3.4692
31392 | 恒流恒压充电 | 03:46:00 | 516:01:44 | 0.7852 | 4.3497 | 9.8663 | 39.428 | 2023-01-07 05:36:49 | 3.4153
31393 | 恒流恒压充电 | 03:47:00 | 516:02:44 | 0.7726 | 4.3499 | 9.8793 | 39.4844 | 2023-01-07 05:37:49 | 3.3608
31394 | 恒流恒压充电 | 03:48:00 | 516:03:44 | 0.7604 | 4.3499 | 9.8921 | 39.54 | 2023-01-07 05:38:49 | 3.3078
31395 | 恒流恒压充电 | 03:49:00 | 516:04:44 | 0.7482 | 4.3499 | 9.9047 | 39.5947 | 2023-01-07 05:39:49 | 3.2545
31396 | 恒流恒压充电 | 03:50:00 | 516:05:44 | 0.7377 | 4.3497 | 9.917 | 39.6486 | 2023-01-07 05:40:49 | 3.2089
31397 | 恒流恒压充电 | 03:51:00 | 516:06:44 | 0.7274 | 4.3499 | 9.9293 | 39.7017 | 2023-01-07 05:41:49 | 3.164
31398 | 恒流恒压充电 | 03:52:00 | 516:07:44 | 0.7167 | 4.3499 | 9.9413 | 39.754 | 2023-01-07 05:42:49 | 3.1174
31399 | 恒流恒压充电 | 03:53:00 | 516:08:44 | 0.7072 | 4.3499 | 9.9531 | 39.8056 | 2023-01-07 05:43:49 | 3.0763
31400 | 恒流恒压充电 | 03:54:00 | 516:09:44 | 0.6984 | 4.3499 | 9.9648 | 39.8565 | 2023-01-07 05:44:49 | 3.0378
31401 | 恒流恒压充电 | 03:55:00 | 516:10:44 | 0.686 | 4.3499 | 9.9764 | 39.9067 | 2023-01-07 05:45:49 | 2.9842
31402 | 恒流恒压充电 | 03:56:00 | 516:11:44 | 0.6808 | 4.3499 | 9.9878 | 39.9563 | 2023-01-07 05:46:49 | 2.9612
31403 | 恒流恒压充电 | 03:57:00 | 516:12:44 | 0.6722 | 4.3497 | 9.9991 | 40.0053 | 2023-01-07 05:47:49 | 2.9238
31404 | 恒流恒压充电 | 03:58:00 | 516:13:44 | 0.6656 | 4.3499 | 10.0102 | 40.054 | 2023-01-07 05:48:49 | 2.8954
31405 | 恒流恒压充电 | 03:59:00 | 516:14:44 | 0.6584 | 4.3499 | 10.0213 | 40.102 | 2023-01-07 05:49:49 | 2.864
31406 | 恒流恒压充电 | 04:00:00 | 516:15:44 | 0.6523 | 4.3499 | 10.0322 | 40.1495 | 2023-01-07 05:50:49 | 2.8375
31407 | 恒流恒压充电 | 04:01:00 | 516:16:44 | 0.6433 | 4.3499 | 10.043 | 40.1964 | 2023-01-07 05:51:49 | 2.7985
31408 | 恒流恒压充电 | 04:02:00 | 516:17:44 | 0.6356 | 4.3499 | 10.0536 | 40.2427 | 2023-01-07 05:52:49 | 2.765
31409 | 恒流恒压充电 | 04:03:00 | 516:18:44 | 0.6303 | 4.3499 | 10.0642 | 40.2886 | 2023-01-07 05:53:49 | 2.7417
31410 | 恒流恒压充电 | 04:04:00 | 516:19:44 | 0.625 | 4.3499 | 10.0746 | 40.3341 | 2023-01-07 05:54:49 | 2.7188
31411 | 恒流恒压充电 | 04:05:00 | 516:20:44 | 0.6187 | 4.3499 | 10.085 | 40.3793 | 2023-01-07 05:55:49 | 2.6912
31412 | 恒流恒压充电 | 04:06:00 | 516:21:44 | 0.6165 | 4.3499 | 10.0953 | 40.424 | 2023-01-07 05:56:49 | 2.6816
31413 | 恒流恒压充电 | 04:07:00 | 516:22:44 | 0.6103 | 4.3499 | 10.1055 | 40.4684 | 2023-01-07 05:57:49 | 2.6546
31414 | 恒流恒压充电 | 04:08:00 | 516:23:44 | 0.6052 | 4.3497 | 10.1156 | 40.5123 | 2023-01-07 05:58:49 | 2.6324
31415 | 恒流恒压充电 | 04:09:00 | 516:24:44 | 0.5991 | 4.3499 | 10.1256 | 40.556 | 2023-01-07 05:59:49 | 2.6059
31416 | 恒流恒压充电 | 04:10:00 | 516:25:44 | 0.5959 | 4.3499 | 10.1356 | 40.5993 | 2023-01-07 06:00:49 | 2.592
31417 | 恒流恒压充电 | 04:11:00 | 516:26:44 | 0.591 | 4.3499 | 10.1455 | 40.6422 | 2023-01-07 06:01:49 | 2.5707
31418 | 恒流恒压充电 | 04:12:00 | 516:27:44 | 0.5862 | 4.3499 | 10.1553 | 40.6849 | 2023-01-07 06:02:49 | 2.5499
31419 | 恒流恒压充电 | 04:13:00 | 516:28:44 | 0.5843 | 4.3499 | 10.165 | 40.7272 | 2023-01-07 06:03:49 | 2.5418
31420 | 恒流恒压充电 | 04:14:00 | 516:29:44 | 0.58 | 4.3499 | 10.1747 | 40.7694 | 2023-01-07 06:04:49 | 2.5231
31421 | 恒流恒压充电 | 04:15:00 | 516:30:44 | 0.5771 | 4.3499 | 10.1843 | 40.8112 | 2023-01-07 06:05:49 | 2.5103
31422 | 恒流恒压充电 | 04:16:00 | 516:31:44 | 0.5718 | 4.3499 | 10.1939 | 40.8528 | 2023-01-07 06:06:49 | 2.4874
31423 | 恒流恒压充电 | 04:17:00 | 516:32:44 | 0.5698 | 4.3499 | 10.2034 | 40.8942 | 2023-01-07 06:07:49 | 2.4786
31424 | 恒流恒压充电 | 04:18:00 | 516:33:44 | 0.5665 | 4.3499 | 10.2128 | 40.9353 | 2023-01-07 06:08:49 | 2.4642
31425 | 恒流恒压充电 | 04:19:00 | 516:34:44 | 0.5612 | 4.3497 | 10.2222 | 40.9761 | 2023-01-07 06:09:49 | 2.4409
31426 | 恒流恒压充电 | 04:20:00 | 516:35:44 | 0.5582 | 4.3499 | 10.2315 | 41.0166 | 2023-01-07 06:10:49 | 2.4279
31427 | 恒流恒压充电 | 04:21:00 | 516:36:44 | 0.5517 | 4.3499 | 10.2408 | 41.0568 | 2023-01-07 06:11:49 | 2.4
31428 | 恒流恒压充电 | 04:22:00 | 516:37:44 | 0.5487 | 4.3499 | 10.2499 | 41.0966 | 2023-01-07 06:12:49 | 2.3866
31429 | 恒流恒压充电 | 04:23:00 | 516:38:44 | 0.5448 | 4.3499 | 10.2591 | 41.1363 | 2023-01-07 06:13:49 | 2.37
31430 | 恒流恒压充电 | 04:24:00 | 516:39:44 | 0.5409 | 4.3497 | 10.2681 | 41.1757 | 2023-01-07 06:14:49 | 2.3526
31431 | 恒流恒压充电 | 04:25:00 | 516:40:44 | 0.5384 | 4.3499 | 10.2771 | 41.2149 | 2023-01-07 06:15:49 | 2.3419
31432 | 恒流恒压充电 | 04:26:00 | 516:41:44 | 0.5372 | 4.3499 | 10.2861 | 41.2539 | 2023-01-07 06:16:49 | 2.3368
31433 | 恒流恒压充电 | 04:27:00 | 516:42:44 | 0.5321 | 4.3497 | 10.295 | 41.2926 | 2023-01-07 06:17:49 | 2.3146
31434 | 恒流恒压充电 | 04:28:00 | 516:43:44 | 0.5312 | 4.3499 | 10.3038 | 41.3311 | 2023-01-07 06:18:49 | 2.3108
31435 | 恒流恒压充电 | 04:29:00 | 516:44:44 | 0.5298 | 4.3497 | 10.3127 | 41.3695 | 2023-01-07 06:19:49 | 2.3043
31436 | 恒流恒压充电 | 04:30:00 | 516:45:44 | 0.5276 | 4.3499 | 10.3215 | 41.4079 | 2023-01-07 06:20:49 | 2.2949
31437 | 恒流恒压充电 | 04:31:00 | 516:46:44 | 0.5223 | 4.3497 | 10.3303 | 41.4461 | 2023-01-07 06:21:49 | 2.2718
31438 | 恒流恒压充电 | 04:32:00 | 516:47:44 | 0.5224 | 4.3497 | 10.339 | 41.484 | 2023-01-07 06:22:49 | 2.2724
31439 | 恒流恒压充电 | 04:33:00 | 516:48:44 | 0.5195 | 4.3499 | 10.3477 | 41.5217 | 2023-01-07 06:23:49 | 2.2598
31440 | 恒流恒压充电 | 04:34:00 | 516:49:44 | 0.518 | 4.3499 | 10.3563 | 41.5593 | 2023-01-07 06:24:49 | 2.2532
31441 | 恒流恒压充电 | 04:35:00 | 516:50:44 | 0.5133 | 4.3499 | 10.3649 | 41.5967 | 2023-01-07 06:25:49 | 2.2326
31442 | 恒流恒压充电 | 04:36:00 | 516:51:44 | 0.5113 | 4.3499 | 10.3735 | 41.6339 | 2023-01-07 06:26:49 | 2.224
31443 | 恒流恒压充电 | 04:37:00 | 516:52:44 | 0.5083 | 4.3499 | 10.382 | 41.6709 | 2023-01-07 06:27:49 | 2.2111
31444 | 恒流恒压充电 | 04:38:00 | 516:53:44 | 0.5052 | 4.3499 | 10.3904 | 41.7077 | 2023-01-07 06:28:49 | 2.1977
31445 | 恒流恒压充电 | 04:39:00 | 516:54:44 | 0.5028 | 4.3499 | 10.3988 | 41.7443 | 2023-01-07 06:29:49 | 2.1871
31446 | 恒流恒压充电 | 04:40:00 | 516:55:44 | 0.5018 | 4.3499 | 10.4072 | 41.7807 | 2023-01-07 06:30:49 | 2.1827
31447 | 恒流恒压充电 | 04:41:00 | 516:56:44 | 0.5014 | 4.3499 | 10.4156 | 41.8171 | 2023-01-07 06:31:49 | 2.1809
31448 | 恒流恒压充电 | 04:42:00 | 516:57:44 | 0.4954 | 4.3499 | 10.4239 | 41.8533 | 2023-01-07 06:32:49 | 2.1549
31449 | 恒流恒压充电 | 04:43:00 | 516:58:44 | 0.4936 | 4.3499 | 10.4321 | 41.8892 | 2023-01-07 06:33:49 | 2.147
31450 | 恒流恒压充电 | 04:44:00 | 516:59:44 | 0.4917 | 4.3499 | 10.4403 | 41.9249 | 2023-01-07 06:34:49 | 2.1388
31451 | 恒流恒压充电 | 04:45:00 | 517:00:44 | 0.4911 | 4.3499 | 10.4485 | 41.9604 | 2023-01-07 06:35:49 | 2.1361
31452 | 恒流恒压充电 | 04:46:00 | 517:01:44 | 0.4864 | 4.3497 | 10.4567 | 41.9958 | 2023-01-07 06:36:49 | 2.1156
31453 | 恒流恒压充电 | 04:47:00 | 517:02:44 | 0.486 | 4.3499 | 10.4648 | 42.0311 | 2023-01-07 06:37:49 | 2.1141
31454 | 恒流恒压充电 | 04:48:00 | 517:03:44 | 0.4835 | 4.3497 | 10.4728 | 42.0662 | 2023-01-07 06:38:49 | 2.1033
31455 | 恒流恒压充电 | 04:49:00 | 517:04:44 | 0.4809 | 4.3499 | 10.4809 | 42.1012 | 2023-01-07 06:39:49 | 2.0919
31456 | 恒流恒压充电 | 04:50:00 | 517:05:44 | 0.481 | 4.3497 | 10.4889 | 42.1361 | 2023-01-07 06:40:49 | 2.0924
31457 | 恒流恒压充电 | 04:50:55 | 517:06:39 | 0.4749 | 4.3497 | 10.4963 | 42.1682 | 2023-01-07 06:41:45 | 2.0655
31458 | 搁置 | 00:00:00 | 517:06:39 | 0 | 4.345 | 0 | 0 | 2023-01-07 06:41:45 | 0
31459 | 搁置 | 00:01:00 | 517:07:39 | 0 | 4.3374 | 0 | 0 | 2023-01-07 06:42:45 | 0
31460 | 搁置 | 00:02:00 | 517:08:39 | 0 | 4.3355 | 0 | 0 | 2023-01-07 06:43:45 | 0
31461 | 搁置 | 00:03:00 | 517:09:39 | 0 | 4.3341 | 0 | 0 | 2023-01-07 06:44:45 | 0
31462 | 搁置 | 00:04:00 | 517:10:39 | 0 | 4.3326 | 0 | 0 | 2023-01-07 06:45:45 | 0
31463 | 搁置 | 00:05:00 | 517:11:39 | 0 | 4.3313 | 0 | 0 | 2023-01-07 06:46:45 | 0
31464 | 搁置 | 00:06:00 | 517:12:39 | 0 | 4.33 | 0 | 0 | 2023-01-07 06:47:45 | 0
31465 | 搁置 | 00:07:00 | 517:13:39 | 0 | 4.3291 | 0 | 0 | 2023-01-07 06:48:45 | 0
31466 | 搁置 | 00:08:00 | 517:14:39 | 0 | 4.3279 | 0 | 0 | 2023-01-07 06:49:45 | 0
31467 | 搁置 | 00:09:00 | 517:15:39 | 0 | 4.3268 | 0 | 0 | 2023-01-07 06:50:45 | 0
31468 | 搁置 | 00:10:00 | 517:16:39 | 0 | 4.3257 | 0 | 0 | 2023-01-07 06:51:45 | 0
31469 | 搁置 | 00:11:00 | 517:17:39 | 0 | 4.3249 | 0 | 0 | 2023-01-07 06:52:45 | 0
31470 | 搁置 | 00:12:00 | 517:18:39 | 0 | 4.3237 | 0 | 0 | 2023-01-07 06:53:45 | 0
31471 | 搁置 | 00:13:00 | 517:19:39 | 0 | 4.3228 | 0 | 0 | 2023-01-07 06:54:45 | 0
31472 | 搁置 | 00:14:00 | 517:20:39 | 0 | 4.3218 | 0 | 0 | 2023-01-07 06:55:45 | 0
31473 | 搁置 | 00:15:00 | 517:21:39 | 0 | 4.321 | 0 | 0 | 2023-01-07 06:56:45 | 0
31474 | 恒流放电 | 00:00:00 | 517:21:39 | -4.7499 | 4.2714 | 0 | 0 | 2023-01-07 06:56:45 | -20.2887
31475 | 恒流放电 | 00:01:00 | 517:22:39 | -4.7501 | 4.2175 | 0.0792 | 0.3348 | 2023-01-07 06:57:45 | -20.0335
31476 | 恒流放电 | 00:02:00 | 517:23:39 | -4.7501 | 4.2049 | 0.1583 | 0.6682 | 2023-01-07 06:58:45 | -19.9737
31477 | 恒流放电 | 00:03:00 | 517:24:39 | -4.7501 | 4.1948 | 0.2375 | 1.0006 | 2023-01-07 06:59:45 | -19.9257
31478 | 恒流放电 | 00:04:00 | 517:25:39 | -4.7501 | 4.1856 | 0.3167 | 1.3324 | 2023-01-07 07:00:45 | -19.882
31479 | 恒流放电 | 00:05:00 | 517:26:39 | -4.7501 | 4.1765 | 0.3958 | 1.6634 | 2023-01-07 07:01:45 | -19.8388
31480 | 恒流放电 | 00:06:00 | 517:27:39 | -4.7501 | 4.1677 | 0.475 | 1.9937 | 2023-01-07 07:02:45 | -19.797
31481 | 恒流放电 | 00:07:00 | 517:28:39 | -4.7501 | 4.1588 | 0.5542 | 2.3233 | 2023-01-07 07:03:45 | -19.7547
31482 | 恒流放电 | 00:08:00 | 517:29:39 | -4.7503 | 4.1498 | 0.6334 | 2.6522 | 2023-01-07 07:04:45 | -19.7128
31483 | 恒流放电 | 00:09:00 | 517:30:39 | -4.7501 | 4.1406 | 0.7125 | 2.9803 | 2023-01-07 07:05:45 | -19.6682
31484 | 恒流放电 | 00:10:00 | 517:31:39 | -4.7501 | 4.1312 | 0.7917 | 3.3078 | 2023-01-07 07:06:45 | -19.6236
31485 | 恒流放电 | 00:11:00 | 517:32:39 | -4.7503 | 4.1215 | 0.8709 | 3.6345 | 2023-01-07 07:07:45 | -19.5783
31486 | 恒流放电 | 00:12:00 | 517:33:39 | -4.7501 | 4.112 | 0.95 | 3.9604 | 2023-01-07 07:08:45 | -19.5324
31487 | 恒流放电 | 00:13:00 | 517:34:39 | -4.7503 | 4.1022 | 1.0292 | 4.2855 | 2023-01-07 07:09:45 | -19.4866
31488 | 恒流放电 | 00:14:00 | 517:35:39 | -4.7501 | 4.092 | 1.1084 | 4.6099 | 2023-01-07 07:10:45 | -19.4374
31489 | 恒流放电 | 00:15:00 | 517:36:39 | -4.7501 | 4.082 | 1.1875 | 4.9335 | 2023-01-07 07:11:45 | -19.3899
31490 | 恒流放电 | 00:16:00 | 517:37:39 | -4.7501 | 4.0717 | 1.2667 | 5.2562 | 2023-01-07 07:12:45 | -19.3409
31491 | 恒流放电 | 00:17:00 | 517:38:39 | -4.7503 | 4.0614 | 1.3459 | 5.5782 | 2023-01-07 07:13:45 | -19.2928
31492 | 恒流放电 | 00:18:00 | 517:39:39 | -4.7501 | 4.051 | 1.425 | 5.8993 | 2023-01-07 07:14:45 | -19.2426
31493 | 恒流放电 | 00:19:00 | 517:40:39 | -4.7501 | 4.0407 | 1.5042 | 6.2196 | 2023-01-07 07:15:45 | -19.1937
31494 | 恒流放电 | 00:20:00 | 517:41:39 | -4.7501 | 4.0304 | 1.5834 | 6.5391 | 2023-01-07 07:16:45 | -19.1448
31495 | 恒流放电 | 00:21:00 | 517:42:39 | -4.7503 | 4.0202 | 1.6625 | 6.8578 | 2023-01-07 07:17:45 | -19.0971
31496 | 恒流放电 | 00:22:00 | 517:43:39 | -4.7503 | 4.0102 | 1.7417 | 7.1756 | 2023-01-07 07:18:45 | -19.0496
31497 | 恒流放电 | 00:23:00 | 517:44:39 | -4.7501 | 4.0001 | 1.8209 | 7.4927 | 2023-01-07 07:19:45 | -19.0008
31498 | 恒流放电 | 00:24:00 | 517:45:39 | -4.7501 | 3.9902 | 1.9001 | 7.809 | 2023-01-07 07:20:45 | -18.9538
31499 | 恒流放电 | 00:25:00 | 517:46:39 | -4.7503 | 3.9804 | 1.9792 | 8.1245 | 2023-01-07 07:21:45 | -18.9081
31500 | 恒流放电 | 00:26:00 | 517:47:39 | -4.7501 | 3.9709 | 2.0584 | 8.4393 | 2023-01-07 07:22:45 | -18.8621
31501 | 恒流放电 | 00:27:00 | 517:48:39 | -4.7501 | 3.9614 | 2.1376 | 8.7533 | 2023-01-07 07:23:45 | -18.817
31502 | 恒流放电 | 00:28:00 | 517:49:39 | -4.7501 | 3.9523 | 2.2167 | 9.0665 | 2023-01-07 07:24:45 | -18.7738
31503 | 恒流放电 | 00:29:00 | 517:50:39 | -4.7503 | 3.9436 | 2.2959 | 9.3791 | 2023-01-07 07:25:45 | -18.7332
31504 | 恒流放电 | 00:30:00 | 517:51:39 | -4.7501 | 3.9352 | 2.3751 | 9.6909 | 2023-01-07 07:26:45 | -18.6926
31505 | 恒流放电 | 00:31:00 | 517:52:39 | -4.7503 | 3.9275 | 2.4542 | 10.0022 | 2023-01-07 07:27:45 | -18.6568
31506 | 恒流放电 | 00:32:00 | 517:53:39 | -4.7501 | 3.9201 | 2.5334 | 10.3128 | 2023-01-07 07:28:45 | -18.6208
31507 | 恒流放电 | 00:33:00 | 517:54:39 | -4.7501 | 3.9131 | 2.6126 | 10.6229 | 2023-01-07 07:29:45 | -18.5876
31508 | 恒流放电 | 00:34:00 | 517:55:39 | -4.7501 | 3.9064 | 2.6917 | 10.9324 | 2023-01-07 07:30:45 | -18.5558
31509 | 恒流放电 | 00:35:00 | 517:56:39 | -4.7501 | 3.8997 | 2.7709 | 11.2414 | 2023-01-07 07:31:45 | -18.5239
31510 | 恒流放电 | 00:36:00 | 517:57:39 | -4.7501 | 3.8933 | 2.8501 | 11.5499 | 2023-01-07 07:32:45 | -18.4935
31511 | 恒流放电 | 00:37:00 | 517:58:39 | -4.7501 | 3.8867 | 2.9293 | 11.8579 | 2023-01-07 07:33:45 | -18.4622
31512 | 恒流放电 | 00:38:00 | 517:59:39 | -4.7501 | 3.8802 | 3.0084 | 12.1653 | 2023-01-07 07:34:45 | -18.4313
31513 | 恒流放电 | 00:39:00 | 518:00:39 | -4.7501 | 3.8734 | 3.0876 | 12.4722 | 2023-01-07 07:35:45 | -18.399
31514 | 恒流放电 | 00:40:00 | 518:01:39 | -4.7501 | 3.8665 | 3.1668 | 12.7786 | 2023-01-07 07:36:45 | -18.3662
31515 | 恒流放电 | 00:41:00 | 518:02:39 | -4.7501 | 3.8597 | 3.2459 | 13.0844 | 2023-01-07 07:37:45 | -18.3339
31516 | 恒流放电 | 00:42:00 | 518:03:39 | -4.7501 | 3.8528 | 3.3251 | 13.3897 | 2023-01-07 07:38:45 | -18.3011
31517 | 恒流放电 | 00:43:00 | 518:04:39 | -4.7501 | 3.8457 | 3.4043 | 13.6945 | 2023-01-07 07:39:45 | -18.2674
31518 | 恒流放电 | 00:44:00 | 518:05:39 | -4.7501 | 3.8386 | 3.4834 | 13.9987 | 2023-01-07 07:40:45 | -18.2337
31519 | 恒流放电 | 00:45:00 | 518:06:39 | -4.7501 | 3.8315 | 3.5626 | 14.3023 | 2023-01-07 07:41:45 | -18.2
31520 | 恒流放电 | 00:46:00 | 518:07:39 | -4.7501 | 3.8242 | 3.6418 | 14.6053 | 2023-01-07 07:42:45 | -18.1653
31521 | 恒流放电 | 00:47:00 | 518:08:39 | -4.7503 | 3.8171 | 3.7209 | 14.9078 | 2023-01-07 07:43:45 | -18.1323
31522 | 恒流放电 | 00:48:00 | 518:09:39 | -4.7503 | 3.81 | 3.8001 | 15.2097 | 2023-01-07 07:44:45 | -18.0986
31523 | 恒流放电 | 00:49:00 | 518:10:39 | -4.7501 | 3.8033 | 3.8793 | 15.5111 | 2023-01-07 07:45:45 | -18.066
31524 | 恒流放电 | 00:50:00 | 518:11:39 | -4.7501 | 3.7965 | 3.9584 | 15.8119 | 2023-01-07 07:46:45 | -18.0337
31525 | 恒流放电 | 00:51:00 | 518:12:39 | -4.7501 | 3.7897 | 4.0376 | 16.1122 | 2023-01-07 07:47:45 | -18.0014
31526 | 恒流放电 | 00:52:00 | 518:13:39 | -4.7501 | 3.7834 | 4.1168 | 16.412 | 2023-01-07 07:48:45 | -17.9715
31527 | 恒流放电 | 00:53:00 | 518:14:39 | -4.7503 | 3.7771 | 4.196 | 16.7112 | 2023-01-07 07:49:45 | -17.9423
31528 | 恒流放电 | 00:54:00 | 518:15:39 | -4.7501 | 3.7712 | 4.2751 | 17.01 | 2023-01-07 07:50:45 | -17.9135
31529 | 恒流放电 | 00:55:00 | 518:16:39 | -4.7501 | 3.7654 | 4.3543 | 17.3084 | 2023-01-07 07:51:45 | -17.886
31530 | 恒流放电 | 00:56:00 | 518:17:39 | -4.7501 | 3.7599 | 4.4335 | 17.6063 | 2023-01-07 07:52:45 | -17.8599
31531 | 恒流放电 | 00:57:00 | 518:18:39 | -4.7501 | 3.7547 | 4.5126 | 17.9037 | 2023-01-07 07:53:45 | -17.8352
31532 | 恒流放电 | 00:58:00 | 518:19:39 | -4.7501 | 3.7496 | 4.5918 | 18.2008 | 2023-01-07 07:54:45 | -17.8109
31533 | 恒流放电 | 00:59:00 | 518:20:39 | -4.7501 | 3.7447 | 4.671 | 18.4974 | 2023-01-07 07:55:45 | -17.7877
31534 | 恒流放电 | 01:00:00 | 518:21:39 | -4.7503 | 3.7402 | 4.7501 | 18.7937 | 2023-01-07 07:56:45 | -17.767
31535 | 恒流放电 | 01:01:00 | 518:22:39 | -4.7501 | 3.7357 | 4.8293 | 19.0896 | 2023-01-07 07:57:45 | -17.7449
31536 | 恒流放电 | 01:02:00 | 518:23:39 | -4.7501 | 3.7315 | 4.9085 | 19.3852 | 2023-01-07 07:58:45 | -17.725
31537 | 恒流放电 | 01:03:00 | 518:24:39 | -4.7501 | 3.7275 | 4.9876 | 19.6805 | 2023-01-07 07:59:45 | -17.706
31538 | 恒流放电 | 01:04:00 | 518:25:39 | -4.7501 | 3.7236 | 5.0668 | 19.9754 | 2023-01-07 08:00:45 | -17.6874
31539 | 恒流放电 | 01:05:00 | 518:26:39 | -4.7501 | 3.7197 | 5.146 | 20.2701 | 2023-01-07 08:01:45 | -17.6689
31540 | 恒流放电 | 01:06:00 | 518:27:39 | -4.7501 | 3.716 | 5.2251 | 20.5644 | 2023-01-07 08:02:45 | -17.6513
31541 | 恒流放电 | 01:07:00 | 518:28:39 | -4.7501 | 3.7126 | 5.3043 | 20.8585 | 2023-01-07 08:03:45 | -17.6352
31542 | 恒流放电 | 01:08:00 | 518:29:39 | -4.7501 | 3.7092 | 5.3835 | 21.1522 | 2023-01-07 08:04:45 | -17.619
31543 | 恒流放电 | 01:09:00 | 518:30:39 | -4.7501 | 3.7057 | 5.4626 | 21.4457 | 2023-01-07 08:05:45 | -17.6024
31544 | 恒流放电 | 01:10:00 | 518:31:39 | -4.7501 | 3.7023 | 5.5418 | 21.739 | 2023-01-07 08:06:45 | -17.5863
31545 | 恒流放电 | 01:11:00 | 518:32:39 | -4.7501 | 3.6991 | 5.621 | 22.032 | 2023-01-07 08:07:45 | -17.5711
31546 | 恒流放电 | 01:12:00 | 518:33:39 | -4.7501 | 3.6958 | 5.7002 | 22.3247 | 2023-01-07 08:08:45 | -17.5554
31547 | 恒流放电 | 01:13:00 | 518:34:39 | -4.7499 | 3.6926 | 5.7793 | 22.6171 | 2023-01-07 08:09:45 | -17.5394
31548 | 恒流放电 | 01:14:00 | 518:35:39 | -4.7501 | 3.6892 | 5.8585 | 22.9093 | 2023-01-07 08:10:45 | -17.524
31549 | 恒流放电 | 01:15:00 | 518:36:39 | -4.7501 | 3.686 | 5.9377 | 23.2013 | 2023-01-07 08:11:45 | -17.5088
31550 | 恒流放电 | 01:16:00 | 518:37:39 | -4.7501 | 3.6828 | 6.0168 | 23.493 | 2023-01-07 08:12:45 | -17.4936
31551 | 恒流放电 | 01:17:00 | 518:38:39 | -4.7501 | 3.6795 | 6.096 | 23.7844 | 2023-01-07 08:13:45 | -17.478
31552 | 恒流放电 | 01:18:00 | 518:39:39 | -4.7501 | 3.6765 | 6.1752 | 24.0756 | 2023-01-07 08:14:45 | -17.4637
31553 | 恒流放电 | 01:19:00 | 518:40:39 | -4.7501 | 3.6731 | 6.2543 | 24.3665 | 2023-01-07 08:15:45 | -17.4476
31554 | 恒流放电 | 01:20:00 | 518:41:39 | -4.7501 | 3.6697 | 6.3335 | 24.6571 | 2023-01-07 08:16:45 | -17.4314
31555 | 恒流放电 | 01:21:00 | 518:42:39 | -4.7501 | 3.6663 | 6.4127 | 24.9475 | 2023-01-07 08:17:45 | -17.4153
31556 | 恒流放电 | 01:22:00 | 518:43:39 | -4.7501 | 3.6628 | 6.4918 | 25.2376 | 2023-01-07 08:18:45 | -17.3986
31557 | 恒流放电 | 01:23:00 | 518:44:39 | -4.7501 | 3.6592 | 6.571 | 25.5275 | 2023-01-07 08:19:45 | -17.3815
31558 | 恒流放电 | 01:24:00 | 518:45:39 | -4.7501 | 3.6557 | 6.6502 | 25.817 | 2023-01-07 08:20:45 | -17.3649
31559 | 恒流放电 | 01:25:00 | 518:46:39 | -4.7501 | 3.652 | 6.7293 | 26.1063 | 2023-01-07 08:21:45 | -17.3473
31560 | 恒流放电 | 01:26:00 | 518:47:39 | -4.7501 | 3.6481 | 6.8085 | 26.3953 | 2023-01-07 08:22:45 | -17.3288
31561 | 恒流放电 | 01:27:00 | 518:48:39 | -4.7501 | 3.6441 | 6.8877 | 26.6839 | 2023-01-07 08:23:45 | -17.3098
31562 | 恒流放电 | 01:28:00 | 518:49:39 | -4.7501 | 3.64 | 6.9668 | 26.9723 | 2023-01-07 08:24:45 | -17.2903
31563 | 恒流放电 | 01:29:00 | 518:50:39 | -4.7501 | 3.6357 | 7.046 | 27.2603 | 2023-01-07 08:25:45 | -17.2699
31564 | 恒流放电 | 01:30:00 | 518:51:39 | -4.7501 | 3.6312 | 7.1252 | 27.5479 | 2023-01-07 08:26:45 | -17.2485
31565 | 恒流放电 | 01:31:00 | 518:52:39 | -4.7501 | 3.6265 | 7.2043 | 27.8352 | 2023-01-07 08:27:45 | -17.2262
31566 | 恒流放电 | 01:32:00 | 518:53:39 | -4.7501 | 3.6215 | 7.2835 | 28.1221 | 2023-01-07 08:28:45 | -17.2025
31567 | 恒流放电 | 01:33:00 | 518:54:39 | -4.7501 | 3.6162 | 7.3627 | 28.4086 | 2023-01-07 08:29:45 | -17.1773
31568 | 恒流放电 | 01:34:00 | 518:55:39 | -4.7501 | 3.6102 | 7.4419 | 28.6946 | 2023-01-07 08:30:45 | -17.1488
31569 | 恒流放电 | 01:35:00 | 518:56:39 | -4.7501 | 3.6039 | 7.521 | 28.9802 | 2023-01-07 08:31:45 | -17.1188
31570 | 恒流放电 | 01:36:00 | 518:57:39 | -4.7501 | 3.597 | 7.6002 | 29.2653 | 2023-01-07 08:32:45 | -17.0861
31571 | 恒流放电 | 01:37:00 | 518:58:39 | -4.7501 | 3.5892 | 7.6794 | 29.5497 | 2023-01-07 08:33:45 | -17.049
31572 | 恒流放电 | 01:38:00 | 518:59:39 | -4.7501 | 3.5803 | 7.7585 | 29.8335 | 2023-01-07 08:34:45 | -17.0067
31573 | 恒流放电 | 01:39:00 | 519:00:39 | -4.7501 | 3.5699 | 7.8377 | 30.1166 | 2023-01-07 08:35:45 | -16.9573
31574 | 恒流放电 | 01:40:00 | 519:01:39 | -4.7501 | 3.5574 | 7.9169 | 30.3987 | 2023-01-07 08:36:45 | -16.898
31575 | 恒流放电 | 01:41:00 | 519:02:39 | -4.7501 | 3.5423 | 7.996 | 30.6798 | 2023-01-07 08:37:45 | -16.8262
31576 | 恒流放电 | 01:42:00 | 519:03:39 | -4.7501 | 3.5239 | 8.0752 | 30.9595 | 2023-01-07 08:38:45 | -16.7388
31577 | 恒流放电 | 01:43:00 | 519:04:39 | -4.7501 | 3.5016 | 8.1544 | 31.2376 | 2023-01-07 08:39:45 | -16.6329
31578 | 恒流放电 | 01:44:00 | 519:05:39 | -4.7501 | 3.4768 | 8.2335 | 31.5139 | 2023-01-07 08:40:45 | -16.5151
31579 | 恒流放电 | 01:45:00 | 519:06:39 | -4.7501 | 3.4515 | 8.3127 | 31.7881 | 2023-01-07 08:41:45 | -16.3949
31580 | 恒流放电 | 01:46:00 | 519:07:39 | -4.7501 | 3.4281 | 8.3919 | 32.0604 | 2023-01-07 08:42:45 | -16.2838
31581 | 恒流放电 | 01:47:00 | 519:08:39 | -4.7501 | 3.4066 | 8.471 | 32.331 | 2023-01-07 08:43:45 | -16.1817
31582 | 恒流放电 | 01:48:00 | 519:09:39 | -4.7501 | 3.3774 | 8.5502 | 32.5996 | 2023-01-07 08:44:45 | -16.043
31583 | 恒流放电 | 01:49:00 | 519:10:39 | -4.7501 | 3.3084 | 8.6294 | 32.8647 | 2023-01-07 08:45:45 | -15.7152
31584 | 恒流放电 | 01:50:00 | 519:11:39 | -4.7499 | 3.1664 | 8.7085 | 33.1215 | 2023-01-07 08:46:45 | -15.0401
31585 | 恒流放电 | 01:50:48 | 519:12:28 | -4.7501 | 2.9999 | 8.7729 | 33.3202 | 2023-01-07 08:47:33 | -14.2498
31586 | 搁置 | 00:00:00 | 519:12:28 | 0 | 3.0506 | 0 | 0 | 2023-01-07 08:47:33 | 0
31587 | 搁置 | 00:01:00 | 519:13:28 | 0 | 3.5081 | 0 | 0 | 2023-01-07 08:48:33 | 0
31588 | 搁置 | 00:02:00 | 519:14:28 | 0 | 3.5126 | 0 | 0 | 2023-01-07 08:49:33 | 0
31589 | 搁置 | 00:03:00 | 519:15:28 | 0 | 3.5169 | 0 | 0 | 2023-01-07 08:50:33 | 0
31590 | 搁置 | 00:04:00 | 519:16:28 | 0 | 3.5239 | 0 | 0 | 2023-01-07 08:51:33 | 0
31591 | 搁置 | 00:05:00 | 519:17:28 | 0 | 3.5334 | 0 | 0 | 2023-01-07 08:52:33 | 0
31592 | 搁置 | 00:06:00 | 519:18:28 | 0 | 3.5452 | 0 | 0 | 2023-01-07 08:53:33 | 0
31593 | 搁置 | 00:07:00 | 519:19:28 | 0 | 3.5587 | 0 | 0 | 2023-01-07 08:54:33 | 0
31594 | 搁置 | 00:08:00 | 519:20:28 | 0 | 3.5732 | 0 | 0 | 2023-01-07 08:55:33 | 0
31595 | 搁置 | 00:09:00 | 519:21:28 | 0 | 3.5876 | 0 | 0 | 2023-01-07 08:56:33 | 0
31596 | 搁置 | 00:10:00 | 519:22:28 | 0 | 3.6005 | 0 | 0 | 2023-01-07 08:57:33 | 0
31597 | 搁置 | 00:11:00 | 519:23:28 | 0 | 3.611 | 0 | 0 | 2023-01-07 08:58:33 | 0
31598 | 搁置 | 00:12:00 | 519:24:28 | 0 | 3.6189 | 0 | 0 | 2023-01-07 08:59:33 | 0
31599 | 搁置 | 00:13:00 | 519:25:28 | 0 | 3.6245 | 0 | 0 | 2023-01-07 09:00:33 | 0
31600 | 搁置 | 00:14:00 | 519:26:28 | 0 | 3.6287 | 0 | 0 | 2023-01-07 09:01:33 | 0
31601 | 搁置 | 00:15:00 | 519:27:28 | 0 | 3.632 | 0 | 0 | 2023-01-07 09:02:33 | 0
31602 | 恒流恒压充电 | 00:00:00 | 519:27:28 | 2.8499 | 3.6604 | 0 | 0 | 2023-01-07 09:02:33 | 10.4316
31603 | 恒流恒压充电 | 00:01:00 | 519:28:28 | 2.8505 | 3.7221 | 0.0475 | 0.1762 | 2023-01-07 09:03:33 | 10.6097
31604 | 恒流恒压充电 | 00:02:00 | 519:29:28 | 2.8505 | 3.7295 | 0.095 | 0.3532 | 2023-01-07 09:04:33 | 10.6308
31605 | 恒流恒压充电 | 00:03:00 | 519:30:28 | 2.8505 | 3.7334 | 0.1425 | 0.5305 | 2023-01-07 09:05:33 | 10.6419
31606 | 恒流恒压充电 | 00:04:00 | 519:31:28 | 2.8505 | 3.7361 | 0.19 | 0.7079 | 2023-01-07 09:06:33 | 10.6496
31607 | 恒流恒压充电 | 00:05:00 | 519:32:28 | 2.8503 | 3.7384 | 0.2375 | 0.8855 | 2023-01-07 09:07:33 | 10.6554
31608 | 恒流恒压充电 | 00:06:00 | 519:33:28 | 2.8505 | 3.7402 | 0.285 | 1.0631 | 2023-01-07 09:08:33 | 10.6613
31609 | 恒流恒压充电 | 00:07:00 | 519:34:28 | 2.8503 | 3.7419 | 0.3325 | 1.2409 | 2023-01-07 09:09:33 | 10.6654
31610 | 恒流恒压充电 | 00:08:00 | 519:35:28 | 2.8503 | 3.7434 | 0.3801 | 1.4187 | 2023-01-07 09:10:33 | 10.6696
31611 | 恒流恒压充电 | 00:09:00 | 519:36:28 | 2.8505 | 3.745 | 0.4276 | 1.5965 | 2023-01-07 09:11:33 | 10.675
31612 | 恒流恒压充电 | 00:10:00 | 519:37:28 | 2.8505 | 3.7465 | 0.4751 | 1.7745 | 2023-01-07 09:12:33 | 10.6792
31613 | 恒流恒压充电 | 00:11:00 | 519:38:28 | 2.8505 | 3.7479 | 0.5226 | 1.9525 | 2023-01-07 09:13:33 | 10.6832
31614 | 恒流恒压充电 | 00:12:00 | 519:39:28 | 2.8505 | 3.7492 | 0.5701 | 2.1306 | 2023-01-07 09:14:33 | 10.6869
31615 | 恒流恒压充电 | 00:13:00 | 519:40:28 | 2.8503 | 3.7508 | 0.6176 | 2.3087 | 2023-01-07 09:15:33 | 10.6907
31616 | 恒流恒压充电 | 00:14:00 | 519:41:28 | 2.8503 | 3.7521 | 0.6651 | 2.487 | 2023-01-07 09:16:33 | 10.6944
31617 | 恒流恒压充电 | 00:15:00 | 519:42:28 | 2.8505 | 3.7536 | 0.7126 | 2.6652 | 2023-01-07 09:17:33 | 10.6995
31618 | 恒流恒压充电 | 00:16:00 | 519:43:28 | 2.8505 | 3.7549 | 0.7601 | 2.8436 | 2023-01-07 09:18:33 | 10.7032
31619 | 恒流恒压充电 | 00:17:00 | 519:44:28 | 2.8503 | 3.7565 | 0.8076 | 3.022 | 2023-01-07 09:19:33 | 10.707
31620 | 恒流恒压充电 | 00:18:00 | 519:45:28 | 2.8503 | 3.7578 | 0.8551 | 3.2005 | 2023-01-07 09:20:33 | 10.7107
31621 | 恒流恒压充电 | 00:19:00 | 519:46:28 | 2.8503 | 3.7592 | 0.9026 | 3.379 | 2023-01-07 09:21:33 | 10.7147
31622 | 恒流恒压充电 | 00:20:00 | 519:47:28 | 2.8505 | 3.7605 | 0.9501 | 3.5577 | 2023-01-07 09:22:33 | 10.7192
31623 | 恒流恒压充电 | 00:21:00 | 519:48:28 | 2.8505 | 3.762 | 0.9976 | 3.7363 | 2023-01-07 09:23:33 | 10.7234
31624 | 恒流恒压充电 | 00:22:00 | 519:49:28 | 2.8503 | 3.7634 | 1.0452 | 3.9151 | 2023-01-07 09:24:33 | 10.7266
31625 | 恒流恒压充电 | 00:23:00 | 519:50:28 | 2.8505 | 3.7647 | 1.0927 | 4.0939 | 2023-01-07 09:25:33 | 10.7311
31626 | 恒流恒压充电 | 00:24:00 | 519:51:28 | 2.8503 | 3.7662 | 1.1402 | 4.2728 | 2023-01-07 09:26:33 | 10.7346
31627 | 恒流恒压充电 | 00:25:00 | 519:52:28 | 2.8503 | 3.7676 | 1.1877 | 4.4518 | 2023-01-07 09:27:33 | 10.7386
31628 | 恒流恒压充电 | 00:26:00 | 519:53:28 | 2.8505 | 3.7691 | 1.2352 | 4.6308 | 2023-01-07 09:28:33 | 10.7437
31629 | 恒流恒压充电 | 00:27:00 | 519:54:28 | 2.8505 | 3.7703 | 1.2827 | 4.8099 | 2023-01-07 09:29:33 | 10.7471
31630 | 恒流恒压充电 | 00:28:00 | 519:55:28 | 2.8503 | 3.7718 | 1.3302 | 4.989 | 2023-01-07 09:30:33 | 10.7506
31631 | 恒流恒压充电 | 00:29:00 | 519:56:28 | 2.8505 | 3.7733 | 1.3777 | 5.1682 | 2023-01-07 09:31:33 | 10.7556
31632 | 恒流恒压充电 | 00:30:00 | 519:57:28 | 2.8503 | 3.7745 | 1.4252 | 5.3475 | 2023-01-07 09:32:33 | 10.7583
31633 | 恒流恒压充电 | 00:31:00 | 519:58:28 | 2.8505 | 3.776 | 1.4727 | 5.5269 | 2023-01-07 09:33:33 | 10.7633
31634 | 恒流恒压充电 | 00:32:00 | 519:59:28 | 2.8505 | 3.7773 | 1.5202 | 5.7063 | 2023-01-07 09:34:33 | 10.767
31635 | 恒流恒压充电 | 00:33:00 | 520:00:28 | 2.8503 | 3.7787 | 1.5677 | 5.8858 | 2023-01-07 09:35:33 | 10.7702
31636 | 恒流恒压充电 | 00:34:00 | 520:01:28 | 2.8505 | 3.78 | 1.6152 | 6.0653 | 2023-01-07 09:36:33 | 10.7747
31637 | 恒流恒压充电 | 00:35:00 | 520:02:28 | 2.8505 | 3.7816 | 1.6627 | 6.2449 | 2023-01-07 09:37:33 | 10.7793
31638 | 恒流恒压充电 | 00:36:00 | 520:03:28 | 2.8505 | 3.7829 | 1.7102 | 6.4246 | 2023-01-07 09:38:33 | 10.783
31639 | 恒流恒压充电 | 00:37:00 | 520:04:28 | 2.8505 | 3.7844 | 1.7578 | 6.6044 | 2023-01-07 09:39:33 | 10.7873
31640 | 恒流恒压充电 | 00:38:00 | 520:05:28 | 2.8505 | 3.7858 | 1.8053 | 6.7842 | 2023-01-07 09:40:33 | 10.7913
31641 | 恒流恒压充电 | 00:39:00 | 520:06:28 | 2.8503 | 3.7871 | 1.8528 | 6.9641 | 2023-01-07 09:41:33 | 10.7942
31642 | 恒流恒压充电 | 00:40:00 | 520:07:28 | 2.8505 | 3.7886 | 1.9003 | 7.144 | 2023-01-07 09:42:33 | 10.7993
31643 | 恒流恒压充电 | 00:41:00 | 520:08:28 | 2.8503 | 3.79 | 1.9478 | 7.324 | 2023-01-07 09:43:33 | 10.8024
31644 | 恒流恒压充电 | 00:42:00 | 520:09:28 | 2.8505 | 3.7913 | 1.9953 | 7.5041 | 2023-01-07 09:44:33 | 10.8069
31645 | 恒流恒压充电 | 00:43:00 | 520:10:28 | 2.8505 | 3.7928 | 2.0428 | 7.6843 | 2023-01-07 09:45:33 | 10.8112
31646 | 恒流恒压充电 | 00:44:00 | 520:11:28 | 2.8503 | 3.7942 | 2.0903 | 7.8645 | 2023-01-07 09:46:33 | 10.8144
31647 | 恒流恒压充电 | 00:45:00 | 520:12:28 | 2.8505 | 3.7957 | 2.1378 | 8.0448 | 2023-01-07 09:47:33 | 10.8195
31648 | 恒流恒压充电 | 00:46:00 | 520:13:28 | 2.8503 | 3.797 | 2.1853 | 8.2251 | 2023-01-07 09:48:33 | 10.8224
31649 | 恒流恒压充电 | 00:47:00 | 520:14:28 | 2.8503 | 3.7984 | 2.2328 | 8.4055 | 2023-01-07 09:49:33 | 10.8264
31650 | 恒流恒压充电 | 00:48:00 | 520:15:28 | 2.8503 | 3.7997 | 2.2803 | 8.586 | 2023-01-07 09:50:33 | 10.8301
31651 | 恒流恒压充电 | 00:49:00 | 520:16:28 | 2.8505 | 3.8013 | 2.3278 | 8.7666 | 2023-01-07 09:51:33 | 10.8355
31652 | 恒流恒压充电 | 00:50:00 | 520:17:28 | 2.8505 | 3.8028 | 2.3753 | 8.9472 | 2023-01-07 09:52:33 | 10.8397
31653 | 恒流恒压充电 | 00:51:00 | 520:18:28 | 2.8505 | 3.8042 | 2.4228 | 9.1279 | 2023-01-07 09:53:33 | 10.8437
31654 | 恒流恒压充电 | 00:52:00 | 520:19:28 | 2.8505 | 3.8055 | 2.4704 | 9.3086 | 2023-01-07 09:54:33 | 10.8474
31655 | 恒流恒压充电 | 00:53:00 | 520:20:28 | 2.8505 | 3.8071 | 2.5179 | 9.4895 | 2023-01-07 09:55:33 | 10.852
31656 | 恒流恒压充电 | 00:54:00 | 520:21:28 | 2.8505 | 3.8086 | 2.5654 | 9.6704 | 2023-01-07 09:56:33 | 10.8563
31657 | 恒流恒压充电 | 00:55:00 | 520:22:28 | 2.8505 | 3.81 | 2.6129 | 9.8513 | 2023-01-07 09:57:33 | 10.8603
31658 | 恒流恒压充电 | 00:56:00 | 520:23:28 | 2.8505 | 3.8115 | 2.6604 | 10.0324 | 2023-01-07 09:58:33 | 10.8645
31659 | 恒流恒压充电 | 00:57:00 | 520:24:28 | 2.8503 | 3.8131 | 2.7079 | 10.2135 | 2023-01-07 09:59:33 | 10.8683
31660 | 恒流恒压充电 | 00:58:00 | 520:25:28 | 2.8503 | 3.8147 | 2.7554 | 10.3947 | 2023-01-07 10:00:33 | 10.8728
31661 | 恒流恒压充电 | 00:59:00 | 520:26:28 | 2.8505 | 3.8162 | 2.8029 | 10.5759 | 2023-01-07 10:01:33 | 10.8779
31662 | 恒流恒压充电 | 01:00:00 | 520:27:28 | 2.8505 | 3.8178 | 2.8504 | 10.7573 | 2023-01-07 10:02:33 | 10.8825
31663 | 恒流恒压充电 | 01:01:00 | 520:28:28 | 2.8505 | 3.8192 | 2.8979 | 10.9387 | 2023-01-07 10:03:33 | 10.8865
31664 | 恒流恒压充电 | 01:02:00 | 520:29:28 | 2.8505 | 3.8209 | 2.9454 | 11.1202 | 2023-01-07 10:04:33 | 10.8913
31665 | 恒流恒压充电 | 01:03:00 | 520:30:28 | 2.8503 | 3.8226 | 2.9929 | 11.3017 | 2023-01-07 10:05:33 | 10.8954
31666 | 恒流恒压充电 | 01:04:00 | 520:31:28 | 2.8505 | 3.8241 | 3.0404 | 11.4834 | 2023-01-07 10:06:33 | 10.9004
31667 | 恒流恒压充电 | 01:05:00 | 520:32:28 | 2.8505 | 3.8259 | 3.0879 | 11.6651 | 2023-01-07 10:07:33 | 10.9056
31668 | 恒流恒压充电 | 01:06:00 | 520:33:28 | 2.8505 | 3.8275 | 3.1355 | 11.8469 | 2023-01-07 10:08:33 | 10.9101
31669 | 恒流恒压充电 | 01:07:00 | 520:34:28 | 2.8505 | 3.8293 | 3.183 | 12.0287 | 2023-01-07 10:09:33 | 10.9153
31670 | 恒流恒压充电 | 01:08:00 | 520:35:28 | 2.8505 | 3.831 | 3.2305 | 12.2107 | 2023-01-07 10:10:33 | 10.9201
31671 | 恒流恒压充电 | 01:09:00 | 520:36:28 | 2.8503 | 3.8328 | 3.278 | 12.3927 | 2023-01-07 10:11:33 | 10.9244
31672 | 恒流恒压充电 | 01:10:00 | 520:37:28 | 2.8503 | 3.8346 | 3.3255 | 12.5749 | 2023-01-07 10:12:33 | 10.9296
31673 | 恒流恒压充电 | 01:11:00 | 520:38:28 | 2.8505 | 3.8364 | 3.373 | 12.7571 | 2023-01-07 10:12:59 | 10.9355
31674 | 恒流恒压充电 | 01:12:00 | 520:39:28 | 2.8505 | 3.8383 | 3.4205 | 12.9394 | 2023-01-07 10:13:59 | 10.9409
31675 | 恒流恒压充电 | 01:13:00 | 520:40:28 | 2.8503 | 3.8401 | 3.468 | 13.1218 | 2023-01-07 10:14:59 | 10.9452
31676 | 恒流恒压充电 | 01:14:00 | 520:41:28 | 2.8503 | 3.8423 | 3.5155 | 13.3042 | 2023-01-07 10:15:59 | 10.9515
31677 | 恒流恒压充电 | 01:15:00 | 520:42:28 | 2.8503 | 3.8443 | 3.563 | 13.4868 | 2023-01-07 10:16:59 | 10.9572
31678 | 恒流恒压充电 | 01:16:00 | 520:43:28 | 2.8505 | 3.8464 | 3.6105 | 13.6695 | 2023-01-07 10:17:59 | 10.964
31679 | 恒流恒压充电 | 01:17:00 | 520:44:28 | 2.8505 | 3.8485 | 3.658 | 13.8522 | 2023-01-07 10:18:59 | 10.97
31680 | 恒流恒压充电 | 01:18:00 | 520:45:28 | 2.8503 | 3.8506 | 3.7055 | 14.0351 | 2023-01-07 10:19:59 | 10.9752
31681 | 恒流恒压充电 | 01:19:00 | 520:46:28 | 2.8503 | 3.8528 | 3.753 | 14.2181 | 2023-01-07 10:20:59 | 10.9814
31682 | 恒流恒压充电 | 01:20:00 | 520:47:28 | 2.8505 | 3.8551 | 3.8005 | 14.4012 | 2023-01-07 10:21:59 | 10.9888
31683 | 恒流恒压充电 | 01:21:00 | 520:48:28 | 2.8505 | 3.8575 | 3.848 | 14.5844 | 2023-01-07 10:22:59 | 10.9956
31684 | 恒流恒压充电 | 01:22:00 | 520:49:28 | 2.8503 | 3.8599 | 3.8956 | 14.7677 | 2023-01-07 10:23:59 | 11.0017
31685 | 恒流恒压充电 | 01:23:00 | 520:50:28 | 2.8503 | 3.8623 | 3.9431 | 14.9511 | 2023-01-07 10:24:59 | 11.0085
31686 | 恒流恒压充电 | 01:24:00 | 520:51:28 | 2.8505 | 3.8649 | 3.9906 | 15.1347 | 2023-01-07 10:25:59 | 11.0167
31687 | 恒流恒压充电 | 01:25:00 | 520:52:28 | 2.8503 | 3.8675 | 4.0381 | 15.3183 | 2023-01-07 10:26:59 | 11.0233
31688 | 恒流恒压充电 | 01:26:00 | 520:53:28 | 2.8505 | 3.8702 | 4.0856 | 15.5021 | 2023-01-07 10:27:59 | 11.0319
31689 | 恒流恒压充电 | 01:27:00 | 520:54:28 | 2.8503 | 3.8731 | 4.1331 | 15.6861 | 2023-01-07 10:28:59 | 11.0393
31690 | 恒流恒压充电 | 01:28:00 | 520:55:28 | 2.8503 | 3.8759 | 4.1806 | 15.8701 | 2023-01-07 10:29:59 | 11.0473
31691 | 恒流恒压充电 | 01:29:00 | 520:56:28 | 2.8503 | 3.879 | 4.2281 | 16.0543 | 2023-01-07 10:30:59 | 11.0561
31692 | 恒流恒压充电 | 01:30:00 | 520:57:28 | 2.8505 | 3.882 | 4.2756 | 16.2387 | 2023-01-07 10:31:59 | 11.0655
31693 | 恒流恒压充电 | 01:31:00 | 520:58:28 | 2.8505 | 3.8851 | 4.3231 | 16.4232 | 2023-01-07 10:32:59 | 11.0743
31694 | 恒流恒压充电 | 01:32:00 | 520:59:28 | 2.8505 | 3.8885 | 4.3706 | 16.6078 | 2023-01-07 10:33:59 | 11.084
31695 | 恒流恒压充电 | 01:33:00 | 521:00:28 | 2.8505 | 3.8919 | 4.4181 | 16.7926 | 2023-01-07 10:34:59 | 11.0937
31696 | 恒流恒压充电 | 01:34:00 | 521:01:28 | 2.8505 | 3.8953 | 4.4656 | 16.9776 | 2023-01-07 10:35:59 | 11.1034
31697 | 恒流恒压充电 | 01:35:00 | 521:02:28 | 2.8505 | 3.8988 | 4.5131 | 17.1627 | 2023-01-07 10:36:59 | 11.1134
31698 | 恒流恒压充电 | 01:36:00 | 521:03:28 | 2.8503 | 3.9025 | 4.5606 | 17.348 | 2023-01-07 10:37:59 | 11.1231
31699 | 恒流恒压充电 | 01:37:00 | 521:04:28 | 2.8505 | 3.9062 | 4.6082 | 17.5335 | 2023-01-07 10:38:59 | 11.1345
31700 | 恒流恒压充电 | 01:38:00 | 521:05:28 | 2.8505 | 3.9101 | 4.6557 | 17.7192 | 2023-01-07 10:39:59 | 11.1456
31701 | 恒流恒压充电 | 01:39:00 | 521:06:28 | 2.8505 | 3.9141 | 4.7032 | 17.905 | 2023-01-07 10:40:59 | 11.157
31702 | 恒流恒压充电 | 01:40:00 | 521:07:28 | 2.8505 | 3.9182 | 4.7507 | 18.0911 | 2023-01-07 10:41:59 | 11.1687
31703 | 恒流恒压充电 | 01:41:00 | 521:08:28 | 2.8505 | 3.9224 | 4.7982 | 18.2773 | 2023-01-07 10:42:59 | 11.1806
31704 | 恒流恒压充电 | 01:42:00 | 521:09:28 | 2.8503 | 3.9266 | 4.8457 | 18.4637 | 2023-01-07 10:43:59 | 11.1918
31705 | 恒流恒压充电 | 01:43:00 | 521:10:28 | 2.8505 | 3.9309 | 4.8932 | 18.6504 | 2023-01-07 10:44:59 | 11.2049
31706 | 恒流恒压充电 | 01:44:00 | 521:11:28 | 2.8505 | 3.9354 | 4.9407 | 18.8372 | 2023-01-07 10:45:59 | 11.2177
31707 | 恒流恒压充电 | 01:45:00 | 521:12:28 | 2.8503 | 3.9401 | 4.9882 | 19.0243 | 2023-01-07 10:46:59 | 11.2303
31708 | 恒流恒压充电 | 01:46:00 | 521:13:28 | 2.8503 | 3.9448 | 5.0357 | 19.2116 | 2023-01-07 10:47:59 | 11.2437
31709 | 恒流恒压充电 | 01:47:00 | 521:14:28 | 2.8505 | 3.9495 | 5.0832 | 19.3991 | 2023-01-07 10:48:59 | 11.2579
31710 | 恒流恒压充电 | 01:48:00 | 521:15:28 | 2.8505 | 3.9542 | 5.1307 | 19.5868 | 2023-01-07 10:49:59 | 11.2713
31711 | 恒流恒压充电 | 01:49:00 | 521:16:28 | 2.8505 | 3.959 | 5.1782 | 19.7748 | 2023-01-07 10:50:59 | 11.285
31712 | 恒流恒压充电 | 01:50:00 | 521:17:28 | 2.8505 | 3.964 | 5.2257 | 19.963 | 2023-01-07 10:51:59 | 11.2992
31713 | 恒流恒压充电 | 01:51:00 | 521:18:28 | 2.8505 | 3.969 | 5.2732 | 20.1514 | 2023-01-07 10:52:59 | 11.3135
31714 | 恒流恒压充电 | 01:52:00 | 521:19:28 | 2.8505 | 3.974 | 5.3207 | 20.3401 | 2023-01-07 10:53:59 | 11.3277
31715 | 恒流恒压充电 | 01:53:00 | 521:20:28 | 2.8505 | 3.979 | 5.3683 | 20.529 | 2023-01-07 10:54:59 | 11.342
31716 | 恒流恒压充电 | 01:54:00 | 521:21:28 | 2.8503 | 3.9842 | 5.4158 | 20.7182 | 2023-01-07 10:55:59 | 11.356
31717 | 恒流恒压充电 | 01:55:00 | 521:22:28 | 2.8505 | 3.9893 | 5.4633 | 20.9075 | 2023-01-07 10:56:59 | 11.3713
31718 | 恒流恒压充电 | 01:56:00 | 521:23:28 | 2.8503 | 3.9947 | 5.5108 | 21.0972 | 2023-01-07 10:57:59 | 11.3859
31719 | 恒流恒压充电 | 01:57:00 | 521:24:28 | 2.8503 | 3.9998 | 5.5583 | 21.2871 | 2023-01-07 10:58:59 | 11.4004
31720 | 恒流恒压充电 | 01:58:00 | 521:25:28 | 2.8505 | 4.0052 | 5.6058 | 21.4772 | 2023-01-07 10:59:59 | 11.4167
31721 | 恒流恒压充电 | 01:59:00 | 521:26:28 | 2.8505 | 4.0103 | 5.6533 | 21.6676 | 2023-01-07 11:00:59 | 11.4312
31722 | 恒流恒压充电 | 02:00:00 | 521:27:28 | 2.8505 | 4.0156 | 5.7008 | 21.8583 | 2023-01-07 11:01:59 | 11.4463
31723 | 恒流恒压充电 | 02:01:00 | 521:28:28 | 2.8503 | 4.021 | 5.7483 | 22.0492 | 2023-01-07 11:02:59 | 11.4609
31724 | 恒流恒压充电 | 02:02:00 | 521:29:28 | 2.8505 | 4.0263 | 5.7958 | 22.2403 | 2023-01-07 11:03:59 | 11.4768
31725 | 恒流恒压充电 | 02:03:00 | 521:30:28 | 2.8503 | 4.0315 | 5.8433 | 22.4317 | 2023-01-07 11:04:59 | 11.4908
31726 | 恒流恒压充电 | 02:04:00 | 521:31:28 | 2.8505 | 4.0368 | 5.8908 | 22.6234 | 2023-01-07 11:05:59 | 11.5067
31727 | 恒流恒压充电 | 02:05:00 | 521:32:28 | 2.8505 | 4.042 | 5.9383 | 22.8152 | 2023-01-07 11:06:59 | 11.5216
31728 | 恒流恒压充电 | 02:06:00 | 521:33:28 | 2.8505 | 4.0471 | 5.9858 | 23.0074 | 2023-01-07 11:07:59 | 11.5361
31729 | 恒流恒压充电 | 02:07:00 | 521:34:28 | 2.8505 | 4.0524 | 6.0333 | 23.1998 | 2023-01-07 11:08:59 | 11.5512
31730 | 恒流恒压充电 | 02:08:00 | 521:35:28 | 2.8503 | 4.0578 | 6.0808 | 23.3924 | 2023-01-07 11:09:59 | 11.5657
31731 | 恒流恒压充电 | 02:09:00 | 521:36:28 | 2.8505 | 4.0629 | 6.1284 | 23.5853 | 2023-01-07 11:10:59 | 11.5811
31732 | 恒流恒压充电 | 02:10:00 | 521:37:28 | 2.8505 | 4.0681 | 6.1759 | 23.7785 | 2023-01-07 11:11:59 | 11.596
31733 | 恒流恒压充电 | 02:11:00 | 521:38:28 | 2.8503 | 4.0731 | 6.2234 | 23.9718 | 2023-01-07 11:13:41 | 11.6094
31734 | 恒流恒压充电 | 02:12:00 | 521:39:28 | 2.8505 | 4.0781 | 6.2709 | 24.1654 | 2023-01-07 11:14:41 | 11.6245
31735 | 恒流恒压充电 | 02:13:00 | 521:40:28 | 2.8503 | 4.0833 | 6.3184 | 24.3593 | 2023-01-07 11:15:41 | 11.6384
31736 | 恒流恒压充电 | 02:14:00 | 521:41:28 | 2.8503 | 4.0883 | 6.3659 | 24.5534 | 2023-01-07 11:16:41 | 11.6527
31737 | 恒流恒压充电 | 02:15:00 | 521:42:28 | 2.8503 | 4.0933 | 6.4134 | 24.7478 | 2023-01-07 11:17:41 | 11.6669
31738 | 恒流恒压充电 | 02:16:00 | 521:43:28 | 2.8503 | 4.0983 | 6.4609 | 24.9423 | 2023-01-07 11:18:41 | 11.6812
31739 | 恒流恒压充电 | 02:17:00 | 521:44:28 | 2.8505 | 4.1033 | 6.5084 | 25.1371 | 2023-01-07 11:19:41 | 11.6963
31740 | 恒流恒压充电 | 02:18:00 | 521:45:28 | 2.8505 | 4.1081 | 6.5559 | 25.3322 | 2023-01-07 11:20:41 | 11.71
31741 | 恒流恒压充电 | 02:19:00 | 521:46:28 | 2.8503 | 4.113 | 6.6034 | 25.5275 | 2023-01-07 11:21:41 | 11.7231
31742 | 恒流恒压充电 | 02:20:00 | 521:47:28 | 2.8505 | 4.1176 | 6.6509 | 25.723 | 2023-01-07 11:22:41 | 11.7371
31743 | 恒流恒压充电 | 02:21:00 | 521:48:28 | 2.8503 | 4.1222 | 6.6984 | 25.9187 | 2023-01-07 11:23:41 | 11.7493
31744 | 恒流恒压充电 | 02:22:00 | 521:49:28 | 2.8505 | 4.1265 | 6.7459 | 26.1146 | 2023-01-07 11:24:41 | 11.7624
31745 | 恒流恒压充电 | 02:23:00 | 521:50:28 | 2.8505 | 4.1309 | 6.7934 | 26.3108 | 2023-01-07 11:25:41 | 11.775
31746 | 恒流恒压充电 | 02:24:00 | 521:51:28 | 2.8505 | 4.1351 | 6.841 | 26.5071 | 2023-01-07 11:26:41 | 11.7869
31747 | 恒流恒压充电 | 02:25:00 | 521:52:28 | 2.8505 | 4.1391 | 6.8885 | 26.7037 | 2023-01-07 11:27:41 | 11.7983
31748 | 恒流恒压充电 | 02:26:00 | 521:53:28 | 2.8505 | 4.143 | 6.936 | 26.9004 | 2023-01-07 11:28:41 | 11.8095
31749 | 恒流恒压充电 | 02:27:00 | 521:54:28 | 2.8503 | 4.147 | 6.9835 | 27.0973 | 2023-01-07 11:29:41 | 11.82
31750 | 恒流恒压充电 | 02:28:00 | 521:55:28 | 2.8503 | 4.1509 | 7.031 | 27.2944 | 2023-01-07 11:30:41 | 11.8311
31751 | 恒流恒压充电 | 02:29:00 | 521:56:28 | 2.8505 | 4.1548 | 7.0785 | 27.4917 | 2023-01-07 11:31:41 | 11.8431
31752 | 恒流恒压充电 | 02:30:00 | 521:57:28 | 2.8505 | 4.1588 | 7.126 | 27.6892 | 2023-01-07 11:32:41 | 11.8545
31753 | 恒流恒压充电 | 02:31:00 | 521:58:28 | 2.8505 | 4.163 | 7.1735 | 27.8868 | 2023-01-07 11:33:41 | 11.8665
31754 | 恒流恒压充电 | 02:32:00 | 521:59:28 | 2.8505 | 4.167 | 7.221 | 28.0847 | 2023-01-07 11:34:41 | 11.8779
31755 | 恒流恒压充电 | 02:33:00 | 522:00:28 | 2.8505 | 4.1714 | 7.2685 | 28.2828 | 2023-01-07 11:35:41 | 11.8904
31756 | 恒流恒压充电 | 02:34:00 | 522:01:28 | 2.8505 | 4.1757 | 7.316 | 28.481 | 2023-01-07 11:36:41 | 11.9027
31757 | 恒流恒压充电 | 02:35:00 | 522:02:28 | 2.8503 | 4.1801 | 7.3635 | 28.6795 | 2023-01-07 11:37:41 | 11.9143
31758 | 恒流恒压充电 | 02:36:00 | 522:03:28 | 2.8503 | 4.1846 | 7.411 | 28.8782 | 2023-01-07 11:38:41 | 11.9272
31759 | 恒流恒压充电 | 02:37:00 | 522:04:28 | 2.8503 | 4.1893 | 7.4585 | 29.0771 | 2023-01-07 11:39:41 | 11.9406
31760 | 恒流恒压充电 | 02:38:00 | 522:05:28 | 2.8505 | 4.1938 | 7.506 | 29.2762 | 2023-01-07 11:40:41 | 11.9543
31761 | 恒流恒压充电 | 02:39:00 | 522:06:28 | 2.8503 | 4.1985 | 7.5536 | 29.4756 | 2023-01-07 11:41:41 | 11.9668
31762 | 恒流恒压充电 | 02:40:00 | 522:07:28 | 2.8505 | 4.2033 | 7.6011 | 29.6752 | 2023-01-07 11:42:41 | 11.9813
31763 | 恒流恒压充电 | 02:41:00 | 522:08:28 | 2.8505 | 4.208 | 7.6486 | 29.875 | 2023-01-07 11:43:41 | 11.9947
31764 | 恒流恒压充电 | 02:42:00 | 522:09:28 | 2.8503 | 4.213 | 7.6961 | 30.075 | 2023-01-07 11:44:41 | 12.0081
31765 | 恒流恒压充电 | 02:43:00 | 522:10:28 | 2.8503 | 4.2179 | 7.7436 | 30.2752 | 2023-01-07 11:45:41 | 12.0221
31766 | 恒流恒压充电 | 02:44:00 | 522:11:28 | 2.8503 | 4.2227 | 7.7911 | 30.4757 | 2023-01-07 11:46:41 | 12.0358
31767 | 恒流恒压充电 | 02:45:00 | 522:12:28 | 2.8503 | 4.2275 | 7.8386 | 30.6764 | 2023-01-07 11:47:41 | 12.0494
31768 | 恒流恒压充电 | 02:46:00 | 522:13:28 | 2.8503 | 4.2322 | 7.8861 | 30.8774 | 2023-01-07 11:48:41 | 12.0628
31769 | 恒流恒压充电 | 02:47:00 | 522:14:28 | 2.8505 | 4.2371 | 7.9336 | 31.0786 | 2023-01-07 11:49:41 | 12.0777
31770 | 恒流恒压充电 | 02:48:00 | 522:15:28 | 2.8505 | 4.2417 | 7.9811 | 31.28 | 2023-01-07 11:50:41 | 12.0908
31771 | 恒流恒压充电 | 02:49:00 | 522:16:28 | 2.8505 | 4.2466 | 8.0286 | 31.4816 | 2023-01-07 11:51:41 | 12.1048
31772 | 恒流恒压充电 | 02:50:00 | 522:17:28 | 2.8505 | 4.2513 | 8.0761 | 31.6834 | 2023-01-07 11:52:41 | 12.1182
31773 | 恒流恒压充电 | 02:51:00 | 522:18:28 | 2.8505 | 4.2561 | 8.1236 | 31.8855 | 2023-01-07 11:53:41 | 12.1318
31774 | 恒流恒压充电 | 02:52:00 | 522:19:28 | 2.8505 | 4.2606 | 8.1711 | 32.0878 | 2023-01-07 11:54:41 | 12.1447
31775 | 恒流恒压充电 | 02:53:00 | 522:20:28 | 2.8505 | 4.2655 | 8.2186 | 32.2903 | 2023-01-07 11:55:41 | 12.1586
31776 | 恒流恒压充电 | 02:54:00 | 522:21:28 | 2.8505 | 4.27 | 8.2661 | 32.4931 | 2023-01-07 11:56:41 | 12.1715
31777 | 恒流恒压充电 | 02:55:00 | 522:22:28 | 2.8503 | 4.2748 | 8.3136 | 32.696 | 2023-01-07 11:57:41 | 12.1842
31778 | 恒流恒压充电 | 02:56:00 | 522:23:28 | 2.8505 | 4.2793 | 8.3612 | 32.8992 | 2023-01-07 11:58:41 | 12.198
31779 | 恒流恒压充电 | 02:57:00 | 522:24:28 | 2.8505 | 4.2839 | 8.4087 | 33.1026 | 2023-01-07 11:59:41 | 12.2111
31780 | 恒流恒压充电 | 02:58:00 | 522:25:28 | 2.8505 | 4.2884 | 8.4562 | 33.3062 | 2023-01-07 12:00:41 | 12.2239
31781 | 恒流恒压充电 | 02:59:00 | 522:26:28 | 2.8505 | 4.2927 | 8.5037 | 33.5101 | 2023-01-07 12:01:41 | 12.2362
31782 | 恒流恒压充电 | 03:00:00 | 522:27:28 | 2.8505 | 4.2971 | 8.5512 | 33.7141 | 2023-01-07 12:02:41 | 12.2487
31783 | 恒流恒压充电 | 03:01:00 | 522:28:28 | 2.8505 | 4.3015 | 8.5987 | 33.9183 | 2023-01-07 12:03:41 | 12.2613
31784 | 恒流恒压充电 | 03:02:00 | 522:29:28 | 2.8503 | 4.3058 | 8.6462 | 34.1228 | 2023-01-07 12:04:41 | 12.2726
31785 | 恒流恒压充电 | 03:03:00 | 522:30:28 | 2.8503 | 4.3102 | 8.6937 | 34.3275 | 2023-01-07 12:05:41 | 12.2851
31786 | 恒流恒压充电 | 03:04:00 | 522:31:28 | 2.8503 | 4.3145 | 8.7412 | 34.5323 | 2023-01-07 12:06:41 | 12.2974
31787 | 恒流恒压充电 | 03:05:00 | 522:32:28 | 2.8503 | 4.3189 | 8.7887 | 34.7374 | 2023-01-07 12:07:41 | 12.3099
31788 | 恒流恒压充电 | 03:06:00 | 522:33:28 | 2.8503 | 4.3231 | 8.8362 | 34.9426 | 2023-01-07 12:08:41 | 12.3219
31789 | 恒流恒压充电 | 03:07:00 | 522:34:28 | 2.8505 | 4.3273 | 8.8837 | 35.1481 | 2023-01-07 12:09:41 | 12.3348
31790 | 恒流恒压充电 | 03:08:00 | 522:35:28 | 2.8503 | 4.3316 | 8.9312 | 35.3538 | 2023-01-07 12:10:41 | 12.3461
31791 | 恒流恒压充电 | 03:09:00 | 522:36:28 | 2.8503 | 4.3358 | 8.9787 | 35.5597 | 2023-01-07 12:11:41 | 12.3581
31792 | 恒流恒压充电 | 03:10:00 | 522:37:28 | 2.8503 | 4.3402 | 9.0262 | 35.7657 | 2023-01-07 12:12:41 | 12.3707
31793 | 恒流恒压充电 | 03:11:00 | 522:38:28 | 2.8503 | 4.3447 | 9.0737 | 35.972 | 2023-01-07 12:13:41 | 12.3835
31794 | 恒流恒压充电 | 03:12:00 | 522:39:28 | 2.8503 | 4.3491 | 9.1212 | 36.1785 | 2023-01-07 12:14:41 | 12.396
31795 | 恒流恒压充电 | 03:13:00 | 522:40:28 | 2.6745 | 4.3497 | 9.1674 | 36.3794 | 2023-01-07 12:15:41 | 11.6334
31796 | 恒流恒压充电 | 03:14:00 | 522:41:28 | 2.5098 | 4.3497 | 9.2106 | 36.5671 | 2023-01-07 12:16:41 | 10.9167
31797 | 恒流恒压充电 | 03:15:00 | 522:42:28 | 2.3603 | 4.3499 | 9.2511 | 36.7435 | 2023-01-07 12:17:41 | 10.2669
31798 | 恒流恒压充电 | 03:16:00 | 522:43:28 | 2.2276 | 4.3499 | 9.2893 | 36.9098 | 2023-01-07 12:18:41 | 9.6898
31799 | 恒流恒压充电 | 03:17:00 | 522:44:28 | 2.1085 | 4.35 | 9.3255 | 37.0669 | 2023-01-07 12:19:41 | 9.1721
31800 | 恒流恒压充电 | 03:18:00 | 522:45:28 | 1.9976 | 4.3499 | 9.3597 | 37.2158 | 2023-01-07 12:20:41 | 8.6894
31801 | 恒流恒压充电 | 03:19:00 | 522:46:28 | 1.8995 | 4.3499 | 9.3922 | 37.3572 | 2023-01-07 12:21:41 | 8.2625
31802 | 恒流恒压充电 | 03:20:00 | 522:47:28 | 1.8109 | 4.3497 | 9.4231 | 37.4917 | 2023-01-07 12:22:41 | 7.8768
31803 | 恒流恒压充电 | 03:21:00 | 522:48:28 | 1.7298 | 4.3499 | 9.4526 | 37.62 | 2023-01-07 12:23:41 | 7.5245
31804 | 恒流恒压充电 | 03:22:00 | 522:49:28 | 1.6571 | 4.3499 | 9.4808 | 37.7427 | 2023-01-07 12:24:41 | 7.2081
31805 | 恒流恒压充电 | 03:23:00 | 522:50:28 | 1.5823 | 4.3497 | 9.5078 | 37.86 | 2023-01-07 12:25:41 | 6.8826
31806 | 恒流恒压充电 | 03:24:00 | 522:51:28 | 1.5199 | 4.3499 | 9.5336 | 37.9724 | 2023-01-07 12:26:41 | 6.6116
31807 | 恒流恒压充电 | 03:25:00 | 522:52:28 | 1.4582 | 4.3499 | 9.5585 | 38.0804 | 2023-01-07 12:27:41 | 6.3429
31808 | 恒流恒压充电 | 03:26:00 | 522:53:28 | 1.4049 | 4.3499 | 9.5823 | 38.1841 | 2023-01-07 12:28:41 | 6.1113
31809 | 恒流恒压充电 | 03:27:00 | 522:54:28 | 1.3519 | 4.3499 | 9.6053 | 38.284 | 2023-01-07 12:29:41 | 5.8807
31810 | 恒流恒压充电 | 03:28:00 | 522:55:28 | 1.3066 | 4.3499 | 9.6274 | 38.3804 | 2023-01-07 12:30:41 | 5.6836
31811 | 恒流恒压充电 | 03:29:00 | 522:56:28 | 1.2615 | 4.3499 | 9.6488 | 38.4735 | 2023-01-07 12:31:41 | 5.4874
31812 | 恒流恒压充电 | 03:30:00 | 522:57:28 | 1.2225 | 4.3499 | 9.6695 | 38.5635 | 2023-01-07 12:32:41 | 5.3177
31813 | 恒流恒压充电 | 03:31:00 | 522:58:28 | 1.1851 | 4.3499 | 9.6896 | 38.6508 | 2023-01-07 12:33:41 | 5.1551
31814 | 恒流恒压充电 | 03:32:00 | 522:59:28 | 1.1467 | 4.3499 | 9.709 | 38.7353 | 2023-01-07 12:34:41 | 4.988
31815 | 恒流恒压充电 | 03:33:00 | 523:00:28 | 1.1154 | 4.3499 | 9.7279 | 38.8172 | 2023-01-07 12:35:41 | 4.8519
31816 | 恒流恒压充电 | 03:34:00 | 523:01:28 | 1.0847 | 4.3499 | 9.7462 | 38.897 | 2023-01-07 12:36:41 | 4.7185
31817 | 恒流恒压充电 | 03:35:00 | 523:02:28 | 1.0593 | 4.3499 | 9.7641 | 38.9747 | 2023-01-07 12:37:41 | 4.608
31818 | 恒流恒压充电 | 03:36:00 | 523:03:28 | 1.0335 | 4.3499 | 9.7815 | 39.0506 | 2023-01-07 12:38:41 | 4.4958
31819 | 恒流恒压充电 | 03:37:00 | 523:04:28 | 1.0057 | 4.3499 | 9.7985 | 39.1245 | 2023-01-07 12:39:41 | 4.3747
31820 | 恒流恒压充电 | 03:38:00 | 523:05:28 | 0.9812 | 4.3499 | 9.815 | 39.1964 | 2023-01-07 12:40:41 | 4.2683
31821 | 恒流恒压充电 | 03:39:00 | 523:06:28 | 0.9602 | 4.3499 | 9.8312 | 39.2668 | 2023-01-07 12:41:41 | 4.1766
31822 | 恒流恒压充电 | 03:40:00 | 523:07:28 | 0.9414 | 4.3499 | 9.847 | 39.3357 | 2023-01-07 12:42:41 | 4.095
31823 | 恒流恒压充电 | 03:41:00 | 523:08:28 | 0.9195 | 4.3499 | 9.8625 | 39.4031 | 2023-01-07 12:43:41 | 3.9999
31824 | 恒流恒压充电 | 03:42:00 | 523:09:28 | 0.9013 | 4.3499 | 9.8777 | 39.4691 | 2023-01-07 12:44:41 | 3.9205
31825 | 恒流恒压充电 | 03:43:00 | 523:10:28 | 0.8862 | 4.3499 | 9.8926 | 39.534 | 2023-01-07 12:45:41 | 3.8547
31826 | 恒流恒压充电 | 03:44:00 | 523:11:28 | 0.8682 | 4.3499 | 9.9072 | 39.5975 | 2023-01-07 12:46:41 | 3.7764
31827 | 恒流恒压充电 | 03:45:00 | 523:12:28 | 0.8538 | 4.3497 | 9.9216 | 39.6599 | 2023-01-07 12:47:41 | 3.7138
31828 | 恒流恒压充电 | 03:46:00 | 523:13:28 | 0.8384 | 4.3499 | 9.9357 | 39.7213 | 2023-01-07 12:48:41 | 3.6468
31829 | 恒流恒压充电 | 03:47:00 | 523:14:28 | 0.8244 | 4.3499 | 9.9495 | 39.7816 | 2023-01-07 12:49:41 | 3.586
31830 | 恒流恒压充电 | 03:48:00 | 523:15:28 | 0.8128 | 4.3499 | 9.9632 | 39.8408 | 2023-01-07 12:50:41 | 3.5358
31831 | 恒流恒压充电 | 03:49:00 | 523:16:28 | 0.8018 | 4.3499 | 9.9766 | 39.8994 | 2023-01-07 12:51:41 | 3.4877
31832 | 恒流恒压充电 | 03:50:00 | 523:17:28 | 0.789 | 4.3499 | 9.9899 | 39.957 | 2023-01-07 12:52:41 | 3.4319
31833 | 恒流恒压充电 | 03:51:00 | 523:18:28 | 0.7831 | 4.3499 | 10.003 | 40.014 | 2023-01-07 12:53:41 | 3.4062
31834 | 恒流恒压充电 | 03:52:00 | 523:19:28 | 0.7686 | 4.3499 | 10.0159 | 40.0703 | 2023-01-07 12:54:41 | 3.3435
31835 | 恒流恒压充电 | 03:53:00 | 523:20:28 | 0.7606 | 4.3499 | 10.0287 | 40.1258 | 2023-01-07 12:55:41 | 3.3087
31836 | 恒流恒压充电 | 03:54:00 | 523:21:28 | 0.7523 | 4.3497 | 10.0413 | 40.1807 | 2023-01-07 12:56:41 | 3.2724
31837 | 恒流恒压充电 | 03:55:00 | 523:22:28 | 0.7414 | 4.3499 | 10.0538 | 40.2349 | 2023-01-07 12:57:41 | 3.2249
31838 | 恒流恒压充电 | 03:56:00 | 523:23:28 | 0.7344 | 4.3499 | 10.066 | 40.2883 | 2023-01-07 12:58:41 | 3.1945
31839 | 恒流恒压充电 | 03:57:00 | 523:24:28 | 0.7251 | 4.3499 | 10.0782 | 40.3412 | 2023-01-07 12:59:41 | 3.1541
31840 | 恒流恒压充电 | 03:58:00 | 523:25:28 | 0.7176 | 4.3499 | 10.0902 | 40.3934 | 2023-01-07 13:00:41 | 3.1217
31841 | 恒流恒压充电 | 03:59:00 | 523:26:28 | 0.7083 | 4.3499 | 10.1021 | 40.445 | 2023-01-07 13:01:41 | 3.081
31842 | 恒流恒压充电 | 04:00:00 | 523:27:28 | 0.6966 | 4.3499 | 10.1138 | 40.496 | 2023-01-07 13:02:41 | 3.03
31843 | 恒流恒压充电 | 04:01:00 | 523:28:28 | 0.6915 | 4.3499 | 10.1254 | 40.5464 | 2023-01-07 13:03:41 | 3.008
31844 | 恒流恒压充电 | 04:02:00 | 523:29:28 | 0.6814 | 4.3499 | 10.1368 | 40.5962 | 2023-01-07 13:04:41 | 2.9639
31845 | 恒流恒压充电 | 04:03:00 | 523:30:28 | 0.6741 | 4.3499 | 10.1481 | 40.6454 | 2023-01-07 13:05:41 | 2.9321
31846 | 恒流恒压充电 | 04:04:00 | 523:31:28 | 0.6659 | 4.3499 | 10.1593 | 40.694 | 2023-01-07 13:06:41 | 2.8967
31847 | 恒流恒压充电 | 04:05:00 | 523:32:28 | 0.6602 | 4.3497 | 10.1703 | 40.742 | 2023-01-07 13:07:41 | 2.8718
31848 | 恒流恒压充电 | 04:06:00 | 523:33:28 | 0.6542 | 4.3499 | 10.1813 | 40.7895 | 2023-01-07 13:08:41 | 2.8455
31849 | 恒流恒压充电 | 04:07:00 | 523:34:28 | 0.6445 | 4.3497 | 10.1921 | 40.8366 | 2023-01-07 13:09:41 | 2.8032
31850 | 恒流恒压充电 | 04:08:00 | 523:35:28 | 0.6419 | 4.3499 | 10.2028 | 40.8832 | 2023-01-07 13:10:41 | 2.7923
31851 | 恒流恒压充电 | 04:09:00 | 523:36:28 | 0.6393 | 4.3499 | 10.2135 | 40.9296 | 2023-01-07 13:11:41 | 2.7811
31852 | 恒流恒压充电 | 04:10:00 | 523:37:28 | 0.6356 | 4.3499 | 10.2241 | 40.9757 | 2023-01-07 13:12:41 | 2.7648
31853 | 恒流恒压充电 | 04:11:00 | 523:38:28 | 0.6301 | 4.3499 | 10.2346 | 41.0215 | 2023-01-07 13:13:41 | 2.7407
31854 | 恒流恒压充电 | 04:12:00 | 523:39:28 | 0.6241 | 4.3499 | 10.245 | 41.0669 | 2023-01-07 13:14:41 | 2.7147
31855 | 恒流恒压充电 | 04:13:00 | 523:40:28 | 0.6184 | 4.3499 | 10.2554 | 41.1119 | 2023-01-07 13:15:41 | 2.6902
31856 | 恒流恒压充电 | 04:14:00 | 523:41:28 | 0.6146 | 4.3499 | 10.2657 | 41.1566 | 2023-01-07 13:16:41 | 2.6733
31857 | 恒流恒压充电 | 04:15:00 | 523:42:28 | 0.6098 | 4.3497 | 10.2759 | 41.201 | 2023-01-07 13:17:41 | 2.6523
31858 | 恒流恒压充电 | 04:16:00 | 523:43:28 | 0.6046 | 4.3497 | 10.286 | 41.2451 | 2023-01-07 13:18:41 | 2.6298
31859 | 恒流恒压充电 | 04:17:00 | 523:44:28 | 0.5992 | 4.3499 | 10.296 | 41.2888 | 2023-01-07 13:19:41 | 2.6063
31860 | 恒流恒压充电 | 04:18:00 | 523:45:28 | 0.5938 | 4.3499 | 10.306 | 41.332 | 2023-01-07 13:20:41 | 2.5832
31861 | 恒流恒压充电 | 04:19:00 | 523:46:28 | 0.591 | 4.3497 | 10.3159 | 41.3749 | 2023-01-07 13:21:41 | 2.5706
31862 | 恒流恒压充电 | 04:20:00 | 523:47:28 | 0.5884 | 4.3499 | 10.3257 | 41.4176 | 2023-01-07 13:22:41 | 2.5596
31863 | 恒流恒压充电 | 04:21:00 | 523:48:28 | 0.5846 | 4.3499 | 10.3354 | 41.46 | 2023-01-07 13:23:41 | 2.5428
31864 | 恒流恒压充电 | 04:22:00 | 523:49:28 | 0.5796 | 4.3499 | 10.3451 | 41.5021 | 2023-01-07 13:24:41 | 2.5211
31865 | 恒流恒压充电 | 04:23:00 | 523:50:28 | 0.5777 | 4.3499 | 10.3547 | 41.544 | 2023-01-07 13:25:41 | 2.5131
31866 | 恒流恒压充电 | 04:24:00 | 523:51:28 | 0.5744 | 4.3499 | 10.3643 | 41.5858 | 2023-01-07 13:26:41 | 2.4985
31867 | 恒流恒压充电 | 04:25:00 | 523:52:28 | 0.569 | 4.3499 | 10.3739 | 41.6273 | 2023-01-07 13:27:41 | 2.4749
31868 | 恒流恒压充电 | 04:26:00 | 523:53:28 | 0.5662 | 4.3499 | 10.3833 | 41.6685 | 2023-01-07 13:28:41 | 2.463
31869 | 恒流恒压充电 | 04:27:00 | 523:54:28 | 0.5659 | 4.3499 | 10.3928 | 41.7095 | 2023-01-07 13:29:41 | 2.4616
31870 | 恒流恒压充电 | 04:28:00 | 523:55:28 | 0.5614 | 4.3499 | 10.4021 | 41.7502 | 2023-01-07 13:30:41 | 2.4422
31871 | 恒流恒压充电 | 04:29:00 | 523:56:28 | 0.558 | 4.3497 | 10.4115 | 41.7908 | 2023-01-07 13:31:41 | 2.4272
31872 | 恒流恒压充电 | 04:30:00 | 523:57:28 | 0.5563 | 4.3499 | 10.4207 | 41.8312 | 2023-01-07 13:32:41 | 2.4198
31873 | 恒流恒压充电 | 04:31:00 | 523:58:28 | 0.5537 | 4.3499 | 10.43 | 41.8713 | 2023-01-07 13:33:41 | 2.4085
31874 | 恒流恒压充电 | 04:32:00 | 523:59:28 | 0.5493 | 4.3497 | 10.4391 | 41.9112 | 2023-01-07 13:34:41 | 2.3892
31875 | 恒流恒压充电 | 04:33:00 | 524:00:28 | 0.5459 | 4.3497 | 10.4483 | 41.951 | 2023-01-07 13:35:41 | 2.3745
31876 | 恒流恒压充电 | 04:34:00 | 524:01:28 | 0.5455 | 4.3499 | 10.4574 | 41.9906 | 2023-01-07 13:36:41 | 2.3727
31877 | 恒流恒压充电 | 04:35:00 | 524:02:28 | 0.541 | 4.3499 | 10.4664 | 42.0299 | 2023-01-07 13:37:41 | 2.3534
31878 | 恒流恒压充电 | 04:36:00 | 524:03:28 | 0.5396 | 4.3499 | 10.4754 | 42.0691 | 2023-01-07 13:38:41 | 2.3474
31879 | 恒流恒压充电 | 04:37:00 | 524:04:28 | 0.5389 | 4.3499 | 10.4844 | 42.1081 | 2023-01-07 13:39:41 | 2.344
31880 | 恒流恒压充电 | 04:38:00 | 524:05:28 | 0.5356 | 4.3499 | 10.4934 | 42.1471 | 2023-01-07 13:40:41 | 2.3296
31881 | 恒流恒压充电 | 04:39:00 | 524:06:28 | 0.5329 | 4.3497 | 10.5023 | 42.1858 | 2023-01-07 13:41:41 | 2.318
31882 | 恒流恒压充电 | 04:40:00 | 524:07:28 | 0.5295 | 4.3497 | 10.5111 | 42.2244 | 2023-01-07 13:42:41 | 2.3032
31883 | 恒流恒压充电 | 04:41:00 | 524:08:28 | 0.5305 | 4.3499 | 10.52 | 42.2629 | 2023-01-07 13:43:41 | 2.3077
31884 | 恒流恒压充电 | 04:42:00 | 524:09:28 | 0.5285 | 4.3499 | 10.5288 | 42.3012 | 2023-01-07 13:44:41 | 2.2991
31885 | 恒流恒压充电 | 04:43:00 | 524:10:28 | 0.5274 | 4.3499 | 10.5376 | 42.3394 | 2023-01-07 13:45:41 | 2.2941
31886 | 恒流恒压充电 | 04:44:00 | 524:11:28 | 0.5199 | 4.3499 | 10.5463 | 42.3774 | 2023-01-07 13:46:41 | 2.2614
31887 | 恒流恒压充电 | 04:45:00 | 524:12:28 | 0.5194 | 4.3499 | 10.555 | 42.4151 | 2023-01-07 13:47:41 | 2.2595
31888 | 恒流恒压充电 | 04:46:00 | 524:13:28 | 0.5186 | 4.3497 | 10.5636 | 42.4527 | 2023-01-07 13:48:41 | 2.2556
31889 | 恒流恒压充电 | 04:47:00 | 524:14:28 | 0.5184 | 4.3499 | 10.5722 | 42.4902 | 2023-01-07 13:49:41 | 2.2548
31890 | 恒流恒压充电 | 04:48:00 | 524:15:28 | 0.5128 | 4.3497 | 10.5808 | 42.5276 | 2023-01-07 13:50:41 | 2.2305
31891 | 恒流恒压充电 | 04:49:00 | 524:16:28 | 0.5085 | 4.3497 | 10.5894 | 42.5647 | 2023-01-07 13:51:41 | 2.212
31892 | 恒流恒压充电 | 04:50:00 | 524:17:28 | 0.5107 | 4.3499 | 10.5979 | 42.6017 | 2023-01-07 13:52:41 | 2.2216
31893 | 恒流恒压充电 | 04:51:00 | 524:18:28 | 0.5097 | 4.3499 | 10.6064 | 42.6386 | 2023-01-07 13:53:41 | 2.2172
31894 | 恒流恒压充电 | 04:52:00 | 524:19:28 | 0.5074 | 4.3499 | 10.6148 | 42.6754 | 2023-01-07 13:54:41 | 2.2071
31895 | 恒流恒压充电 | 04:53:00 | 524:20:28 | 0.5064 | 4.3499 | 10.6233 | 42.7121 | 2023-01-07 13:55:41 | 2.203
31896 | 恒流恒压充电 | 04:54:00 | 524:21:28 | 0.5061 | 4.3499 | 10.6317 | 42.7489 | 2023-01-07 13:56:41 | 2.2015
31897 | 恒流恒压充电 | 04:55:00 | 524:22:28 | 0.5038 | 4.3499 | 10.6401 | 42.7855 | 2023-01-07 13:57:41 | 2.1913
31898 | 恒流恒压充电 | 04:56:00 | 524:23:28 | 0.5024 | 4.3499 | 10.6485 | 42.822 | 2023-01-07 13:58:41 | 2.1852
31899 | 恒流恒压充电 | 04:57:00 | 524:24:28 | 0.5 | 4.3499 | 10.6569 | 42.8584 | 2023-01-07 13:59:41 | 2.1748
31900 | 恒流恒压充电 | 04:58:00 | 524:25:28 | 0.4991 | 4.3499 | 10.6652 | 42.8946 | 2023-01-07 14:00:41 | 2.1709
31901 | 恒流恒压充电 | 04:59:00 | 524:26:28 | 0.4979 | 4.3499 | 10.6735 | 42.9306 | 2023-01-07 14:01:41 | 2.1659
31902 | 恒流恒压充电 | 05:00:00 | 524:27:28 | 0.4938 | 4.3499 | 10.6818 | 42.9666 | 2023-01-07 14:02:41 | 2.1482
31903 | 恒流恒压充电 | 05:01:00 | 524:28:28 | 0.4927 | 4.3499 | 10.69 | 43.0023 | 2023-01-07 14:03:41 | 2.143
31904 | 恒流恒压充电 | 05:02:00 | 524:29:28 | 0.4903 | 4.3499 | 10.6981 | 43.0378 | 2023-01-07 14:04:41 | 2.1326
31905 | 恒流恒压充电 | 05:03:00 | 524:30:28 | 0.4887 | 4.3499 | 10.7063 | 43.0733 | 2023-01-07 14:05:41 | 2.1257
31906 | 恒流恒压充电 | 05:04:00 | 524:31:28 | 0.4893 | 4.3499 | 10.7144 | 43.1087 | 2023-01-07 14:06:41 | 2.1283
31907 | 恒流恒压充电 | 05:05:00 | 524:32:28 | 0.4888 | 4.3499 | 10.7226 | 43.1442 | 2023-01-07 14:07:41 | 2.1261
31908 | 恒流恒压充电 | 05:06:00 | 524:33:28 | 0.4866 | 4.3499 | 10.7307 | 43.1795 | 2023-01-07 14:08:41 | 2.1166
31909 | 恒流恒压充电 | 05:07:00 | 524:34:28 | 0.4858 | 4.3499 | 10.7388 | 43.2147 | 2023-01-07 14:09:41 | 2.1134
31910 | 恒流恒压充电 | 05:08:00 | 524:35:28 | 0.4846 | 4.3499 | 10.7469 | 43.2499 | 2023-01-07 14:10:41 | 2.1082
31911 | 恒流恒压充电 | 05:09:00 | 524:36:28 | 0.4824 | 4.3499 | 10.755 | 43.285 | 2023-01-07 14:11:41 | 2.0982
31912 | 恒流恒压充电 | 05:10:00 | 524:37:28 | 0.4816 | 4.3499 | 10.763 | 43.3199 | 2023-01-07 14:12:41 | 2.0948
31913 | 恒流恒压充电 | 05:11:00 | 524:38:28 | 0.4795 | 4.3499 | 10.771 | 43.3548 | 2023-01-07 14:13:41 | 2.0859
31914 | 恒流恒压充电 | 05:11:48 | 524:39:16 | 0.4749 | 4.3499 | 10.7774 | 43.3827 | 2023-01-07 14:14:29 | 2.0657
31915 | 搁置 | 00:00:00 | 524:39:16 | 0 | 4.345 | 0 | 0 | 2023-01-07 14:14:29 | 0
31916 | 搁置 | 00:01:00 | 524:40:16 | 0 | 4.3376 | 0 | 0 | 2023-01-07 14:15:29 | 0
31917 | 搁置 | 00:02:00 | 524:41:16 | 0 | 4.3355 | 0 | 0 | 2023-01-07 14:16:29 | 0
31918 | 搁置 | 00:03:00 | 524:42:16 | 0 | 4.3341 | 0 | 0 | 2023-01-07 14:17:29 | 0
31919 | 搁置 | 00:04:00 | 524:43:16 | 0 | 4.3326 | 0 | 0 | 2023-01-07 14:18:29 | 0
31920 | 搁置 | 00:05:00 | 524:44:16 | 0 | 4.3312 | 0 | 0 | 2023-01-07 14:19:29 | 0
31921 | 搁置 | 00:06:00 | 524:45:16 | 0 | 4.33 | 0 | 0 | 2023-01-07 14:20:29 | 0
31922 | 搁置 | 00:07:00 | 524:46:16 | 0 | 4.3287 | 0 | 0 | 2023-01-07 14:21:29 | 0
31923 | 搁置 | 00:08:00 | 524:47:16 | 0 | 4.3276 | 0 | 0 | 2023-01-07 14:22:29 | 0
31924 | 搁置 | 00:09:00 | 524:48:16 | 0 | 4.3265 | 0 | 0 | 2023-01-07 14:23:29 | 0
31925 | 搁置 | 00:10:00 | 524:49:16 | 0 | 4.3253 | 0 | 0 | 2023-01-07 14:24:29 | 0
31926 | 搁置 | 00:11:00 | 524:50:16 | 0 | 4.3244 | 0 | 0 | 2023-01-07 14:25:29 | 0
31927 | 搁置 | 00:12:00 | 524:51:16 | 0 | 4.3232 | 0 | 0 | 2023-01-07 14:26:29 | 0
31928 | 搁置 | 00:13:00 | 524:52:16 | 0 | 4.3223 | 0 | 0 | 2023-01-07 14:27:29 | 0
31929 | 搁置 | 00:14:00 | 524:53:16 | 0 | 4.3213 | 0 | 0 | 2023-01-07 14:28:29 | 0
31930 | 搁置 | 00:15:00 | 524:54:16 | 0 | 4.3203 | 0 | 0 | 2023-01-07 14:29:29 | 0
31931 | 恒流放电 | 00:00:00 | 524:54:16 | -4.7493 | 4.2743 | 0 | 0 | 2023-01-07 14:29:29 | -20.2998
31932 | 恒流放电 | 00:01:00 | 524:55:16 | -4.7501 | 4.2172 | 0.0792 | 0.3348 | 2023-01-07 14:30:29 | -20.0321
31933 | 恒流放电 | 00:02:00 | 524:56:16 | -4.7501 | 4.2046 | 0.1583 | 0.6681 | 2023-01-07 14:31:29 | -19.9722
31934 | 恒流放电 | 00:03:00 | 524:57:16 | -4.7501 | 4.1945 | 0.2375 | 1.0006 | 2023-01-07 14:32:29 | -19.9243
31935 | 恒流放电 | 00:04:00 | 524:58:16 | -4.7501 | 4.1853 | 0.3167 | 1.3323 | 2023-01-07 14:33:29 | -19.8806
31936 | 恒流放电 | 00:05:00 | 524:59:16 | -4.7501 | 4.1762 | 0.3958 | 1.6632 | 2023-01-07 14:34:29 | -19.8373
31937 | 恒流放电 | 00:06:00 | 525:00:16 | -4.7501 | 4.1674 | 0.475 | 1.9935 | 2023-01-07 14:35:29 | -19.7955
31938 | 恒流放电 | 00:07:00 | 525:01:16 | -4.7503 | 4.1583 | 0.5542 | 2.3231 | 2023-01-07 14:36:29 | -19.7531
31939 | 恒流放电 | 00:08:00 | 525:02:16 | -4.7501 | 4.1494 | 0.6333 | 2.6519 | 2023-01-07 14:37:29 | -19.71
31940 | 恒流放电 | 00:09:00 | 525:03:16 | -4.7501 | 4.1401 | 0.7125 | 2.9801 | 2023-01-07 14:38:29 | -19.6658
31941 | 恒流放电 | 00:10:00 | 525:04:16 | -4.7501 | 4.1307 | 0.7917 | 3.3074 | 2023-01-07 14:39:29 | -19.6212
31942 | 恒流放电 | 00:11:00 | 525:05:16 | -4.7501 | 4.1212 | 0.8708 | 3.6341 | 2023-01-07 14:40:29 | -19.5761
31943 | 恒流放电 | 00:12:00 | 525:06:16 | -4.7501 | 4.1115 | 0.95 | 3.96 | 2023-01-07 14:41:29 | -19.53
31944 | 恒流放电 | 00:13:00 | 525:07:16 | -4.7501 | 4.1015 | 1.0292 | 4.2851 | 2023-01-07 14:42:29 | -19.4825
31945 | 恒流放电 | 00:14:00 | 525:08:16 | -4.7501 | 4.0914 | 1.1084 | 4.6094 | 2023-01-07 14:43:29 | -19.4345
31946 | 恒流放电 | 00:15:00 | 525:09:16 | -4.7501 | 4.0812 | 1.1875 | 4.9329 | 2023-01-07 14:44:29 | -19.3861
31947 | 恒流放电 | 00:16:00 | 525:10:16 | -4.7501 | 4.071 | 1.2667 | 5.2556 | 2023-01-07 14:45:29 | -19.3376
31948 | 恒流放电 | 00:17:00 | 525:11:16 | -4.7501 | 4.0606 | 1.3459 | 5.5775 | 2023-01-07 14:46:29 | -19.2882
31949 | 恒流放电 | 00:18:00 | 525:12:16 | -4.7501 | 4.0502 | 1.425 | 5.8985 | 2023-01-07 14:47:29 | -19.2388
31950 | 恒流放电 | 00:19:00 | 525:13:16 | -4.7501 | 4.0398 | 1.5042 | 6.2188 | 2023-01-07 14:48:29 | -19.1894
31951 | 恒流放电 | 00:20:00 | 525:14:16 | -4.7501 | 4.0294 | 1.5834 | 6.5382 | 2023-01-07 14:49:29 | -19.14
31952 | 恒流放电 | 00:21:00 | 525:15:16 | -4.7501 | 4.0191 | 1.6625 | 6.8568 | 2023-01-07 14:50:29 | -19.0911
31953 | 恒流放电 | 00:22:00 | 525:16:16 | -4.7501 | 4.0089 | 1.7417 | 7.1746 | 2023-01-07 14:51:29 | -19.0426
31954 | 恒流放电 | 00:23:00 | 525:17:16 | -4.7501 | 3.9989 | 1.8209 | 7.4915 | 2023-01-07 14:52:29 | -18.9951
31955 | 恒流放电 | 00:24:00 | 525:18:16 | -4.7501 | 3.9889 | 1.9 | 7.8077 | 2023-01-07 14:53:29 | -18.9476
31956 | 恒流放电 | 00:25:00 | 525:19:16 | -4.7501 | 3.9791 | 1.9792 | 8.1231 | 2023-01-07 14:54:29 | -18.9011
31957 | 恒流放电 | 00:26:00 | 525:20:16 | -4.7501 | 3.9694 | 2.0584 | 8.4378 | 2023-01-07 14:55:29 | -18.855
31958 | 恒流放电 | 00:27:00 | 525:21:16 | -4.7501 | 3.9601 | 2.1375 | 8.7517 | 2023-01-07 14:56:29 | -18.8108
31959 | 恒流放电 | 00:28:00 | 525:22:16 | -4.7501 | 3.9509 | 2.2167 | 9.0648 | 2023-01-07 14:57:29 | -18.7671
31960 | 恒流放电 | 00:29:00 | 525:23:16 | -4.7501 | 3.942 | 2.2959 | 9.3772 | 2023-01-07 14:58:29 | -18.7249
31961 | 恒流放电 | 00:30:00 | 525:24:16 | -4.7501 | 3.9338 | 2.375 | 9.689 | 2023-01-07 14:59:29 | -18.6859
31962 | 恒流放电 | 00:31:00 | 525:25:16 | -4.7499 | 3.9259 | 2.4542 | 10.0001 | 2023-01-07 15:00:29 | -18.6476
31963 | 恒流放电 | 00:32:00 | 525:26:16 | -4.7501 | 3.9184 | 2.5334 | 10.3106 | 2023-01-07 15:01:29 | -18.6128
31964 | 恒流放电 | 00:33:00 | 525:27:16 | -4.7501 | 3.9115 | 2.6125 | 10.6205 | 2023-01-07 15:02:29 | -18.58
31965 | 恒流放电 | 00:34:00 | 525:28:16 | -4.7501 | 3.9047 | 2.6917 | 10.9299 | 2023-01-07 15:03:29 | -18.5477
31966 | 恒流放电 | 00:35:00 | 525:29:16 | -4.7501 | 3.898 | 2.7709 | 11.2388 | 2023-01-07 15:04:29 | -18.5159
31967 | 恒流放电 | 00:36:00 | 525:30:16 | -4.7499 | 3.8915 | 2.85 | 11.5471 | 2023-01-07 15:05:29 | -18.4842
31968 | 恒流放电 | 00:37:00 | 525:31:16 | -4.7501 | 3.8849 | 2.9292 | 11.8549 | 2023-01-07 15:06:29 | -18.4536
31969 | 恒流放电 | 00:38:00 | 525:32:16 | -4.7501 | 3.8783 | 3.0084 | 12.1622 | 2023-01-07 15:07:29 | -18.4223
31970 | 恒流放电 | 00:39:00 | 525:33:16 | -4.7501 | 3.8715 | 3.0876 | 12.469 | 2023-01-07 15:08:29 | -18.39
31971 | 恒流放电 | 00:40:00 | 525:34:16 | -4.7499 | 3.8646 | 3.1667 | 12.7752 | 2023-01-07 15:09:29 | -18.3564
31972 | 恒流放电 | 00:41:00 | 525:35:16 | -4.7501 | 3.8576 | 3.2459 | 13.0809 | 2023-01-07 15:10:29 | -18.3239
31973 | 恒流放电 | 00:42:00 | 525:36:16 | -4.7499 | 3.8505 | 3.3251 | 13.386 | 2023-01-07 15:11:29 | -18.2895
31974 | 恒流放电 | 00:43:00 | 525:37:16 | -4.7501 | 3.8436 | 3.4042 | 13.6906 | 2023-01-07 15:12:29 | -18.2574
31975 | 恒流放电 | 00:44:00 | 525:38:16 | -4.7501 | 3.8365 | 3.4834 | 13.9946 | 2023-01-07 15:13:29 | -18.2237
31976 | 恒流放电 | 00:45:00 | 525:39:16 | -4.7501 | 3.8292 | 3.5626 | 14.298 | 2023-01-07 15:14:29 | -18.189
31977 | 恒流放电 | 00:46:00 | 525:40:16 | -4.7501 | 3.822 | 3.6417 | 14.6009 | 2023-01-07 15:15:29 | -18.1548
31978 | 恒流放电 | 00:47:00 | 525:41:16 | -4.7501 | 3.815 | 3.7209 | 14.9032 | 2023-01-07 15:16:29 | -18.1216
31979 | 恒流放电 | 00:48:00 | 525:42:16 | -4.7501 | 3.808 | 3.8001 | 15.2049 | 2023-01-07 15:17:29 | -18.0883
31980 | 恒流放电 | 00:49:00 | 525:43:16 | -4.7501 | 3.801 | 3.8792 | 15.5061 | 2023-01-07 15:18:29 | -18.0551
31981 | 恒流放电 | 00:50:00 | 525:44:16 | -4.7501 | 3.7942 | 3.9584 | 15.8068 | 2023-01-07 15:19:29 | -18.0228
31982 | 恒流放电 | 00:51:00 | 525:45:16 | -4.7499 | 3.7876 | 4.0376 | 16.1069 | 2023-01-07 15:20:29 | -17.9907
31983 | 恒流放电 | 00:52:00 | 525:46:16 | -4.7501 | 3.7813 | 4.1167 | 16.4065 | 2023-01-07 15:21:29 | -17.9615
31984 | 恒流放电 | 00:53:00 | 525:47:16 | -4.7501 | 3.7752 | 4.1959 | 16.7056 | 2023-01-07 15:22:29 | -17.9325
31985 | 恒流放电 | 00:54:00 | 525:48:16 | -4.7501 | 3.7692 | 4.2751 | 17.0043 | 2023-01-07 15:23:29 | -17.904
31986 | 恒流放电 | 00:55:00 | 525:49:16 | -4.7501 | 3.7636 | 4.3542 | 17.3024 | 2023-01-07 15:24:29 | -17.8774
31987 | 恒流放电 | 00:56:00 | 525:50:16 | -4.7501 | 3.7581 | 4.4334 | 17.6002 | 2023-01-07 15:25:29 | -17.8513
31988 | 恒流放电 | 00:57:00 | 525:51:16 | -4.7499 | 3.7529 | 4.5126 | 17.8975 | 2023-01-07 15:26:29 | -17.8259
31989 | 恒流放电 | 00:58:00 | 525:52:16 | -4.7501 | 3.7479 | 4.5917 | 18.1944 | 2023-01-07 15:27:29 | -17.8029
31990 | 恒流放电 | 00:59:00 | 525:53:16 | -4.7501 | 3.7431 | 4.6709 | 18.4909 | 2023-01-07 15:28:29 | -17.7801
31991 | 恒流放电 | 01:00:00 | 525:54:16 | -4.7501 | 3.7386 | 4.7501 | 18.7871 | 2023-01-07 15:29:29 | -17.7587
31992 | 恒流放电 | 01:01:00 | 525:55:16 | -4.7501 | 3.7344 | 4.8292 | 19.0829 | 2023-01-07 15:30:29 | -17.7387
31993 | 恒流放电 | 01:02:00 | 525:56:16 | -4.7501 | 3.7302 | 4.9084 | 19.3784 | 2023-01-07 15:31:29 | -17.7188
31994 | 恒流放电 | 01:03:00 | 525:57:16 | -4.7501 | 3.7262 | 4.9876 | 19.6735 | 2023-01-07 15:32:29 | -17.6998
31995 | 恒流放电 | 01:04:00 | 525:58:16 | -4.7501 | 3.7223 | 5.0667 | 19.9684 | 2023-01-07 15:33:29 | -17.6813
31996 | 恒流放电 | 01:05:00 | 525:59:16 | -4.7501 | 3.7184 | 5.1459 | 20.2629 | 2023-01-07 15:34:29 | -17.6627
31997 | 恒流放电 | 01:06:00 | 526:00:16 | -4.7501 | 3.7149 | 5.2251 | 20.5571 | 2023-01-07 15:35:29 | -17.6461
31998 | 恒流放电 | 01:07:00 | 526:01:16 | -4.7501 | 3.7113 | 5.3042 | 20.8511 | 2023-01-07 15:36:29 | -17.629
31999 | 恒流放电 | 01:08:00 | 526:02:16 | -4.7501 | 3.7079 | 5.3834 | 21.1448 | 2023-01-07 15:37:29 | -17.6129
32000 | 恒流放电 | 01:09:00 | 526:03:16 | -4.7501 | 3.7046 | 5.4626 | 21.4382 | 2023-01-07 15:38:29 | -17.5972
32001 | 恒流放电 | 01:10:00 | 526:04:16 | -4.7501 | 3.7012 | 5.5418 | 21.7314 | 2023-01-07 15:39:29 | -17.581
32002 | 恒流放电 | 01:11:00 | 526:05:16 | -4.7501 | 3.6979 | 5.6209 | 22.0242 | 2023-01-07 15:40:29 | -17.5654
32003 | 恒流放电 | 01:12:00 | 526:06:16 | -4.7501 | 3.6947 | 5.7001 | 22.3169 | 2023-01-07 15:41:29 | -17.5502
32004 | 恒流放电 | 01:13:00 | 526:07:16 | -4.7501 | 3.6915 | 5.7793 | 22.6093 | 2023-01-07 15:42:29 | -17.535
32005 | 恒流放电 | 01:14:00 | 526:08:16 | -4.7499 | 3.6883 | 5.8584 | 22.9014 | 2023-01-07 15:43:29 | -17.519
32006 | 恒流放电 | 01:15:00 | 526:09:16 | -4.7501 | 3.685 | 5.9376 | 23.1932 | 2023-01-07 15:44:29 | -17.5041
32007 | 恒流放电 | 01:16:00 | 526:10:16 | -4.7501 | 3.6818 | 6.0168 | 23.4848 | 2023-01-07 15:45:29 | -17.4889
32008 | 恒流放电 | 01:17:00 | 526:11:16 | -4.7501 | 3.6786 | 6.0959 | 23.7762 | 2023-01-07 15:46:29 | -17.4737
32009 | 恒流放电 | 01:18:00 | 526:12:16 | -4.7499 | 3.6752 | 6.1751 | 24.0673 | 2023-01-07 15:47:29 | -17.4568
32010 | 恒流放电 | 01:19:00 | 526:13:16 | -4.7501 | 3.672 | 6.2543 | 24.3581 | 2023-01-07 15:48:29 | -17.4423
32011 | 恒流放电 | 01:20:00 | 526:14:16 | -4.7501 | 3.6686 | 6.3334 | 24.6487 | 2023-01-07 15:49:29 | -17.4262
32012 | 恒流放电 | 01:21:00 | 526:15:16 | -4.7501 | 3.665 | 6.4126 | 24.9389 | 2023-01-07 15:50:29 | -17.4091
32013 | 恒流放电 | 01:22:00 | 526:16:16 | -4.7501 | 3.6616 | 6.4918 | 25.229 | 2023-01-07 15:51:29 | -17.3929
32014 | 恒流放电 | 01:23:00 | 526:17:16 | -4.7499 | 3.6579 | 6.5709 | 25.5187 | 2023-01-07 15:52:29 | -17.3746
32015 | 恒流放电 | 01:24:00 | 526:18:16 | -4.7501 | 3.6544 | 6.6501 | 25.8082 | 2023-01-07 15:53:29 | -17.3587
32016 | 恒流放电 | 01:25:00 | 526:19:16 | -4.7501 | 3.6505 | 6.7293 | 26.0973 | 2023-01-07 15:54:29 | -17.3402
32017 | 恒流放电 | 01:26:00 | 526:20:16 | -4.7501 | 3.6466 | 6.8084 | 26.3862 | 2023-01-07 15:55:29 | -17.3217
32018 | 恒流放电 | 01:27:00 | 526:21:16 | -4.7501 | 3.6426 | 6.8876 | 26.6747 | 2023-01-07 15:56:29 | -17.3027
32019 | 恒流放电 | 01:28:00 | 526:22:16 | -4.7501 | 3.6384 | 6.9668 | 26.9629 | 2023-01-07 15:57:29 | -17.2827
32020 | 恒流放电 | 01:29:00 | 526:23:16 | -4.7501 | 3.6342 | 7.0459 | 27.2508 | 2023-01-07 15:58:29 | -17.2628
32021 | 恒流放电 | 01:30:00 | 526:24:16 | -4.7501 | 3.6294 | 7.1251 | 27.5383 | 2023-01-07 15:59:29 | -17.24
32022 | 恒流放电 | 01:31:00 | 526:25:16 | -4.7501 | 3.6247 | 7.2043 | 27.8255 | 2023-01-07 16:00:29 | -17.2177
32023 | 恒流放电 | 01:32:00 | 526:26:16 | -4.7501 | 3.6195 | 7.2834 | 28.1122 | 2023-01-07 16:01:29 | -17.193
32024 | 恒流放电 | 01:33:00 | 526:27:16 | -4.7501 | 3.6139 | 7.3626 | 28.3986 | 2023-01-07 16:02:29 | -17.1664
32025 | 恒流放电 | 01:34:00 | 526:28:16 | -4.7501 | 3.6081 | 7.4418 | 28.6844 | 2023-01-07 16:03:29 | -17.1388
32026 | 恒流放电 | 01:35:00 | 526:29:16 | -4.7501 | 3.6015 | 7.5209 | 28.9698 | 2023-01-07 16:04:29 | -17.1074
32027 | 恒流放电 | 01:36:00 | 526:30:16 | -4.7501 | 3.5942 | 7.6001 | 29.2546 | 2023-01-07 16:05:29 | -17.0728
32028 | 恒流放电 | 01:37:00 | 526:31:16 | -4.7501 | 3.586 | 7.6793 | 29.5389 | 2023-01-07 16:06:29 | -17.0338
32029 | 恒流放电 | 01:38:00 | 526:32:16 | -4.7501 | 3.5766 | 7.7584 | 29.8224 | 2023-01-07 16:07:29 | -16.9892
32030 | 恒流放电 | 01:39:00 | 526:33:16 | -4.7501 | 3.5655 | 7.8376 | 30.1051 | 2023-01-07 16:08:29 | -16.9364
32031 | 恒流放电 | 01:40:00 | 526:34:16 | -4.7501 | 3.5521 | 7.9168 | 30.3869 | 2023-01-07 16:09:29 | -16.8728
32032 | 恒流放电 | 01:41:00 | 526:35:16 | -4.7499 | 3.5357 | 7.996 | 30.6675 | 2023-01-07 16:10:29 | -16.7942
32033 | 恒流放电 | 01:42:00 | 526:36:16 | -4.7501 | 3.5157 | 8.0751 | 30.9466 | 2023-01-07 16:11:29 | -16.6999
32034 | 恒流放电 | 01:43:00 | 526:37:16 | -4.7501 | 3.4921 | 8.1543 | 31.224 | 2023-01-07 16:12:29 | -16.5878
32035 | 恒流放电 | 01:44:00 | 526:38:16 | -4.7501 | 3.4668 | 8.2335 | 31.4995 | 2023-01-07 16:13:29 | -16.4676
32036 | 恒流放电 | 01:45:00 | 526:39:16 | -4.7501 | 3.4421 | 8.3126 | 31.7729 | 2023-01-07 16:14:29 | -16.3503
32037 | 恒流放电 | 01:46:00 | 526:40:16 | -4.7501 | 3.4198 | 8.3918 | 32.0445 | 2023-01-07 16:15:29 | -16.2444
32038 | 恒流放电 | 01:47:00 | 526:41:16 | -4.7501 | 3.3974 | 8.471 | 32.3144 | 2023-01-07 16:16:29 | -16.138
32039 | 恒流放电 | 01:48:00 | 526:42:16 | -4.7501 | 3.3576 | 8.5501 | 32.582 | 2023-01-07 16:17:29 | -15.9489
32040 | 恒流放电 | 01:49:00 | 526:43:16 | -4.7501 | 3.2593 | 8.6293 | 32.8445 | 2023-01-07 16:18:29 | -15.482
32041 | 恒流放电 | 01:50:00 | 526:44:16 | -4.7501 | 3.0856 | 8.7085 | 33.0961 | 2023-01-07 16:19:29 | -14.6569
32042 | 恒流放电 | 01:50:23 | 526:44:39 | -4.7501 | 2.9999 | 8.7392 | 33.1896 | 2023-01-07 16:19:52 | -14.2498
32043 | 搁置 | 00:00:00 | 526:44:39 | 0 | 3.0483 | 0 | 0 | 2023-01-07 16:19:52 | 0
32044 | 搁置 | 00:01:00 | 526:45:39 | 0 | 3.5068 | 0 | 0 | 2023-01-07 16:20:52 | 0
32045 | 搁置 | 00:02:00 | 526:46:39 | 0 | 3.511 | 0 | 0 | 2023-01-07 16:21:52 | 0
32046 | 搁置 | 00:03:00 | 526:47:39 | 0 | 3.5148 | 0 | 0 | 2023-01-07 16:22:52 | 0
32047 | 搁置 | 00:04:00 | 526:48:39 | 0 | 3.5211 | 0 | 0 | 2023-01-07 16:23:52 | 0
32048 | 搁置 | 00:05:00 | 526:49:39 | 0 | 3.5299 | 0 | 0 | 2023-01-07 16:24:52 | 0
32049 | 搁置 | 00:06:00 | 526:50:39 | 0 | 3.5407 | 0 | 0 | 2023-01-07 16:25:52 | 0
32050 | 搁置 | 00:07:00 | 526:51:39 | 0 | 3.5531 | 0 | 0 | 2023-01-07 16:26:52 | 0
32051 | 搁置 | 00:08:00 | 526:52:39 | 0 | 3.5668 | 0 | 0 | 2023-01-07 16:27:52 | 0
32052 | 搁置 | 00:09:00 | 526:53:39 | 0 | 3.5807 | 0 | 0 | 2023-01-07 16:28:52 | 0
32053 | 搁置 | 00:10:00 | 526:54:39 | 0 | 3.5936 | 0 | 0 | 2023-01-07 16:29:52 | 0
32054 | 搁置 | 00:11:00 | 526:55:39 | 0 | 3.6045 | 0 | 0 | 2023-01-07 16:30:52 | 0
32055 | 搁置 | 00:12:00 | 526:56:39 | 0 | 3.6131 | 0 | 0 | 2023-01-07 16:31:52 | 0
32056 | 搁置 | 00:13:00 | 526:57:39 | 0 | 3.6194 | 0 | 0 | 2023-01-07 16:32:52 | 0
32057 | 搁置 | 00:14:00 | 526:58:39 | 0 | 3.6241 | 0 | 0 | 2023-01-07 16:33:52 | 0
32058 | 搁置 | 00:15:00 | 526:59:39 | 0 | 3.6274 | 0 | 0 | 2023-01-07 16:34:52 | 0
32059 | 恒流恒压充电 | 00:00:00 | 526:59:39 | 2.8494 | 3.654 | 0 | 0 | 2023-01-07 16:34:52 | 10.4119
32060 | 恒流恒压充电 | 00:01:00 | 527:00:39 | 2.8505 | 3.7184 | 0.0475 | 0.176 | 2023-01-07 16:35:52 | 10.5992
32061 | 恒流恒压充电 | 00:02:00 | 527:01:39 | 2.8505 | 3.7261 | 0.095 | 0.3529 | 2023-01-07 16:36:52 | 10.6211
32062 | 恒流恒压充电 | 00:03:00 | 527:02:39 | 2.8503 | 3.7303 | 0.1425 | 0.53 | 2023-01-07 16:37:52 | 10.6323
32063 | 恒流恒压充电 | 00:04:00 | 527:03:39 | 2.8505 | 3.7331 | 0.19 | 0.7073 | 2023-01-07 16:38:52 | 10.6411
32064 | 恒流恒压充电 | 00:05:00 | 527:04:39 | 2.8505 | 3.7352 | 0.2375 | 0.8847 | 2023-01-07 16:39:52 | 10.647
32065 | 恒流恒压充电 | 00:06:00 | 527:05:39 | 2.8503 | 3.7371 | 0.285 | 1.0622 | 2023-01-07 16:40:52 | 10.6517
32066 | 恒流恒压充电 | 00:07:00 | 527:06:39 | 2.8505 | 3.7387 | 0.3325 | 1.2397 | 2023-01-07 16:41:52 | 10.657
32067 | 恒流恒压充电 | 00:08:00 | 527:07:39 | 2.8505 | 3.7403 | 0.3801 | 1.4174 | 2023-01-07 16:42:52 | 10.6616
32068 | 恒流恒压充电 | 00:09:00 | 527:08:39 | 2.8505 | 3.7418 | 0.4276 | 1.5951 | 2023-01-07 16:43:52 | 10.6659
32069 | 恒流恒压充电 | 00:10:00 | 527:09:39 | 2.8505 | 3.7432 | 0.4751 | 1.7729 | 2023-01-07 16:44:52 | 10.6698
32070 | 恒流恒压充电 | 00:11:00 | 527:10:39 | 2.8505 | 3.7447 | 0.5226 | 1.9508 | 2023-01-07 16:45:52 | 10.6741
32071 | 恒流恒压充电 | 00:12:00 | 527:11:39 | 2.8505 | 3.7461 | 0.5701 | 2.1287 | 2023-01-07 16:46:52 | 10.6781
32072 | 恒流恒压充电 | 00:13:00 | 527:12:39 | 2.8505 | 3.7474 | 0.6176 | 2.3067 | 2023-01-07 16:47:52 | 10.6818
32073 | 恒流恒压充电 | 00:14:00 | 527:13:39 | 2.8505 | 3.7489 | 0.6651 | 2.4848 | 2023-01-07 16:48:52 | 10.6861
32074 | 恒流恒压充电 | 00:15:00 | 527:14:39 | 2.8503 | 3.7503 | 0.7126 | 2.6629 | 2023-01-07 16:49:52 | 10.6893
32075 | 恒流恒压充电 | 00:16:00 | 527:15:39 | 2.8505 | 3.7516 | 0.7601 | 2.8411 | 2023-01-07 16:50:52 | 10.6938
32076 | 恒流恒压充电 | 00:17:00 | 527:16:39 | 2.8503 | 3.7531 | 0.8076 | 3.0194 | 2023-01-07 16:51:52 | 10.6973
32077 | 恒流恒压充电 | 00:18:00 | 527:17:39 | 2.8505 | 3.7544 | 0.8551 | 3.1977 | 2023-01-07 16:52:52 | 10.7018
32078 | 恒流恒压充电 | 00:19:00 | 527:18:39 | 2.8505 | 3.7558 | 0.9026 | 3.3761 | 2023-01-07 16:53:52 | 10.7058
32079 | 恒流恒压充电 | 00:20:00 | 527:19:39 | 2.8505 | 3.7573 | 0.9501 | 3.5546 | 2023-01-07 16:54:52 | 10.71
32080 | 恒流恒压充电 | 00:21:00 | 527:20:39 | 2.8505 | 3.7586 | 0.9976 | 3.7331 | 2023-01-07 16:55:52 | 10.7137
32081 | 恒流恒压充电 | 00:22:00 | 527:21:39 | 2.8505 | 3.7599 | 1.0452 | 3.9117 | 2023-01-07 16:56:52 | 10.7174
32082 | 恒流恒压充电 | 00:23:00 | 527:22:39 | 2.8505 | 3.7613 | 1.0927 | 4.0903 | 2023-01-07 16:57:52 | 10.7214
32083 | 恒流恒压充电 | 00:24:00 | 527:23:39 | 2.8505 | 3.7628 | 1.1402 | 4.2691 | 2023-01-07 16:58:52 | 10.7257
32084 | 恒流恒压充电 | 00:25:00 | 527:24:39 | 2.8505 | 3.7642 | 1.1877 | 4.4479 | 2023-01-07 16:59:52 | 10.7297
32085 | 恒流恒压充电 | 00:26:00 | 527:25:39 | 2.8505 | 3.7655 | 1.2352 | 4.6267 | 2023-01-07 17:00:52 | 10.7334
32086 | 恒流恒压充电 | 00:27:00 | 527:26:39 | 2.8505 | 3.767 | 1.2827 | 4.8056 | 2023-01-07 17:01:52 | 10.7377
32087 | 恒流恒压充电 | 00:28:00 | 527:27:39 | 2.8505 | 3.7683 | 1.3302 | 4.9846 | 2023-01-07 17:02:52 | 10.7414
32088 | 恒流恒压充电 | 00:29:00 | 527:28:39 | 2.8505 | 3.7697 | 1.3777 | 5.1637 | 2023-01-07 17:03:52 | 10.7454
32089 | 恒流恒压充电 | 00:30:00 | 527:29:39 | 2.8505 | 3.7712 | 1.4252 | 5.3428 | 2023-01-07 17:04:52 | 10.7497
32090 | 恒流恒压充电 | 00:31:00 | 527:30:39 | 2.8505 | 3.7724 | 1.4727 | 5.522 | 2023-01-07 17:05:52 | 10.7531
32091 | 恒流恒压充电 | 00:32:00 | 527:31:39 | 2.8505 | 3.7739 | 1.5202 | 5.7012 | 2023-01-07 17:06:52 | 10.7574
32092 | 恒流恒压充电 | 00:33:00 | 527:32:39 | 2.8505 | 3.7752 | 1.5677 | 5.8805 | 2023-01-07 17:07:52 | 10.7611
32093 | 恒流恒压充电 | 00:34:00 | 527:33:39 | 2.8505 | 3.7766 | 1.6152 | 6.0599 | 2023-01-07 17:08:52 | 10.765
32094 | 恒流恒压充电 | 00:35:00 | 527:34:39 | 2.8503 | 3.7779 | 1.6627 | 6.2394 | 2023-01-07 17:09:52 | 10.768
32095 | 恒流恒压充电 | 00:36:00 | 527:35:39 | 2.8503 | 3.7792 | 1.7103 | 6.4189 | 2023-01-07 17:10:52 | 10.7717
32096 | 恒流恒压充电 | 00:37:00 | 527:36:39 | 2.8503 | 3.7807 | 1.7578 | 6.5985 | 2023-01-07 17:11:52 | 10.7759
32097 | 恒流恒压充电 | 00:38:00 | 527:37:39 | 2.8505 | 3.7821 | 1.8053 | 6.7781 | 2023-01-07 17:12:52 | 10.7807
32098 | 恒流恒压充电 | 00:39:00 | 527:38:39 | 2.8505 | 3.7834 | 1.8528 | 6.9578 | 2023-01-07 17:13:52 | 10.7844
32099 | 恒流恒压充电 | 00:40:00 | 527:39:39 | 2.8505 | 3.7847 | 1.9003 | 7.1376 | 2023-01-07 17:14:52 | 10.7881
32100 | 恒流恒压充电 | 00:41:00 | 527:40:39 | 2.8503 | 3.7862 | 1.9478 | 7.3174 | 2023-01-07 17:15:52 | 10.7916
32101 | 恒流恒压充电 | 00:42:00 | 527:41:39 | 2.8503 | 3.7876 | 1.9953 | 7.4973 | 2023-01-07 17:16:52 | 10.7956
32102 | 恒流恒压充电 | 00:43:00 | 527:42:39 | 2.8505 | 3.7889 | 2.0428 | 7.6773 | 2023-01-07 17:17:52 | 10.8001
32103 | 恒流恒压充电 | 00:44:00 | 527:43:39 | 2.8505 | 3.7902 | 2.0903 | 7.8573 | 2023-01-07 17:18:52 | 10.8038
32104 | 恒流恒压充电 | 00:45:00 | 527:44:39 | 2.8505 | 3.7918 | 2.1378 | 8.0374 | 2023-01-07 17:19:52 | 10.8084
32105 | 恒流恒压充电 | 00:46:00 | 527:45:39 | 2.8503 | 3.7931 | 2.1853 | 8.2176 | 2023-01-07 17:20:52 | 10.8113
32106 | 恒流恒压充电 | 00:47:00 | 527:46:39 | 2.8503 | 3.7936 | 2.2328 | 8.3978 | 2023-01-07 17:21:52 | 10.8127
32107 | 恒流恒压充电 | 00:48:00 | 527:47:39 | 2.8505 | 3.7949 | 2.2803 | 8.5781 | 2023-01-07 17:22:52 | 10.8172
32108 | 恒流恒压充电 | 00:49:00 | 527:48:39 | 2.8503 | 3.7963 | 2.3278 | 8.7584 | 2023-01-07 17:23:52 | 10.8204
32109 | 恒流恒压充电 | 00:50:00 | 527:49:39 | 2.8505 | 3.7976 | 2.3754 | 8.9388 | 2023-01-07 17:24:52 | 10.8249
32110 | 恒流恒压充电 | 00:51:00 | 527:50:39 | 2.8505 | 3.7991 | 2.4229 | 9.1192 | 2023-01-07 17:25:52 | 10.8292
32111 | 恒流恒压充电 | 00:52:00 | 527:51:39 | 2.8505 | 3.8004 | 2.4704 | 9.2997 | 2023-01-07 17:26:52 | 10.8329
32112 | 恒流恒压充电 | 00:53:00 | 527:52:39 | 2.8505 | 3.8018 | 2.5179 | 9.4803 | 2023-01-07 17:27:52 | 10.8369
32113 | 恒流恒压充电 | 00:54:00 | 527:53:39 | 2.8505 | 3.8033 | 2.5654 | 9.661 | 2023-01-07 17:28:52 | 10.8412
32114 | 恒流恒压充电 | 00:55:00 | 527:54:39 | 2.8505 | 3.8047 | 2.6129 | 9.8417 | 2023-01-07 17:29:52 | 10.8451
32115 | 恒流恒压充电 | 00:56:00 | 527:55:39 | 2.8503 | 3.806 | 2.6604 | 10.0224 | 2023-01-07 17:30:52 | 10.8481
32116 | 恒流恒压充电 | 00:57:00 | 527:56:39 | 2.8505 | 3.8075 | 2.7079 | 10.2033 | 2023-01-07 17:31:52 | 10.8531
32117 | 恒流恒压充电 | 00:58:00 | 527:57:39 | 2.8505 | 3.8088 | 2.7554 | 10.3842 | 2023-01-07 17:32:52 | 10.8568
32118 | 恒流恒压充电 | 00:59:00 | 527:58:39 | 2.8505 | 3.8104 | 2.8029 | 10.5652 | 2023-01-07 17:33:52 | 10.8614
32119 | 恒流恒压充电 | 01:00:00 | 527:59:39 | 2.8505 | 3.8117 | 2.8504 | 10.7462 | 2023-01-07 17:34:52 | 10.8651
32120 | 恒流恒压充电 | 01:01:00 | 528:00:39 | 2.8503 | 3.8133 | 2.8979 | 10.9274 | 2023-01-07 17:35:52 | 10.8689
32121 | 恒流恒压充电 | 01:02:00 | 528:01:39 | 2.8505 | 3.8147 | 2.9454 | 11.1086 | 2023-01-07 17:36:52 | 10.8736
32122 | 恒流恒压充电 | 01:03:00 | 528:02:39 | 2.8503 | 3.8163 | 2.9929 | 11.2898 | 2023-01-07 17:37:52 | 10.8774
32123 | 恒流恒压充电 | 01:04:00 | 528:03:39 | 2.8505 | 3.8178 | 3.0405 | 11.4712 | 2023-01-07 17:38:52 | 10.8825
32124 | 恒流恒压充电 | 01:05:00 | 528:04:39 | 2.8505 | 3.8192 | 3.088 | 11.6526 | 2023-01-07 17:39:52 | 10.8865
32125 | 恒流恒压充电 | 01:06:00 | 528:05:39 | 2.8505 | 3.8209 | 3.1355 | 11.834 | 2023-01-07 17:40:52 | 10.8913
32126 | 恒流恒压充电 | 01:07:00 | 528:06:39 | 2.8505 | 3.8225 | 3.183 | 12.0156 | 2023-01-07 17:41:52 | 10.8959
32127 | 恒流恒压充电 | 01:08:00 | 528:07:39 | 2.8505 | 3.8243 | 3.2305 | 12.1972 | 2023-01-07 17:42:52 | 10.901
32128 | 恒流恒压充电 | 01:09:00 | 528:08:39 | 2.8505 | 3.8259 | 3.278 | 12.379 | 2023-01-07 17:43:52 | 10.9056
32129 | 恒流恒压充电 | 01:10:00 | 528:09:39 | 2.8503 | 3.8275 | 3.3255 | 12.5607 | 2023-01-07 17:44:52 | 10.9093
32130 | 恒流恒压充电 | 01:11:00 | 528:10:39 | 2.8505 | 3.8293 | 3.373 | 12.7426 | 2023-01-07 17:45:52 | 10.9153
32131 | 恒流恒压充电 | 01:12:00 | 528:11:39 | 2.8505 | 3.8309 | 3.4205 | 12.9246 | 2023-01-07 17:46:52 | 10.9198
32132 | 恒流恒压充电 | 01:13:00 | 528:12:39 | 2.8505 | 3.8326 | 3.468 | 13.1066 | 2023-01-07 17:47:52 | 10.9247
32133 | 恒流恒压充电 | 01:14:00 | 528:13:39 | 2.8505 | 3.8344 | 3.5155 | 13.2887 | 2023-01-07 17:48:52 | 10.9298
32134 | 恒流恒压充电 | 01:15:00 | 528:14:39 | 2.8505 | 3.8362 | 3.563 | 13.4709 | 2023-01-07 17:49:52 | 10.9349
32135 | 恒流恒压充电 | 01:16:00 | 528:15:39 | 2.8505 | 3.8383 | 3.6105 | 13.6532 | 2023-01-07 17:50:52 | 10.9409
32136 | 恒流恒压充电 | 01:17:00 | 528:16:39 | 2.8505 | 3.8401 | 3.658 | 13.8356 | 2023-01-07 17:51:52 | 10.9461
32137 | 恒流恒压充电 | 01:18:00 | 528:17:39 | 2.8505 | 3.8422 | 3.7055 | 14.0181 | 2023-01-07 17:52:52 | 10.952
32138 | 恒流恒压充电 | 01:19:00 | 528:18:39 | 2.8503 | 3.8441 | 3.7531 | 14.2007 | 2023-01-07 17:53:52 | 10.9566
32139 | 恒流恒压充电 | 01:20:00 | 528:19:39 | 2.8505 | 3.8462 | 3.8006 | 14.3833 | 2023-01-07 17:54:52 | 10.9634
32140 | 恒流恒压充电 | 01:21:00 | 528:20:39 | 2.8505 | 3.8483 | 3.8481 | 14.5661 | 2023-01-07 17:55:52 | 10.9694
32141 | 恒流恒压充电 | 01:22:00 | 528:21:39 | 2.8505 | 3.8506 | 3.8956 | 14.749 | 2023-01-07 17:56:52 | 10.976
32142 | 恒流恒压充电 | 01:23:00 | 528:22:39 | 2.8505 | 3.8527 | 3.9431 | 14.932 | 2023-01-07 17:57:52 | 10.982
32143 | 恒流恒压充电 | 01:24:00 | 528:23:39 | 2.8505 | 3.8551 | 3.9906 | 15.115 | 2023-01-07 17:58:52 | 10.9888
32144 | 恒流恒压充电 | 01:25:00 | 528:24:39 | 2.8505 | 3.8575 | 4.0381 | 15.2982 | 2023-01-07 17:59:52 | 10.9956
32145 | 恒流恒压充电 | 01:26:00 | 528:25:39 | 2.8505 | 3.8599 | 4.0856 | 15.4816 | 2023-01-07 18:00:52 | 11.0025
32146 | 恒流恒压充电 | 01:27:00 | 528:26:39 | 2.8503 | 3.8625 | 4.1331 | 15.665 | 2023-01-07 18:01:52 | 11.0091
32147 | 恒流恒压充电 | 01:28:00 | 528:27:39 | 2.8503 | 3.8651 | 4.1806 | 15.8485 | 2023-01-07 18:02:52 | 11.0165
32148 | 恒流恒压充电 | 01:29:00 | 528:28:39 | 2.8503 | 3.8677 | 4.2281 | 16.0322 | 2023-01-07 18:03:52 | 11.0239
32149 | 恒流恒压充电 | 01:30:00 | 528:29:39 | 2.8505 | 3.8704 | 4.2756 | 16.216 | 2023-01-07 18:04:52 | 11.0324
32150 | 恒流恒压充电 | 01:31:00 | 528:30:39 | 2.8503 | 3.8733 | 4.3231 | 16.4 | 2023-01-07 18:05:52 | 11.0399
32151 | 恒流恒压充电 | 01:32:00 | 528:31:39 | 2.8505 | 3.8762 | 4.3706 | 16.584 | 2023-01-07 18:06:52 | 11.049
32152 | 恒流恒压充电 | 01:33:00 | 528:32:39 | 2.8505 | 3.8793 | 4.4182 | 16.7683 | 2023-01-07 18:07:52 | 11.0578
32153 | 恒流恒压充电 | 01:34:00 | 528:33:39 | 2.8505 | 3.8823 | 4.4657 | 16.9526 | 2023-01-07 18:08:52 | 11.0663
32154 | 恒流恒压充电 | 01:35:00 | 528:34:39 | 2.8505 | 3.8856 | 4.5132 | 17.1371 | 2023-01-07 18:09:52 | 11.0757
32155 | 恒流恒压充电 | 01:36:00 | 528:35:39 | 2.8505 | 3.8888 | 4.5607 | 17.3218 | 2023-01-07 18:10:52 | 11.0849
32156 | 恒流恒压充电 | 01:37:00 | 528:36:39 | 2.8505 | 3.8922 | 4.6082 | 17.5066 | 2023-01-07 18:11:52 | 11.0946
32157 | 恒流恒压充电 | 01:38:00 | 528:37:39 | 2.8505 | 3.8957 | 4.6557 | 17.6916 | 2023-01-07 18:12:52 | 11.1045
32158 | 恒流恒压充电 | 01:39:00 | 528:38:39 | 2.8505 | 3.8993 | 4.7032 | 17.8768 | 2023-01-07 18:13:52 | 11.1148
32159 | 恒流恒压充电 | 01:40:00 | 528:39:39 | 2.8505 | 3.9028 | 4.7507 | 18.0621 | 2023-01-07 18:14:52 | 11.1248
32160 | 恒流恒压充电 | 01:41:00 | 528:40:39 | 2.8505 | 3.9067 | 4.7982 | 18.2476 | 2023-01-07 18:15:52 | 11.1359
32161 | 恒流恒压充电 | 01:42:00 | 528:41:39 | 2.8503 | 3.9106 | 4.8457 | 18.4333 | 2023-01-07 18:16:52 | 11.1462
32162 | 恒流恒压充电 | 01:43:00 | 528:42:39 | 2.8505 | 3.9146 | 4.8932 | 18.6192 | 2023-01-07 18:17:52 | 11.1584
32163 | 恒流恒压充电 | 01:44:00 | 528:43:39 | 2.8505 | 3.9187 | 4.9407 | 18.8052 | 2023-01-07 18:18:52 | 11.1701
32164 | 恒流恒压充电 | 01:45:00 | 528:44:39 | 2.8505 | 3.9229 | 4.9882 | 18.9915 | 2023-01-07 18:19:52 | 11.1821
32165 | 恒流恒压充电 | 01:46:00 | 528:45:39 | 2.8505 | 3.9272 | 5.0357 | 19.178 | 2023-01-07 18:20:52 | 11.1943
32166 | 恒流恒压充电 | 01:47:00 | 528:46:39 | 2.8505 | 3.9314 | 5.0832 | 19.3646 | 2023-01-07 18:21:52 | 11.2063
32167 | 恒流恒压充电 | 01:48:00 | 528:47:39 | 2.8505 | 3.9358 | 5.1308 | 19.5515 | 2023-01-07 18:22:52 | 11.2188
32168 | 恒流恒压充电 | 01:49:00 | 528:48:39 | 2.8505 | 3.9403 | 5.1783 | 19.7386 | 2023-01-07 18:23:52 | 11.2317
32169 | 恒流恒压充电 | 01:50:00 | 528:49:39 | 2.8503 | 3.9448 | 5.2258 | 19.9259 | 2023-01-07 18:24:52 | 11.2437
32170 | 恒流恒压充电 | 01:51:00 | 528:50:39 | 2.8503 | 3.9495 | 5.2733 | 20.1134 | 2023-01-07 18:25:52 | 11.2571
32171 | 恒流恒压充电 | 01:52:00 | 528:51:39 | 2.8505 | 3.9542 | 5.3208 | 20.3011 | 2023-01-07 18:26:52 | 11.2713
32172 | 恒流恒压充电 | 01:53:00 | 528:52:39 | 2.8505 | 3.9588 | 5.3683 | 20.4891 | 2023-01-07 18:27:52 | 11.2844
32173 | 恒流恒压充电 | 01:54:00 | 528:53:39 | 2.8503 | 3.9637 | 5.4158 | 20.6773 | 2023-01-07 18:28:52 | 11.2975
32174 | 恒流恒压充电 | 01:55:00 | 528:54:39 | 2.8503 | 3.9687 | 5.4633 | 20.8657 | 2023-01-07 18:29:52 | 11.3118
32175 | 恒流恒压充电 | 01:56:00 | 528:55:39 | 2.8503 | 3.9735 | 5.5108 | 21.0544 | 2023-01-07 18:30:52 | 11.3255
32176 | 恒流恒压充电 | 01:57:00 | 528:56:39 | 2.8505 | 3.9784 | 5.5583 | 21.2433 | 2023-01-07 18:31:52 | 11.3403
32177 | 恒流恒压充电 | 01:58:00 | 528:57:39 | 2.8505 | 3.9834 | 5.6058 | 21.4324 | 2023-01-07 18:32:52 | 11.3545
32178 | 恒流恒压充电 | 01:59:00 | 528:58:39 | 2.8505 | 3.9884 | 5.6533 | 21.6217 | 2023-01-07 18:33:52 | 11.3688
32179 | 恒流恒压充电 | 02:00:00 | 528:59:39 | 2.8505 | 3.9934 | 5.7008 | 21.8113 | 2023-01-07 18:34:52 | 11.383
32180 | 恒流恒压充电 | 02:01:00 | 529:00:39 | 2.8505 | 3.9984 | 5.7483 | 22.0012 | 2023-01-07 18:35:52 | 11.3973
32181 | 恒流恒压充电 | 02:02:00 | 529:01:39 | 2.8503 | 4.0035 | 5.7958 | 22.1912 | 2023-01-07 18:36:52 | 11.411
32182 | 恒流恒压充电 | 02:03:00 | 529:02:39 | 2.8505 | 4.0085 | 5.8434 | 22.3815 | 2023-01-07 18:37:52 | 11.4261
32183 | 恒流恒压充电 | 02:04:00 | 529:03:39 | 2.8505 | 4.0137 | 5.8909 | 22.5721 | 2023-01-07 18:38:52 | 11.4409
32184 | 恒流恒压充电 | 02:05:00 | 529:04:39 | 2.8505 | 4.0187 | 5.9384 | 22.7629 | 2023-01-07 18:39:52 | 11.4551
32185 | 恒流恒压充电 | 02:06:00 | 529:05:39 | 2.8505 | 4.0237 | 5.9859 | 22.9539 | 2023-01-07 18:40:52 | 11.4694
32186 | 恒流恒压充电 | 02:07:00 | 529:06:39 | 2.8505 | 4.0287 | 6.0334 | 23.1452 | 2023-01-07 18:41:52 | 11.4836
32187 | 恒流恒压充电 | 02:08:00 | 529:07:39 | 2.8505 | 4.0337 | 6.0809 | 23.3367 | 2023-01-07 18:42:52 | 11.4979
32188 | 恒流恒压充电 | 02:09:00 | 529:08:39 | 2.8503 | 4.0387 | 6.1284 | 23.5285 | 2023-01-07 18:43:52 | 11.5113
32189 | 恒流恒压充电 | 02:10:00 | 529:09:39 | 2.8503 | 4.0437 | 6.1759 | 23.7205 | 2023-01-07 18:44:52 | 11.5256
32190 | 恒流恒压充电 | 02:11:00 | 529:10:39 | 2.8505 | 4.0487 | 6.2234 | 23.9127 | 2023-01-07 18:45:52 | 11.5407
32191 | 恒流恒压充电 | 02:12:00 | 529:11:39 | 2.8503 | 4.0537 | 6.2709 | 24.1051 | 2023-01-07 18:46:52 | 11.5541
32192 | 恒流恒压充电 | 02:13:00 | 529:12:39 | 2.8503 | 4.0586 | 6.3184 | 24.2978 | 2023-01-07 18:47:52 | 11.568
32193 | 恒流恒压充电 | 02:14:00 | 529:13:39 | 2.8505 | 4.0634 | 6.3659 | 24.4908 | 2023-01-07 18:48:52 | 11.5826
32194 | 恒流恒压充电 | 02:15:00 | 529:14:39 | 2.8503 | 4.0684 | 6.4134 | 24.6839 | 2023-01-07 18:49:52 | 11.596
32195 | 恒流恒压充电 | 02:16:00 | 529:15:39 | 2.8505 | 4.0733 | 6.4609 | 24.8773 | 2023-01-07 18:50:52 | 11.6108
32196 | 恒流恒压充电 | 02:17:00 | 529:16:39 | 2.8505 | 4.0781 | 6.5084 | 25.0709 | 2023-01-07 18:51:52 | 11.6245
32197 | 恒流恒压充电 | 02:18:00 | 529:17:39 | 2.8505 | 4.0828 | 6.556 | 25.2648 | 2023-01-07 18:52:52 | 11.6379
32198 | 恒流恒压充电 | 02:19:00 | 529:18:39 | 2.8505 | 4.0876 | 6.6035 | 25.4589 | 2023-01-07 18:53:52 | 11.6515
32199 | 恒流恒压充电 | 02:20:00 | 529:19:39 | 2.8503 | 4.0923 | 6.651 | 25.6531 | 2023-01-07 18:54:52 | 11.6641
32200 | 恒流恒压充电 | 02:21:00 | 529:20:39 | 2.8505 | 4.0968 | 6.6985 | 25.8477 | 2023-01-07 18:55:52 | 11.6778
32201 | 恒流恒压充电 | 02:22:00 | 529:21:39 | 2.8505 | 4.1015 | 6.746 | 26.0424 | 2023-01-07 18:56:52 | 11.6912
32202 | 恒流恒压充电 | 02:23:00 | 529:22:39 | 2.8503 | 4.1059 | 6.7935 | 26.2374 | 2023-01-07 18:57:52 | 11.7028
32203 | 恒流恒压充电 | 02:24:00 | 529:23:39 | 2.8503 | 4.1104 | 6.841 | 26.4325 | 2023-01-07 18:58:52 | 11.7157
32204 | 恒流恒压充电 | 02:25:00 | 529:24:39 | 2.8503 | 4.1147 | 6.8885 | 26.6279 | 2023-01-07 18:59:52 | 11.7279
32205 | 恒流恒压充电 | 02:26:00 | 529:25:39 | 2.8505 | 4.1188 | 6.936 | 26.8235 | 2023-01-07 19:00:52 | 11.7405
32206 | 恒流恒压充电 | 02:27:00 | 529:26:39 | 2.8505 | 4.123 | 6.9835 | 27.0192 | 2023-01-07 19:01:52 | 11.7524
32207 | 恒流恒压充电 | 02:28:00 | 529:27:39 | 2.8505 | 4.1268 | 7.031 | 27.2152 | 2023-01-07 19:02:52 | 11.7633
32208 | 恒流恒压充电 | 02:29:00 | 529:28:39 | 2.8505 | 4.1306 | 7.0785 | 27.4113 | 2023-01-07 19:03:52 | 11.7741
32209 | 恒流恒压充电 | 02:30:00 | 529:29:39 | 2.8505 | 4.1343 | 7.126 | 27.6077 | 2023-01-07 19:04:52 | 11.7847
32210 | 恒流恒压充电 | 02:31:00 | 529:30:39 | 2.8505 | 4.1375 | 7.1735 | 27.8042 | 2023-01-07 19:05:52 | 11.7938
32211 | 恒流恒压充电 | 02:32:00 | 529:31:39 | 2.8505 | 4.141 | 7.2211 | 28.0008 | 2023-01-07 19:06:52 | 11.8038
32212 | 恒流恒压充电 | 02:33:00 | 529:32:39 | 2.8503 | 4.1443 | 7.2686 | 28.1976 | 2023-01-07 19:07:52 | 11.8123
32213 | 恒流恒压充电 | 02:34:00 | 529:33:39 | 2.8505 | 4.1478 | 7.3161 | 28.3946 | 2023-01-07 19:08:52 | 11.8231
32214 | 恒流恒压充电 | 02:35:00 | 529:34:39 | 2.8505 | 4.1514 | 7.3636 | 28.5917 | 2023-01-07 19:09:52 | 11.8334
32215 | 恒流恒压充电 | 02:36:00 | 529:35:39 | 2.8505 | 4.1549 | 7.4111 | 28.789 | 2023-01-07 19:10:52 | 11.8434
32216 | 恒流恒压充电 | 02:37:00 | 529:36:39 | 2.8505 | 4.1586 | 7.4586 | 28.9865 | 2023-01-07 19:11:52 | 11.8539
32217 | 恒流恒压充电 | 02:38:00 | 529:37:39 | 2.8505 | 4.1623 | 7.5061 | 29.1841 | 2023-01-07 19:12:52 | 11.8645
32218 | 恒流恒压充电 | 02:39:00 | 529:38:39 | 2.8505 | 4.1662 | 7.5536 | 29.382 | 2023-01-07 19:13:52 | 11.8756
32219 | 恒流恒压充电 | 02:40:00 | 529:39:39 | 2.8505 | 4.1701 | 7.6011 | 29.58 | 2023-01-07 19:14:52 | 11.8867
32220 | 恒流恒压充电 | 02:41:00 | 529:40:39 | 2.8503 | 4.1741 | 7.6486 | 29.7782 | 2023-01-07 19:15:52 | 11.8972
32221 | 恒流恒压充电 | 02:42:00 | 529:41:39 | 2.8505 | 4.1782 | 7.6961 | 29.9766 | 2023-01-07 19:16:52 | 11.9098
32222 | 恒流恒压充电 | 02:43:00 | 529:42:39 | 2.8503 | 4.1824 | 7.7436 | 30.1752 | 2023-01-07 19:17:52 | 11.9209
32223 | 恒流恒压充电 | 02:44:00 | 529:43:39 | 2.8503 | 4.1866 | 7.7911 | 30.374 | 2023-01-07 19:18:52 | 11.9329
32224 | 恒流恒压充电 | 02:45:00 | 529:44:39 | 2.8503 | 4.1907 | 7.8386 | 30.573 | 2023-01-07 19:19:52 | 11.9445
32225 | 恒流恒压充电 | 02:46:00 | 529:45:39 | 2.8505 | 4.1949 | 7.8861 | 30.7721 | 2023-01-07 19:20:52 | 11.9574
32226 | 恒流恒压充电 | 02:47:00 | 529:46:39 | 2.8503 | 4.1993 | 7.9337 | 30.9715 | 2023-01-07 19:21:52 | 11.9691
32227 | 恒流恒压充电 | 02:48:00 | 529:47:39 | 2.8505 | 4.204 | 7.9812 | 31.1711 | 2023-01-07 19:22:52 | 11.9833
32228 | 恒流恒压充电 | 02:49:00 | 529:48:39 | 2.8505 | 4.2085 | 8.0287 | 31.371 | 2023-01-07 19:23:52 | 11.9962
32229 | 恒流恒压充电 | 02:50:00 | 529:49:39 | 2.8505 | 4.2127 | 8.0762 | 31.571 | 2023-01-07 19:24:52 | 12.0081
32230 | 恒流恒压充电 | 02:51:00 | 529:50:39 | 2.8505 | 4.2171 | 8.1237 | 31.7712 | 2023-01-07 19:25:52 | 12.0207
32231 | 恒流恒压充电 | 02:52:00 | 529:51:39 | 2.8505 | 4.2212 | 8.1712 | 31.9717 | 2023-01-07 19:26:52 | 12.0324
32232 | 恒流恒压充电 | 02:53:00 | 529:52:39 | 2.8505 | 4.2258 | 8.2187 | 32.1723 | 2023-01-07 19:27:52 | 12.0455
32233 | 恒流恒压充电 | 02:54:00 | 529:53:39 | 2.8503 | 4.2301 | 8.2662 | 32.3731 | 2023-01-07 19:28:52 | 12.0568
32234 | 恒流恒压充电 | 02:55:00 | 529:54:39 | 2.8503 | 4.2345 | 8.3137 | 32.5742 | 2023-01-07 19:29:52 | 12.0694
32235 | 恒流恒压充电 | 02:56:00 | 529:55:39 | 2.8505 | 4.2388 | 8.3612 | 32.7755 | 2023-01-07 19:30:52 | 12.0825
32236 | 恒流恒压充电 | 02:57:00 | 529:56:39 | 2.8505 | 4.2432 | 8.4087 | 32.977 | 2023-01-07 19:31:52 | 12.0951
32237 | 恒流恒压充电 | 02:58:00 | 529:57:39 | 2.8505 | 4.2476 | 8.4562 | 33.1786 | 2023-01-07 19:32:52 | 12.1076
32238 | 恒流恒压充电 | 02:59:00 | 529:58:39 | 2.8505 | 4.2519 | 8.5037 | 33.3805 | 2023-01-07 19:33:52 | 12.1199
32239 | 恒流恒压充电 | 03:00:00 | 529:59:39 | 2.8503 | 4.2559 | 8.5512 | 33.5826 | 2023-01-07 19:34:52 | 12.1304
32240 | 恒流恒压充电 | 03:01:00 | 530:00:39 | 2.8505 | 4.2603 | 8.5987 | 33.7849 | 2023-01-07 19:35:52 | 12.1438
32241 | 恒流恒压充电 | 03:02:00 | 530:01:39 | 2.8503 | 4.2647 | 8.6462 | 33.9874 | 2023-01-07 19:36:52 | 12.1555
32242 | 恒流恒压充电 | 03:03:00 | 530:02:39 | 2.8505 | 4.2687 | 8.6938 | 34.1901 | 2023-01-07 19:37:52 | 12.1678
32243 | 恒流恒压充电 | 03:04:00 | 530:03:39 | 2.8505 | 4.2731 | 8.7413 | 34.393 | 2023-01-07 19:38:52 | 12.1803
32244 | 恒流恒压充电 | 03:05:00 | 530:04:39 | 2.8505 | 4.2772 | 8.7888 | 34.5961 | 2023-01-07 19:39:52 | 12.192
32245 | 恒流恒压充电 | 03:06:00 | 530:05:39 | 2.8505 | 4.2814 | 8.8363 | 34.7994 | 2023-01-07 19:40:52 | 12.204
32246 | 恒流恒压充电 | 03:07:00 | 530:06:39 | 2.8503 | 4.2855 | 8.8838 | 35.0029 | 2023-01-07 19:41:52 | 12.2147
32247 | 恒流恒压充电 | 03:08:00 | 530:07:39 | 2.8503 | 4.2895 | 8.9313 | 35.2066 | 2023-01-07 19:42:52 | 12.2261
32248 | 恒流恒压充电 | 03:09:00 | 530:08:39 | 2.8503 | 4.2935 | 8.9788 | 35.4104 | 2023-01-07 19:43:52 | 12.2375
32249 | 恒流恒压充电 | 03:10:00 | 530:09:39 | 2.8505 | 4.2974 | 9.0263 | 35.6145 | 2023-01-07 19:44:52 | 12.2496
32250 | 恒流恒压充电 | 03:11:00 | 530:10:39 | 2.8503 | 4.3015 | 9.0738 | 35.8187 | 2023-01-07 19:45:52 | 12.2604
32251 | 恒流恒压充电 | 03:12:00 | 530:11:39 | 2.8503 | 4.3055 | 9.1213 | 36.0232 | 2023-01-07 19:46:52 | 12.2718
32252 | 恒流恒压充电 | 03:13:00 | 530:12:39 | 2.8505 | 4.3092 | 9.1688 | 36.2278 | 2023-01-07 19:47:52 | 12.2832
32253 | 恒流恒压充电 | 03:14:00 | 530:13:39 | 2.8503 | 4.3131 | 9.2163 | 36.4326 | 2023-01-07 19:48:52 | 12.2934
32254 | 恒流恒压充电 | 03:15:00 | 530:14:39 | 2.8503 | 4.3169 | 9.2638 | 36.6376 | 2023-01-07 19:49:52 | 12.3042
32255 | 恒流恒压充电 | 03:16:00 | 530:15:39 | 2.8503 | 4.3208 | 9.3113 | 36.8428 | 2023-01-07 19:50:52 | 12.3154
32256 | 恒流恒压充电 | 03:17:00 | 530:16:39 | 2.8503 | 4.3247 | 9.3588 | 37.0481 | 2023-01-07 19:51:52 | 12.3265
32257 | 恒流恒压充电 | 03:18:00 | 530:17:39 | 2.8503 | 4.3286 | 9.4063 | 37.2537 | 2023-01-07 19:52:52 | 12.3376
32258 | 恒流恒压充电 | 03:19:00 | 530:18:39 | 2.8503 | 4.3324 | 9.4538 | 37.4594 | 2023-01-07 19:53:52 | 12.3484
32259 | 恒流恒压充电 | 03:20:00 | 530:19:39 | 2.8505 | 4.3365 | 9.5014 | 37.6653 | 2023-01-07 19:54:52 | 12.361
32260 | 恒流恒压充电 | 03:21:00 | 530:20:39 | 2.8503 | 4.3405 | 9.5489 | 37.8714 | 2023-01-07 19:55:52 | 12.3715
32261 | 恒流恒压充电 | 03:22:00 | 530:21:39 | 2.8503 | 4.3445 | 9.5964 | 38.0777 | 2023-01-07 19:56:52 | 12.3829
32262 | 恒流恒压充电 | 03:23:00 | 530:22:39 | 2.8503 | 4.3487 | 9.6439 | 38.2842 | 2023-01-07 19:57:52 | 12.3949
32263 | 恒流恒压充电 | 03:24:00 | 530:23:39 | 2.6849 | 4.3499 | 9.6903 | 38.4861 | 2023-01-07 19:58:52 | 11.679
32264 | 恒流恒压充电 | 03:25:00 | 530:24:39 | 2.509 | 4.3499 | 9.7335 | 38.6741 | 2023-01-07 19:59:52 | 10.9137
32265 | 恒流恒压充电 | 03:26:00 | 530:25:39 | 2.3554 | 4.3499 | 9.774 | 38.8503 | 2023-01-07 20:00:51 | 10.2457
32266 | 恒流恒压充电 | 03:27:00 | 530:26:39 | 2.2225 | 4.3499 | 9.8122 | 39.0163 | 2023-01-07 20:01:51 | 9.6677
32267 | 恒流恒压充电 | 03:28:00 | 530:27:39 | 2.1026 | 4.35 | 9.8482 | 39.173 | 2023-01-07 20:02:51 | 9.1465
32268 | 恒流恒压充电 | 03:29:00 | 530:28:39 | 1.9966 | 4.3499 | 9.8823 | 39.3215 | 2023-01-07 20:03:51 | 8.685
32269 | 恒流恒压充电 | 03:30:00 | 530:29:39 | 1.8983 | 4.3499 | 9.9148 | 39.4627 | 2023-01-07 20:04:51 | 8.2572
32270 | 恒流恒压充电 | 03:31:00 | 530:30:39 | 1.8064 | 4.3499 | 9.9456 | 39.5968 | 2023-01-07 20:05:51 | 7.8577
32271 | 恒流恒压充电 | 03:32:00 | 530:31:39 | 1.7268 | 4.3499 | 9.9751 | 39.7249 | 2023-01-07 20:06:51 | 7.5113
32272 | 恒流恒压充电 | 03:33:00 | 530:32:39 | 1.6514 | 4.3499 | 10.0032 | 39.8473 | 2023-01-07 20:07:51 | 7.1834
32273 | 恒流恒压充电 | 03:34:00 | 530:33:39 | 1.5817 | 4.3499 | 10.0302 | 39.9645 | 2023-01-07 20:08:51 | 6.8802
32274 | 恒流恒压充电 | 03:35:00 | 530:34:39 | 1.5191 | 4.3499 | 10.056 | 40.077 | 2023-01-07 20:09:51 | 6.608
32275 | 恒流恒压充电 | 03:36:00 | 530:35:39 | 1.4663 | 4.3499 | 10.0809 | 40.1854 | 2023-01-07 20:10:51 | 6.3783
32276 | 恒流恒压充电 | 03:37:00 | 530:36:39 | 1.4155 | 4.35 | 10.105 | 40.29 | 2023-01-07 20:11:51 | 6.1574
32277 | 恒流恒压充电 | 03:38:00 | 530:37:39 | 1.369 | 4.35 | 10.1282 | 40.3908 | 2023-01-07 20:12:51 | 5.955
32278 | 恒流恒压充电 | 03:39:00 | 530:38:39 | 1.319 | 4.3499 | 10.1506 | 40.4882 | 2023-01-07 20:13:51 | 5.7375
32279 | 恒流恒压充电 | 03:40:00 | 530:39:39 | 1.2794 | 4.35 | 10.1722 | 40.5823 | 2023-01-07 20:14:51 | 5.5653
32280 | 恒流恒压充电 | 03:41:00 | 530:40:39 | 1.2408 | 4.35 | 10.1932 | 40.6737 | 2023-01-07 20:15:51 | 5.3973
32281 | 恒流恒压充电 | 03:42:00 | 530:41:39 | 1.2058 | 4.3499 | 10.2136 | 40.7624 | 2023-01-07 20:16:51 | 5.2452
32282 | 恒流恒压充电 | 03:43:00 | 530:42:39 | 1.1758 | 4.3499 | 10.2334 | 40.8486 | 2023-01-07 20:17:51 | 5.1144
32283 | 恒流恒压充电 | 03:44:00 | 530:43:39 | 1.1447 | 4.3499 | 10.2527 | 40.9326 | 2023-01-07 20:18:51 | 4.9792
32284 | 恒流恒压充电 | 03:45:00 | 530:44:39 | 1.1189 | 4.3499 | 10.2716 | 41.0146 | 2023-01-07 20:19:51 | 4.8669
32285 | 恒流恒压充电 | 03:46:00 | 530:45:39 | 1.0906 | 4.3499 | 10.29 | 41.0948 | 2023-01-07 20:20:51 | 4.7441
32286 | 恒流恒压充电 | 03:47:00 | 530:46:39 | 1.0699 | 4.3499 | 10.308 | 41.1732 | 2023-01-07 20:21:51 | 4.654
32287 | 恒流恒压充电 | 03:48:00 | 530:47:39 | 1.0502 | 4.3499 | 10.3257 | 41.25 | 2023-01-07 20:22:51 | 4.5682
32288 | 恒流恒压充电 | 03:49:00 | 530:48:39 | 1.0278 | 4.3499 | 10.343 | 41.3252 | 2023-01-07 20:23:51 | 4.471
32289 | 恒流恒压充电 | 03:50:00 | 530:49:39 | 1.0069 | 4.3499 | 10.3599 | 41.3989 | 2023-01-07 20:24:51 | 4.38
32290 | 恒流恒压充电 | 03:51:00 | 530:50:39 | 0.9878 | 4.35 | 10.3765 | 41.4712 | 2023-01-07 20:25:51 | 4.2971
32291 | 恒流恒压充电 | 03:52:00 | 530:51:39 | 0.9662 | 4.3499 | 10.3928 | 41.5422 | 2023-01-07 20:26:51 | 4.2027
32292 | 恒流恒压充电 | 03:53:00 | 530:52:39 | 0.9506 | 4.3499 | 10.4088 | 41.6114 | 2023-01-07 20:27:51 | 4.1348
32293 | 恒流恒压充电 | 03:54:00 | 530:53:39 | 0.9322 | 4.3499 | 10.4244 | 41.6796 | 2023-01-07 20:28:51 | 4.0549
32294 | 恒流恒压充电 | 03:55:00 | 530:54:39 | 0.9195 | 4.3499 | 10.4399 | 41.7468 | 2023-01-07 20:29:51 | 3.9997
32295 | 恒流恒压充电 | 03:56:00 | 530:55:39 | 0.905 | 4.3499 | 10.4551 | 41.8129 | 2023-01-07 20:30:51 | 3.9368
32296 | 恒流恒压充电 | 03:57:00 | 530:56:39 | 0.8801 | 4.3499 | 10.4699 | 41.8774 | 2023-01-07 20:31:51 | 3.8284
32297 | 恒流恒压充电 | 03:58:00 | 530:57:39 | 0.8692 | 4.3499 | 10.4845 | 41.9408 | 2023-01-07 20:32:51 | 3.7808
32298 | 恒流恒压充电 | 03:59:00 | 530:58:39 | 0.8572 | 4.3499 | 10.4989 | 42.0034 | 2023-01-07 20:33:51 | 3.7287
32299 | 恒流恒压充电 | 04:00:00 | 530:59:39 | 0.8481 | 4.3499 | 10.5131 | 42.0653 | 2023-01-07 20:34:51 | 3.689
32300 | 恒流恒压充电 | 04:01:00 | 531:00:39 | 0.8388 | 4.3499 | 10.5272 | 42.1264 | 2023-01-07 20:35:51 | 3.6485
32301 | 恒流恒压充电 | 04:02:00 | 531:01:39 | 0.8263 | 4.3499 | 10.541 | 42.1868 | 2023-01-07 20:36:51 | 3.5945
32302 | 恒流恒压充电 | 04:03:00 | 531:02:39 | 0.8173 | 4.3499 | 10.5547 | 42.2464 | 2023-01-07 20:37:51 | 3.555
32303 | 恒流恒压充电 | 04:04:00 | 531:03:39 | 0.8105 | 4.3499 | 10.5683 | 42.3054 | 2023-01-07 20:38:51 | 3.5255
32304 | 恒流恒压充电 | 04:05:00 | 531:04:39 | 0.8066 | 4.3499 | 10.5818 | 42.3641 | 2023-01-07 20:39:51 | 3.5085
32305 | 恒流恒压充电 | 04:06:00 | 531:05:39 | 0.7972 | 4.3499 | 10.5952 | 42.4222 | 2023-01-07 20:40:51 | 3.4678
32306 | 恒流恒压充电 | 04:07:00 | 531:06:39 | 0.7921 | 4.3499 | 10.6084 | 42.4798 | 2023-01-07 20:41:51 | 3.4457
32307 | 恒流恒压充电 | 04:08:00 | 531:07:39 | 0.7853 | 4.35 | 10.6215 | 42.537 | 2023-01-07 20:42:51 | 3.416
32308 | 恒流恒压充电 | 04:09:00 | 531:08:39 | 0.7788 | 4.3499 | 10.6346 | 42.5936 | 2023-01-07 20:43:51 | 3.3877
32309 | 恒流恒压充电 | 04:10:00 | 531:09:39 | 0.776 | 4.3499 | 10.6475 | 42.6499 | 2023-01-07 20:44:51 | 3.3753
32310 | 恒流恒压充电 | 04:11:00 | 531:10:39 | 0.767 | 4.3499 | 10.6604 | 42.7058 | 2023-01-07 20:45:51 | 3.3366
32311 | 恒流恒压充电 | 04:12:00 | 531:11:39 | 0.7642 | 4.3499 | 10.6731 | 42.7613 | 2023-01-07 20:46:51 | 3.3242
32312 | 恒流恒压充电 | 04:13:00 | 531:12:39 | 0.7587 | 4.3499 | 10.6858 | 42.8166 | 2023-01-07 20:47:51 | 3.3001
32313 | 恒流恒压充电 | 04:14:00 | 531:13:39 | 0.7529 | 4.3499 | 10.6984 | 42.8714 | 2023-01-07 20:48:51 | 3.2749
32314 | 恒流恒压充电 | 04:15:00 | 531:14:39 | 0.7489 | 4.3499 | 10.7109 | 42.9259 | 2023-01-07 20:49:51 | 3.2576
32315 | 恒流恒压充电 | 04:16:00 | 531:15:39 | 0.744 | 4.3499 | 10.7234 | 42.98 | 2023-01-07 20:50:51 | 3.2362
32316 | 恒流恒压充电 | 04:17:00 | 531:16:39 | 0.7408 | 4.3499 | 10.7358 | 43.0338 | 2023-01-07 20:51:51 | 3.2224
32317 | 恒流恒压充电 | 04:18:00 | 531:17:39 | 0.7371 | 4.3499 | 10.7481 | 43.0873 | 2023-01-07 20:52:51 | 3.2063
32318 | 恒流恒压充电 | 04:19:00 | 531:18:39 | 0.735 | 4.3499 | 10.7604 | 43.1409 | 2023-01-07 20:53:51 | 3.1973
32319 | 恒流恒压充电 | 04:20:00 | 531:19:39 | 0.7307 | 4.3499 | 10.7726 | 43.194 | 2023-01-07 20:54:51 | 3.1784
32320 | 恒流恒压充电 | 04:21:00 | 531:20:39 | 0.7262 | 4.3499 | 10.7847 | 43.2469 | 2023-01-07 20:55:51 | 3.1591
32321 | 恒流恒压充电 | 04:22:00 | 531:21:39 | 0.7227 | 4.3499 | 10.7968 | 43.2994 | 2023-01-07 20:56:51 | 3.1435
32322 | 恒流恒压充电 | 04:23:00 | 531:22:39 | 0.7195 | 4.3499 | 10.8089 | 43.3519 | 2023-01-07 20:57:51 | 3.1298
32323 | 恒流恒压充电 | 04:24:00 | 531:23:39 | 0.7178 | 4.3499 | 10.8208 | 43.4039 | 2023-01-07 20:58:51 | 3.1224
32324 | 恒流恒压充电 | 04:25:00 | 531:24:39 | 0.7086 | 4.3499 | 10.8327 | 43.4556 | 2023-01-07 20:59:51 | 3.0822
32325 | 恒流恒压充电 | 04:26:00 | 531:25:39 | 0.7046 | 4.3499 | 10.8445 | 43.5069 | 2023-01-07 21:00:51 | 3.0648
32326 | 恒流恒压充电 | 04:27:00 | 531:26:39 | 0.6989 | 4.3499 | 10.8563 | 43.5579 | 2023-01-07 21:01:51 | 3.0403
32327 | 恒流恒压充电 | 04:28:00 | 531:27:39 | 0.6977 | 4.3499 | 10.8679 | 43.6087 | 2023-01-07 21:02:51 | 3.0347
32328 | 恒流恒压充电 | 04:29:00 | 531:28:39 | 0.6942 | 4.3499 | 10.8795 | 43.6592 | 2023-01-07 21:03:51 | 3.0199
32329 | 恒流恒压充电 | 04:30:00 | 531:29:39 | 0.6931 | 4.35 | 10.8911 | 43.7096 | 2023-01-07 21:04:51 | 3.0149
32330 | 恒流恒压充电 | 04:31:00 | 531:30:39 | 0.6923 | 4.35 | 10.9026 | 43.7598 | 2023-01-07 21:05:51 | 3.0115
32331 | 恒流恒压充电 | 04:32:00 | 531:31:39 | 0.6857 | 4.3499 | 10.9141 | 43.8098 | 2023-01-07 21:06:51 | 2.9827
32332 | 恒流恒压充电 | 04:33:00 | 531:32:39 | 0.6835 | 4.35 | 10.9256 | 43.8594 | 2023-01-07 21:07:51 | 2.9731
32333 | 恒流恒压充电 | 04:34:00 | 531:33:39 | 0.683 | 4.3499 | 10.937 | 43.909 | 2023-01-07 21:08:51 | 2.9709
32334 | 恒流恒压充电 | 04:35:00 | 531:34:39 | 0.6773 | 4.3499 | 10.9483 | 43.9582 | 2023-01-07 21:09:51 | 2.9461
32335 | 恒流恒压充电 | 04:36:00 | 531:35:39 | 0.6756 | 4.3499 | 10.9596 | 44.0073 | 2023-01-07 21:10:51 | 2.9387
32336 | 恒流恒压充电 | 04:37:00 | 531:36:39 | 0.6747 | 4.3499 | 10.9708 | 44.0563 | 2023-01-07 21:11:51 | 2.9348
32337 | 恒流恒压充电 | 04:38:00 | 531:37:39 | 0.6707 | 4.3499 | 10.982 | 44.105 | 2023-01-07 21:12:51 | 2.9173
32338 | 恒流恒压充电 | 04:39:00 | 531:38:39 | 0.6725 | 4.3499 | 10.9932 | 44.1537 | 2023-01-07 21:13:51 | 2.9251
32339 | 恒流恒压充电 | 04:39:36 | 531:39:16 | 0.6691 | 4.3499 | 11 | 44.1832 | 2023-01-07 21:14:28 | 2.9106

## log
序号 | 数据序号 | 时间 | 等级 | 事件
1 | 1 | 2022-12-16 17:35:43 | 未定义 | 未定义日志：0x8
2 | 16 | 2022-12-16 17:50:43 | 未定义 | 未定义日志：0x1B2
3 | 26 | 2022-12-16 18:00:02 | 未定义 | 未定义日志：0x28
4 | 211 | 2022-12-16 21:05:10 | 未定义 | 未定义日志：0x238
5 | 232 | 2022-12-16 21:25:09 | 未定义 | 未定义日志：0x1B5
6 | 248 | 2022-12-16 21:40:09 | 未定义 | 未定义日志：0x1B2
7 | 368 | 2022-12-16 23:38:23 | 未定义 | 未定义日志：0x1B6
8 | 384 | 2022-12-16 23:53:23 | 未定义 | 未定义日志：0x1B2
9 | 391 | 2022-12-17 00:00:00 | 未定义 | 未定义日志：0x28
10 | 573 | 2022-12-17 03:02:09 | 未定义 | 未定义日志：0x238
11 | 593 | 2022-12-17 03:21:15 | 未定义 | 未定义日志：0x1B5
12 | 609 | 2022-12-17 03:36:15 | 未定义 | 未定义日志：0x1B2
13 | 729 | 2022-12-17 05:34:36 | 未定义 | 未定义日志：0x1B6
14 | 745 | 2022-12-17 05:49:36 | 未定义 | 未定义日志：0x1B2
15 | 934 | 2022-12-17 08:58:17 | 未定义 | 未定义日志：0x238
16 | 936 | 2022-12-17 09:00:00 | 未定义 | 未定义日志：0x28
17 | 954 | 2022-12-17 09:17:33 | 未定义 | 未定义日志：0x1B5
18 | 970 | 2022-12-17 09:32:33 | 未定义 | 未定义日志：0x1B2
19 | 1090 | 2022-12-17 11:30:35 | 未定义 | 未定义日志：0x1B6
20 | 1106 | 2022-12-17 11:45:35 | 未定义 | 未定义日志：0x1B2
21 | 1295 | 2022-12-17 14:53:46 | 未定义 | 未定义日志：0x238
22 | 1315 | 2022-12-17 15:13:04 | 未定义 | 未定义日志：0x1B5
23 | 1331 | 2022-12-17 15:28:04 | 未定义 | 未定义日志：0x1B2
24 | 1450 | 2022-12-17 17:26:03 | 未定义 | 未定义日志：0x1B6
25 | 1466 | 2022-12-17 17:41:03 | 未定义 | 未定义日志：0x1B2
26 | 1485 | 2022-12-17 18:00:00 | 未定义 | 未定义日志：0x28
27 | 1655 | 2022-12-17 20:49:03 | 未定义 | 未定义日志：0x238
28 | 1675 | 2022-12-17 21:08:31 | 未定义 | 未定义日志：0x1B5
29 | 1691 | 2022-12-17 21:23:31 | 未定义 | 未定义日志：0x1B2
30 | 1810 | 2022-12-17 23:21:18 | 未定义 | 未定义日志：0x1B6
31 | 1826 | 2022-12-17 23:36:18 | 未定义 | 未定义日志：0x1B2
32 | 1850 | 2022-12-18 00:00:06 | 未定义 | 未定义日志：0x28
33 | 1899 | 2022-12-18 00:48:37 | 未定义 | 未定义日志：0x51
34 | 1899 | 2022-12-18 00:48:58 | 未定义 | 未定义日志：0x28
35 | 2014 | 2022-12-18 02:43:54 | 未定义 | 未定义日志：0x238
36 | 2035 | 2022-12-18 03:03:30 | 未定义 | 未定义日志：0x1B5
37 | 2051 | 2022-12-18 03:18:30 | 未定义 | 未定义日志：0x1B2
38 | 2170 | 2022-12-18 05:16:05 | 未定义 | 未定义日志：0x1B6
39 | 2186 | 2022-12-18 05:31:05 | 未定义 | 未定义日志：0x1B2
40 | 2374 | 2022-12-18 08:38:12 | 未定义 | 未定义日志：0x238
41 | 2394 | 2022-12-18 08:58:05 | 未定义 | 未定义日志：0x1B5
42 | 2396 | 2022-12-18 09:00:00 | 未定义 | 未定义日志：0x28
43 | 2410 | 2022-12-18 09:13:04 | 未定义 | 未定义日志：0x1B2
44 | 2529 | 2022-12-18 11:10:23 | 未定义 | 未定义日志：0x1B6
45 | 2545 | 2022-12-18 11:25:23 | 未定义 | 未定义日志：0x1B2
46 | 2732 | 2022-12-18 14:32:06 | 未定义 | 未定义日志：0x238
47 | 2753 | 2022-12-18 14:52:02 | 未定义 | 未定义日志：0x1B5
48 | 2769 | 2022-12-18 15:07:02 | 未定义 | 未定义日志：0x1B2
49 | 2888 | 2022-12-18 17:04:27 | 未定义 | 未定义日志：0x1B6
50 | 2904 | 2022-12-18 17:19:27 | 未定义 | 未定义日志：0x1B2
51 | 2945 | 2022-12-18 18:00:00 | 未定义 | 未定义日志：0x28
52 | 3092 | 2022-12-18 20:26:29 | 未定义 | 未定义日志：0x238
53 | 3112 | 2022-12-18 20:46:12 | 未定义 | 未定义日志：0x1B5
54 | 3128 | 2022-12-18 21:01:12 | 未定义 | 未定义日志：0x1B2
55 | 3247 | 2022-12-18 22:58:38 | 未定义 | 未定义日志：0x1B6
56 | 3263 | 2022-12-18 23:13:38 | 未定义 | 未定义日志：0x1B2
57 | 3310 | 2022-12-19 00:00:03 | 未定义 | 未定义日志：0x28
58 | 3450 | 2022-12-19 02:20:30 | 未定义 | 未定义日志：0x238
59 | 3471 | 2022-12-19 02:40:28 | 未定义 | 未定义日志：0x1B5
60 | 3487 | 2022-12-19 02:55:28 | 未定义 | 未定义日志：0x1B2
61 | 3606 | 2022-12-19 04:52:41 | 未定义 | 未定义日志：0x1B6
62 | 3622 | 2022-12-19 05:07:41 | 未定义 | 未定义日志：0x1B2
63 | 3809 | 2022-12-19 08:13:56 | 未定义 | 未定义日志：0x238
64 | 3830 | 2022-12-19 08:34:23 | 未定义 | 未定义日志：0x1B5
65 | 3846 | 2022-12-19 08:49:23 | 未定义 | 未定义日志：0x1B2
66 | 3857 | 2022-12-19 09:00:00 | 未定义 | 未定义日志：0x28
67 | 3964 | 2022-12-19 10:46:19 | 未定义 | 未定义日志：0x1B6
68 | 3980 | 2022-12-19 11:01:19 | 未定义 | 未定义日志：0x1B2
69 | 4166 | 2022-12-19 14:07:17 | 未定义 | 未定义日志：0x238
70 | 4188 | 2022-12-19 14:27:38 | 未定义 | 未定义日志：0x1B5
71 | 4204 | 2022-12-19 14:42:38 | 未定义 | 未定义日志：0x1B2
72 | 4323 | 2022-12-19 16:39:50 | 未定义 | 未定义日志：0x1B6
73 | 4339 | 2022-12-19 16:54:50 | 未定义 | 未定义日志：0x1B2
74 | 4405 | 2022-12-19 18:00:00 | 未定义 | 未定义日志：0x28
75 | 4526 | 2022-12-19 20:01:33 | 未定义 | 未定义日志：0x238
76 | 4547 | 2022-12-19 20:21:27 | 未定义 | 未定义日志：0x1B5
77 | 4563 | 2022-12-19 20:36:27 | 未定义 | 未定义日志：0x1B2
78 | 4682 | 2022-12-19 22:33:58 | 未定义 | 未定义日志：0x1B6
79 | 4698 | 2022-12-19 22:48:58 | 未定义 | 未定义日志：0x1B2
80 | 4770 | 2022-12-20 00:00:00 | 未定义 | 未定义日志：0x28
81 | 4886 | 2022-12-20 01:55:58 | 未定义 | 未定义日志：0x238
82 | 4907 | 2022-12-20 02:15:58 | 未定义 | 未定义日志：0x1B5
83 | 4923 | 2022-12-20 02:30:58 | 未定义 | 未定义日志：0x1B2
84 | 5042 | 2022-12-20 04:28:21 | 未定义 | 未定义日志：0x1B6
85 | 5058 | 2022-12-20 04:43:21 | 未定义 | 未定义日志：0x1B2
86 | 5245 | 2022-12-20 07:49:54 | 未定义 | 未定义日志：0x238
87 | 5266 | 2022-12-20 08:10:19 | 未定义 | 未定义日志：0x1B5
88 | 5282 | 2022-12-20 08:25:19 | 未定义 | 未定义日志：0x1B2
89 | 5317 | 2022-12-20 09:00:00 | 未定义 | 未定义日志：0x28
90 | 5401 | 2022-12-20 10:22:28 | 未定义 | 未定义日志：0x1B6
91 | 5417 | 2022-12-20 10:37:28 | 未定义 | 未定义日志：0x1B2
92 | 5604 | 2022-12-20 13:43:52 | 未定义 | 未定义日志：0x238
93 | 5625 | 2022-12-20 14:04:07 | 未定义 | 未定义日志：0x1B5
94 | 5641 | 2022-12-20 14:19:07 | 未定义 | 未定义日志：0x1B2
95 | 5760 | 2022-12-20 16:16:40 | 未定义 | 未定义日志：0x1B6
96 | 5776 | 2022-12-20 16:31:40 | 未定义 | 未定义日志：0x1B2
97 | 5865 | 2022-12-20 18:00:00 | 未定义 | 未定义日志：0x28
98 | 5964 | 2022-12-20 19:38:57 | 未定义 | 未定义日志：0x238
99 | 5984 | 2022-12-20 19:58:39 | 未定义 | 未定义日志：0x1B5
100 | 6000 | 2022-12-20 20:13:39 | 未定义 | 未定义日志：0x1B2
101 | 6119 | 2022-12-20 22:11:19 | 未定义 | 未定义日志：0x1B6
102 | 6135 | 2022-12-20 22:26:19 | 未定义 | 未定义日志：0x1B2
103 | 6229 | 2022-12-21 00:00:00 | 未定义 | 未定义日志：0x28
104 | 6323 | 2022-12-21 01:33:49 | 未定义 | 未定义日志：0x238
105 | 6344 | 2022-12-21 01:53:25 | 未定义 | 未定义日志：0x1B5
106 | 6360 | 2022-12-21 02:08:25 | 未定义 | 未定义日志：0x1B2
107 | 6479 | 2022-12-21 04:06:08 | 未定义 | 未定义日志：0x1B6
108 | 6495 | 2022-12-21 04:21:08 | 未定义 | 未定义日志：0x1B2
109 | 6683 | 2022-12-21 07:28:33 | 未定义 | 未定义日志：0x238
110 | 6704 | 2022-12-21 07:48:19 | 未定义 | 未定义日志：0x1B5
111 | 6720 | 2022-12-21 08:03:19 | 未定义 | 未定义日志：0x1B2
112 | 6777 | 2022-12-21 09:00:00 | 未定义 | 未定义日志：0x28
113 | 6839 | 2022-12-21 10:01:01 | 未定义 | 未定义日志：0x1B6
114 | 6855 | 2022-12-21 10:16:01 | 未定义 | 未定义日志：0x1B2
115 | 7043 | 2022-12-21 13:23:33 | 未定义 | 未定义日志：0x238
116 | 7064 | 2022-12-21 13:43:16 | 未定义 | 未定义日志：0x1B5
117 | 7080 | 2022-12-21 13:58:16 | 未定义 | 未定义日志：0x1B2
118 | 7199 | 2022-12-21 15:55:54 | 未定义 | 未定义日志：0x1B6
119 | 7215 | 2022-12-21 16:10:54 | 未定义 | 未定义日志：0x1B2
120 | 7325 | 2022-12-21 18:00:00 | 未定义 | 未定义日志：0x28
121 | 7403 | 2022-12-21 19:18:07 | 未定义 | 未定义日志：0x238
122 | 7424 | 2022-12-21 19:38:04 | 未定义 | 未定义日志：0x1B5
123 | 7440 | 2022-12-21 19:53:04 | 未定义 | 未定义日志：0x1B2
124 | 7559 | 2022-12-21 21:50:49 | 未定义 | 未定义日志：0x1B6
125 | 7575 | 2022-12-21 22:05:49 | 未定义 | 未定义日志：0x1B2
126 | 7690 | 2022-12-22 00:00:00 | 未定义 | 未定义日志：0x28
127 | 7763 | 2022-12-22 01:13:20 | 未定义 | 未定义日志：0x238
128 | 7784 | 2022-12-22 01:33:10 | 未定义 | 未定义日志：0x1B5
129 | 7800 | 2022-12-22 01:48:10 | 未定义 | 未定义日志：0x1B2
130 | 7919 | 2022-12-22 03:45:44 | 未定义 | 未定义日志：0x1B6
131 | 7935 | 2022-12-22 04:00:44 | 未定义 | 未定义日志：0x1B2
132 | 8122 | 2022-12-22 07:07:27 | 未定义 | 未定义日志：0x238
133 | 8144 | 2022-12-22 07:27:58 | 未定义 | 未定义日志：0x1B5
134 | 8160 | 2022-12-22 07:42:58 | 未定义 | 未定义日志：0x1B2
135 | 8238 | 2022-12-22 09:00:00 | 未定义 | 未定义日志：0x28
136 | 8279 | 2022-12-22 09:40:18 | 未定义 | 未定义日志：0x1B6
137 | 8295 | 2022-12-22 09:55:18 | 未定义 | 未定义日志：0x1B2
138 | 8482 | 2022-12-22 13:01:55 | 未定义 | 未定义日志：0x238
139 | 8504 | 2022-12-22 13:22:23 | 未定义 | 未定义日志：0x1B5
140 | 8520 | 2022-12-22 13:37:23 | 未定义 | 未定义日志：0x1B2
141 | 8639 | 2022-12-22 15:34:50 | 未定义 | 未定义日志：0x1B6
142 | 8655 | 2022-12-22 15:49:50 | 未定义 | 未定义日志：0x1B2
143 | 8786 | 2022-12-22 18:00:01 | 未定义 | 未定义日志：0x28
144 | 8842 | 2022-12-22 18:56:42 | 未定义 | 未定义日志：0x238
145 | 8864 | 2022-12-22 19:16:52 | 未定义 | 未定义日志：0x1B5
146 | 8880 | 2022-12-22 19:31:52 | 未定义 | 未定义日志：0x1B2
147 | 8999 | 2022-12-22 21:29:33 | 未定义 | 未定义日志：0x1B6
148 | 9015 | 2022-12-22 21:44:33 | 未定义 | 未定义日志：0x1B2
149 | 9151 | 2022-12-23 00:00:05 | 未定义 | 未定义日志：0x28
150 | 9203 | 2022-12-23 00:51:45 | 未定义 | 未定义日志：0x238
151 | 9224 | 2022-12-23 01:12:00 | 未定义 | 未定义日志：0x1B5
152 | 9240 | 2022-12-23 01:27:00 | 未定义 | 未定义日志：0x1B2
153 | 9359 | 2022-12-23 03:24:24 | 未定义 | 未定义日志：0x1B6
154 | 9375 | 2022-12-23 03:39:24 | 未定义 | 未定义日志：0x1B2
155 | 9562 | 2022-12-23 06:45:51 | 未定义 | 未定义日志：0x238
156 | 9584 | 2022-12-23 07:06:39 | 未定义 | 未定义日志：0x1B5
157 | 9600 | 2022-12-23 07:21:39 | 未定义 | 未定义日志：0x1B2
158 | 9694 | 2022-12-23 08:54:58 | 未定义 | 未定义日志：0x51
159 | 9694 | 2022-12-23 08:55:08 | 未定义 | 未定义日志：0x28
160 | 9719 | 2022-12-23 09:18:58 | 未定义 | 未定义日志：0x1B6
161 | 9735 | 2022-12-23 09:33:58 | 未定义 | 未定义日志：0x1B2
162 | 9922 | 2022-12-23 12:40:02 | 未定义 | 未定义日志：0x238
163 | 9944 | 2022-12-23 13:01:23 | 未定义 | 未定义日志：0x1B5
164 | 9960 | 2022-12-23 13:16:23 | 未定义 | 未定义日志：0x1B2
165 | 10078 | 2022-12-23 15:13:11 | 未定义 | 未定义日志：0x1B6
166 | 10094 | 2022-12-23 15:28:11 | 未定义 | 未定义日志：0x1B2
167 | 10186 | 2022-12-23 17:00:00 | 未定义 | 未定义日志：0x28
168 | 10280 | 2022-12-23 18:33:20 | 未定义 | 未定义日志：0x238
169 | 10302 | 2022-12-23 18:54:52 | 未定义 | 未定义日志：0x1B5
170 | 10318 | 2022-12-23 19:09:52 | 未定义 | 未定义日志：0x1B2
171 | 10436 | 2022-12-23 21:06:49 | 未定义 | 未定义日志：0x1B6
172 | 10452 | 2022-12-23 21:21:49 | 未定义 | 未定义日志：0x1B2
173 | 10611 | 2022-12-24 00:00:00 | 未定义 | 未定义日志：0x28
174 | 10638 | 2022-12-24 00:27:05 | 未定义 | 未定义日志：0x238
175 | 10661 | 2022-12-24 00:48:50 | 未定义 | 未定义日志：0x1B5
176 | 10677 | 2022-12-24 01:03:50 | 未定义 | 未定义日志：0x1B2
177 | 10795 | 2022-12-24 03:00:25 | 未定义 | 未定义日志：0x1B6
178 | 10811 | 2022-12-24 03:15:25 | 未定义 | 未定义日志：0x1B2
179 | 10996 | 2022-12-24 06:19:57 | 未定义 | 未定义日志：0x238
180 | 11019 | 2022-12-24 06:42:05 | 未定义 | 未定义日志：0x1B5
181 | 11035 | 2022-12-24 06:57:05 | 未定义 | 未定义日志：0x1B2
182 | 11153 | 2022-12-24 08:53:45 | 未定义 | 未定义日志：0x1B6
183 | 11160 | 2022-12-24 09:00:00 | 未定义 | 未定义日志：0x28
184 | 11169 | 2022-12-24 09:08:45 | 未定义 | 未定义日志：0x1B2
185 | 11354 | 2022-12-24 12:13:28 | 未定义 | 未定义日志：0x238
186 | 11377 | 2022-12-24 12:35:38 | 未定义 | 未定义日志：0x1B5
187 | 11393 | 2022-12-24 12:50:38 | 未定义 | 未定义日志：0x1B2
188 | 11511 | 2022-12-24 14:47:35 | 未定义 | 未定义日志：0x1B6
189 | 11527 | 2022-12-24 15:02:35 | 未定义 | 未定义日志：0x1B2
190 | 11705 | 2022-12-24 18:00:00 | 未定义 | 未定义日志：0x28
191 | 11713 | 2022-12-24 18:08:10 | 未定义 | 未定义日志：0x238
192 | 11736 | 2022-12-24 18:29:42 | 未定义 | 未定义日志：0x1B5
193 | 11752 | 2022-12-24 18:44:42 | 未定义 | 未定义日志：0x1B2
194 | 11870 | 2022-12-24 20:41:36 | 未定义 | 未定义日志：0x1B6
195 | 11886 | 2022-12-24 20:56:36 | 未定义 | 未定义日志：0x1B2
196 | 12070 | 2022-12-25 00:00:00 | 未定义 | 未定义日志：0x28
197 | 12071 | 2022-12-25 00:01:20 | 未定义 | 未定义日志：0x238
198 | 12095 | 2022-12-25 00:23:48 | 未定义 | 未定义日志：0x1B5
199 | 12111 | 2022-12-25 00:38:48 | 未定义 | 未定义日志：0x1B2
200 | 12229 | 2022-12-25 02:34:59 | 未定义 | 未定义日志：0x1B6
201 | 12245 | 2022-12-25 02:49:59 | 未定义 | 未定义日志：0x1B2
202 | 12429 | 2022-12-25 05:53:18 | 未定义 | 未定义日志：0x238
203 | 12453 | 2022-12-25 06:16:32 | 未定义 | 未定义日志：0x1B5
204 | 12469 | 2022-12-25 06:31:32 | 未定义 | 未定义日志：0x1B2
205 | 12586 | 2022-12-25 08:27:28 | 未定义 | 未定义日志：0x1B6
206 | 12602 | 2022-12-25 08:42:28 | 未定义 | 未定义日志：0x1B2
207 | 12620 | 2022-12-25 09:00:00 | 未定义 | 未定义日志：0x28
208 | 12785 | 2022-12-25 11:45:09 | 未定义 | 未定义日志：0x238
209 | 12810 | 2022-12-25 12:08:52 | 未定义 | 未定义日志：0x1B5
210 | 12826 | 2022-12-25 12:23:52 | 未定义 | 未定义日志：0x1B2
211 | 12943 | 2022-12-25 14:19:36 | 未定义 | 未定义日志：0x1B6
212 | 12959 | 2022-12-25 14:34:36 | 未定义 | 未定义日志：0x1B2
213 | 13142 | 2022-12-25 17:37:29 | 未定义 | 未定义日志：0x238
214 | 13165 | 2022-12-25 18:00:00 | 未定义 | 未定义日志：0x28
215 | 13167 | 2022-12-25 18:00:46 | 未定义 | 未定义日志：0x1B5
216 | 13183 | 2022-12-25 18:15:46 | 未定义 | 未定义日志：0x1B2
217 | 13301 | 2022-12-25 20:11:58 | 未定义 | 未定义日志：0x1B6
218 | 13317 | 2022-12-25 20:26:58 | 未定义 | 未定义日志：0x1B2
219 | 13501 | 2022-12-25 23:30:14 | 未定义 | 未定义日志：0x238
220 | 13525 | 2022-12-25 23:53:50 | 未定义 | 未定义日志：0x1B5
221 | 13532 | 2022-12-26 00:00:02 | 未定义 | 未定义日志：0x28
222 | 13541 | 2022-12-26 00:08:50 | 未定义 | 未定义日志：0x1B2
223 | 13658 | 2022-12-26 02:04:37 | 未定义 | 未定义日志：0x1B6
224 | 13674 | 2022-12-26 02:19:37 | 未定义 | 未定义日志：0x1B2
225 | 13857 | 2022-12-26 05:22:06 | 未定义 | 未定义日志：0x238
226 | 13882 | 2022-12-26 05:45:53 | 未定义 | 未定义日志：0x1B5
227 | 13898 | 2022-12-26 06:00:53 | 未定义 | 未定义日志：0x1B2
228 | 14015 | 2022-12-26 07:56:34 | 未定义 | 未定义日志：0x1B6
229 | 14031 | 2022-12-26 08:11:34 | 未定义 | 未定义日志：0x1B2
230 | 14080 | 2022-12-26 09:00:00 | 未定义 | 未定义日志：0x28
231 | 14214 | 2022-12-26 11:13:36 | 未定义 | 未定义日志：0x238
232 | 14239 | 2022-12-26 11:38:01 | 未定义 | 未定义日志：0x1B5
233 | 14255 | 2022-12-26 11:53:01 | 未定义 | 未定义日志：0x1B2
234 | 14372 | 2022-12-26 13:48:28 | 未定义 | 未定义日志：0x1B6
235 | 14388 | 2022-12-26 14:03:28 | 未定义 | 未定义日志：0x1B2
236 | 14571 | 2022-12-26 17:05:35 | 未定义 | 未定义日志：0x238
237 | 14596 | 2022-12-26 17:29:31 | 未定义 | 未定义日志：0x1B5
238 | 14612 | 2022-12-26 17:44:31 | 未定义 | 未定义日志：0x1B2
239 | 14628 | 2022-12-26 18:00:00 | 未定义 | 未定义日志：0x28
240 | 14729 | 2022-12-26 19:40:22 | 未定义 | 未定义日志：0x1B6
241 | 14745 | 2022-12-26 19:55:22 | 未定义 | 未定义日志：0x1B2
242 | 14928 | 2022-12-26 22:57:55 | 未定义 | 未定义日志：0x238
243 | 14953 | 2022-12-26 23:22:01 | 未定义 | 未定义日志：0x1B5
244 | 14969 | 2022-12-26 23:37:01 | 未定义 | 未定义日志：0x1B2
245 | 14992 | 2022-12-27 00:00:00 | 未定义 | 未定义日志：0x28
246 | 15086 | 2022-12-27 01:32:42 | 未定义 | 未定义日志：0x1B6
247 | 15102 | 2022-12-27 01:47:42 | 未定义 | 未定义日志：0x1B2
248 | 15285 | 2022-12-27 04:49:57 | 未定义 | 未定义日志：0x238
249 | 15310 | 2022-12-27 05:14:07 | 未定义 | 未定义日志：0x1B5
250 | 15326 | 2022-12-27 05:29:07 | 未定义 | 未定义日志：0x1B2
251 | 15443 | 2022-12-27 07:24:49 | 未定义 | 未定义日志：0x1B6
252 | 15459 | 2022-12-27 07:39:49 | 未定义 | 未定义日志：0x1B2
253 | 15540 | 2022-12-27 09:00:00 | 未定义 | 未定义日志：0x28
254 | 15641 | 2022-12-27 10:41:40 | 未定义 | 未定义日志：0x238
255 | 15667 | 2022-12-27 11:06:20 | 未定义 | 未定义日志：0x1B5
256 | 15683 | 2022-12-27 11:21:20 | 未定义 | 未定义日志：0x1B2
257 | 15800 | 2022-12-27 13:16:46 | 未定义 | 未定义日志：0x1B6
258 | 15816 | 2022-12-27 13:31:46 | 未定义 | 未定义日志：0x1B2
259 | 15999 | 2022-12-27 16:33:54 | 未定义 | 未定义日志：0x238
260 | 16024 | 2022-12-27 16:57:53 | 未定义 | 未定义日志：0x1B5
261 | 16040 | 2022-12-27 17:12:53 | 未定义 | 未定义日志：0x1B2
262 | 16088 | 2022-12-27 18:00:00 | 未定义 | 未定义日志：0x28
263 | 16158 | 2022-12-27 19:08:54 | 未定义 | 未定义日志：0x1B6
264 | 16174 | 2022-12-27 19:23:54 | 未定义 | 未定义日志：0x1B2
265 | 16357 | 2022-12-27 22:26:50 | 未定义 | 未定义日志：0x238
266 | 16382 | 2022-12-27 22:50:49 | 未定义 | 未定义日志：0x1B5
267 | 16398 | 2022-12-27 23:05:49 | 未定义 | 未定义日志：0x1B2
268 | 16453 | 2022-12-28 00:00:00 | 未定义 | 未定义日志：0x28
269 | 16516 | 2022-12-28 01:01:49 | 未定义 | 未定义日志：0x1B6
270 | 16532 | 2022-12-28 01:16:49 | 未定义 | 未定义日志：0x1B2
271 | 16716 | 2022-12-28 04:19:58 | 未定义 | 未定义日志：0x238
272 | 16740 | 2022-12-28 04:43:36 | 未定义 | 未定义日志：0x1B5
273 | 16756 | 2022-12-28 04:58:36 | 未定义 | 未定义日志：0x1B2
274 | 16874 | 2022-12-28 06:54:47 | 未定义 | 未定义日志：0x1B6
275 | 16890 | 2022-12-28 07:09:47 | 未定义 | 未定义日志：0x1B2
276 | 17001 | 2022-12-28 09:00:00 | 未定义 | 未定义日志：0x28
277 | 17074 | 2022-12-28 10:12:48 | 未定义 | 未定义日志：0x238
278 | 17099 | 2022-12-28 10:36:51 | 未定义 | 未定义日志：0x1B5
279 | 17115 | 2022-12-28 10:51:51 | 未定义 | 未定义日志：0x1B2
280 | 17232 | 2022-12-28 12:47:51 | 未定义 | 未定义日志：0x1B6
281 | 17248 | 2022-12-28 13:02:51 | 未定义 | 未定义日志：0x1B2
282 | 17431 | 2022-12-28 16:05:48 | 未定义 | 未定义日志：0x238
283 | 17456 | 2022-12-28 16:29:36 | 未定义 | 未定义日志：0x1B5
284 | 17472 | 2022-12-28 16:44:36 | 未定义 | 未定义日志：0x1B2
285 | 17548 | 2022-12-28 18:00:00 | 未定义 | 未定义日志：0x28
286 | 17590 | 2022-12-28 18:40:40 | 未定义 | 未定义日志：0x1B6
287 | 17606 | 2022-12-28 18:55:40 | 未定义 | 未定义日志：0x1B2
288 | 17789 | 2022-12-28 21:58:22 | 未定义 | 未定义日志：0x238
289 | 17815 | 2022-12-28 22:22:53 | 未定义 | 未定义日志：0x1B5
290 | 17831 | 2022-12-28 22:37:54 | 未定义 | 未定义日志：0x1B2
291 | 17914 | 2022-12-29 00:00:00 | 未定义 | 未定义日志：0x28
292 | 17948 | 2022-12-29 00:33:46 | 未定义 | 未定义日志：0x1B6
293 | 17964 | 2022-12-29 00:48:46 | 未定义 | 未定义日志：0x1B2
294 | 18147 | 2022-12-29 03:51:23 | 未定义 | 未定义日志：0x238
295 | 18172 | 2022-12-29 04:15:41 | 未定义 | 未定义日志：0x1B5
296 | 18188 | 2022-12-29 04:30:41 | 未定义 | 未定义日志：0x1B2
297 | 18305 | 2022-12-29 06:26:32 | 未定义 | 未定义日志：0x1B6
298 | 18321 | 2022-12-29 06:41:32 | 未定义 | 未定义日志：0x1B2
299 | 18460 | 2022-12-29 09:00:00 | 未定义 | 未定义日志：0x28
300 | 18504 | 2022-12-29 09:43:34 | 未定义 | 未定义日志：0x238
301 | 18530 | 2022-12-29 10:08:50 | 未定义 | 未定义日志：0x1B5
302 | 18546 | 2022-12-29 10:23:50 | 未定义 | 未定义日志：0x1B2
303 | 18663 | 2022-12-29 12:19:21 | 未定义 | 未定义日志：0x1B6
304 | 18679 | 2022-12-29 12:34:22 | 未定义 | 未定义日志：0x1B2
305 | 18861 | 2022-12-29 15:36:10 | 未定义 | 未定义日志：0x238
306 | 18888 | 2022-12-29 16:01:24 | 未定义 | 未定义日志：0x1B5
307 | 18904 | 2022-12-29 16:16:24 | 未定义 | 未定义日志：0x1B2
308 | 19008 | 2022-12-29 18:00:00 | 未定义 | 未定义日志：0x28
309 | 19021 | 2022-12-29 18:11:52 | 未定义 | 未定义日志：0x1B6
310 | 19037 | 2022-12-29 18:26:52 | 未定义 | 未定义日志：0x1B2
311 | 19219 | 2022-12-29 21:28:00 | 未定义 | 未定义日志：0x238
312 | 19246 | 2022-12-29 21:54:01 | 未定义 | 未定义日志：0x1B5
313 | 19262 | 2022-12-29 22:09:01 | 未定义 | 未定义日志：0x1B2
314 | 19374 | 2022-12-30 00:00:02 | 未定义 | 未定义日志：0x28
315 | 19379 | 2022-12-30 00:04:09 | 未定义 | 未定义日志：0x1B6
316 | 19395 | 2022-12-30 00:19:09 | 未定义 | 未定义日志：0x1B2
317 | 19576 | 2022-12-30 03:20:04 | 未定义 | 未定义日志：0x238
318 | 19604 | 2022-12-30 03:46:13 | 未定义 | 未定义日志：0x1B5
319 | 19620 | 2022-12-30 04:01:13 | 未定义 | 未定义日志：0x1B2
320 | 19737 | 2022-12-30 05:56:20 | 未定义 | 未定义日志：0x1B6
321 | 19753 | 2022-12-30 06:11:20 | 未定义 | 未定义日志：0x1B2
322 | 19922 | 2022-12-30 09:00:00 | 未定义 | 未定义日志：0x28
323 | 19934 | 2022-12-30 09:11:41 | 未定义 | 未定义日志：0x238
324 | 19961 | 2022-12-30 09:38:18 | 未定义 | 未定义日志：0x1B5
325 | 19977 | 2022-12-30 09:53:18 | 未定义 | 未定义日志：0x1B2
326 | 20093 | 2022-12-30 11:48:05 | 未定义 | 未定义日志：0x1B6
327 | 20109 | 2022-12-30 12:03:05 | 未定义 | 未定义日志：0x1B2
328 | 20289 | 2022-12-30 15:02:54 | 未定义 | 未定义日志：0x238
329 | 20317 | 2022-12-30 15:29:45 | 未定义 | 未定义日志：0x1B5
330 | 20333 | 2022-12-30 15:44:45 | 未定义 | 未定义日志：0x1B2
331 | 20449 | 2022-12-30 17:39:23 | 未定义 | 未定义日志：0x1B6
332 | 20465 | 2022-12-30 17:54:23 | 未定义 | 未定义日志：0x1B2
333 | 20471 | 2022-12-30 18:00:00 | 未定义 | 未定义日志：0x28
334 | 20645 | 2022-12-30 20:53:30 | 未定义 | 未定义日志：0x238
335 | 20673 | 2022-12-30 21:21:12 | 未定义 | 未定义日志：0x1B5
336 | 20689 | 2022-12-30 21:36:12 | 未定义 | 未定义日志：0x1B2
337 | 20805 | 2022-12-30 23:30:39 | 未定义 | 未定义日志：0x1B6
338 | 20821 | 2022-12-30 23:45:39 | 未定义 | 未定义日志：0x1B2
339 | 20836 | 2022-12-31 00:00:00 | 未定义 | 未定义日志：0x28
340 | 21001 | 2022-12-31 02:44:59 | 未定义 | 未定义日志：0x238
341 | 21029 | 2022-12-31 03:12:05 | 未定义 | 未定义日志：0x1B5
342 | 21045 | 2022-12-31 03:27:05 | 未定义 | 未定义日志：0x1B2
343 | 21161 | 2022-12-31 05:21:38 | 未定义 | 未定义日志：0x1B6
344 | 21177 | 2022-12-31 05:36:38 | 未定义 | 未定义日志：0x1B2
345 | 21356 | 2022-12-31 08:35:29 | 未定义 | 未定义日志：0x238
346 | 21381 | 2022-12-31 09:00:00 | 未定义 | 未定义日志：0x28
347 | 21385 | 2022-12-31 09:03:27 | 未定义 | 未定义日志：0x1B5
348 | 21401 | 2022-12-31 09:18:27 | 未定义 | 未定义日志：0x1B2
349 | 21517 | 2022-12-31 11:12:38 | 未定义 | 未定义日志：0x1B6
350 | 21533 | 2022-12-31 11:27:38 | 未定义 | 未定义日志：0x1B2
351 | 21601 | 2022-12-31 12:35:16 | 未定义 | 未定义日志：0x51
352 | 21602 | 2022-12-31 12:36:07 | 未定义 | 未定义日志：0x28
353 | 21712 | 2022-12-31 14:26:25 | 未定义 | 未定义日志：0x238
354 | 21741 | 2022-12-31 14:54:05 | 未定义 | 未定义日志：0x1B5
355 | 21757 | 2022-12-31 15:09:05 | 未定义 | 未定义日志：0x1B2
356 | 21873 | 2022-12-31 17:03:36 | 未定义 | 未定义日志：0x1B6
357 | 21889 | 2022-12-31 17:18:36 | 未定义 | 未定义日志：0x1B2
358 | 22069 | 2022-12-31 20:17:45 | 未定义 | 未定义日志：0x238
359 | 22097 | 2022-12-31 20:45:29 | 未定义 | 未定义日志：0x1B5
360 | 22112 | 2022-12-31 21:00:00 | 未定义 | 未定义日志：0x28
361 | 22113 | 2022-12-31 21:00:29 | 未定义 | 未定义日志：0x1B2
362 | 22229 | 2022-12-31 22:54:59 | 未定义 | 未定义日志：0x1B6
363 | 22245 | 2022-12-31 23:09:59 | 未定义 | 未定义日志：0x1B2
364 | 22296 | 2023-01-01 00:00:01 | 未定义 | 未定义日志：0x28
365 | 22425 | 2023-01-01 02:09:00 | 未定义 | 未定义日志：0x238
366 | 22453 | 2023-01-01 02:36:51 | 未定义 | 未定义日志：0x1B5
367 | 22469 | 2023-01-01 02:51:51 | 未定义 | 未定义日志：0x1B2
368 | 22585 | 2023-01-01 04:46:05 | 未定义 | 未定义日志：0x1B6
369 | 22601 | 2023-01-01 05:01:05 | 未定义 | 未定义日志：0x1B2
370 | 22780 | 2023-01-01 07:59:10 | 未定义 | 未定义日志：0x238
371 | 22810 | 2023-01-01 08:28:43 | 未定义 | 未定义日志：0x1B5
372 | 22826 | 2023-01-01 08:43:43 | 未定义 | 未定义日志：0x1B2
373 | 22843 | 2023-01-01 09:00:00 | 未定义 | 未定义日志：0x28
374 | 22941 | 2023-01-01 10:37:34 | 未定义 | 未定义日志：0x1B6
375 | 22957 | 2023-01-01 10:52:34 | 未定义 | 未定义日志：0x1B2
376 | 23135 | 2023-01-01 13:50:29 | 未定义 | 未定义日志：0x238
377 | 23166 | 2023-01-01 14:20:02 | 未定义 | 未定义日志：0x1B5
378 | 23182 | 2023-01-01 14:35:02 | 未定义 | 未定义日志：0x1B2
379 | 23298 | 2023-01-01 16:29:04 | 未定义 | 未定义日志：0x1B6
380 | 23314 | 2023-01-01 16:44:04 | 未定义 | 未定义日志：0x1B2
381 | 23390 | 2023-01-01 18:00:00 | 未定义 | 未定义日志：0x28
382 | 23493 | 2023-01-01 19:42:06 | 未定义 | 未定义日志：0x238
383 | 23523 | 2023-01-01 20:11:49 | 未定义 | 未定义日志：0x1B5
384 | 23539 | 2023-01-01 20:26:49 | 未定义 | 未定义日志：0x1B2
385 | 23655 | 2023-01-01 22:20:53 | 未定义 | 未定义日志：0x1B6
386 | 23671 | 2023-01-01 22:35:53 | 未定义 | 未定义日志：0x1B2
387 | 23756 | 2023-01-02 00:00:00 | 未定义 | 未定义日志：0x28
388 | 23850 | 2023-01-02 01:34:11 | 未定义 | 未定义日志：0x238
389 | 23880 | 2023-01-02 02:03:43 | 未定义 | 未定义日志：0x1B5
390 | 23896 | 2023-01-02 02:18:43 | 未定义 | 未定义日志：0x1B2
391 | 24012 | 2023-01-02 04:12:51 | 未定义 | 未定义日志：0x1B6
392 | 24028 | 2023-01-02 04:27:51 | 未定义 | 未定义日志：0x1B2
393 | 24206 | 2023-01-02 07:25:38 | 未定义 | 未定义日志：0x238
394 | 24237 | 2023-01-02 07:55:50 | 未定义 | 未定义日志：0x1B5
395 | 24253 | 2023-01-02 08:10:50 | 未定义 | 未定义日志：0x1B2
396 | 24303 | 2023-01-02 09:00:00 | 未定义 | 未定义日志：0x28
397 | 24368 | 2023-01-02 10:04:40 | 未定义 | 未定义日志：0x1B6
398 | 24384 | 2023-01-02 10:19:40 | 未定义 | 未定义日志：0x1B2
399 | 24562 | 2023-01-02 13:17:02 | 未定义 | 未定义日志：0x238
400 | 24593 | 2023-01-02 13:47:36 | 未定义 | 未定义日志：0x1B5
401 | 24609 | 2023-01-02 14:02:36 | 未定义 | 未定义日志：0x1B2
402 | 24724 | 2023-01-02 15:56:20 | 未定义 | 未定义日志：0x1B6
403 | 24740 | 2023-01-02 16:11:20 | 未定义 | 未定义日志：0x1B2
404 | 24849 | 2023-01-02 18:00:00 | 未定义 | 未定义日志：0x28
405 | 24917 | 2023-01-02 19:08:10 | 未定义 | 未定义日志：0x238
406 | 24950 | 2023-01-02 19:40:07 | 未定义 | 未定义日志：0x1B5
407 | 24966 | 2023-01-02 19:55:07 | 未定义 | 未定义日志：0x1B2
408 | 25081 | 2023-01-02 21:48:39 | 未定义 | 未定义日志：0x1B6
409 | 25097 | 2023-01-02 22:03:39 | 未定义 | 未定义日志：0x1B2
410 | 25214 | 2023-01-03 00:00:04 | 未定义 | 未定义日志：0x28
411 | 25274 | 2023-01-03 01:00:23 | 未定义 | 未定义日志：0x238
412 | 25306 | 2023-01-03 01:31:15 | 未定义 | 未定义日志：0x1B5
413 | 25322 | 2023-01-03 01:46:15 | 未定义 | 未定义日志：0x1B2
414 | 25437 | 2023-01-03 03:39:43 | 未定义 | 未定义日志：0x1B6
415 | 25453 | 2023-01-03 03:54:43 | 未定义 | 未定义日志：0x1B2
416 | 25629 | 2023-01-03 06:50:37 | 未定义 | 未定义日志：0x238
417 | 25664 | 2023-01-03 07:23:56 | 未定义 | 未定义日志：0x1B5
418 | 25680 | 2023-01-03 07:38:56 | 未定义 | 未定义日志：0x1B2
419 | 25762 | 2023-01-03 09:00:00 | 未定义 | 未定义日志：0x28
420 | 25795 | 2023-01-03 09:31:59 | 未定义 | 未定义日志：0x1B6
421 | 25811 | 2023-01-03 09:46:59 | 未定义 | 未定义日志：0x1B2
422 | 25987 | 2023-01-03 12:42:35 | 未定义 | 未定义日志：0x238
423 | 26019 | 2023-01-03 13:14:29 | 未定义 | 未定义日志：0x7
424 | 26019 | 2023-01-03 13:14:29 | 未定义 | 未定义日志：0x2
425 | 26019 | 2023-01-03 13:14:29 | 未定义 | 未定义日志：0x6
426 | 26019 | 2023-01-03 13:14:29 | 未定义 | 未定义日志：0x238
427 | 26024 | 2023-01-03 13:18:42 | 未定义 | 未定义日志：0x1B5
428 | 26036 | 2023-01-03 13:30:06 | 未定义 | 未定义日志：0x51
429 | 26037 | 2023-01-03 13:31:27 | 未定义 | 未定义日志：0x28
430 | 26040 | 2023-01-03 13:33:41 | 未定义 | 未定义日志：0x1B2
431 | 26155 | 2023-01-03 15:26:47 | 未定义 | 未定义日志：0x1B6
432 | 26171 | 2023-01-03 15:41:47 | 未定义 | 未定义日志：0x1B2
433 | 26347 | 2023-01-03 18:36:52 | 未定义 | 未定义日志：0x238
434 | 26383 | 2023-01-03 19:12:10 | 未定义 | 未定义日志：0x1B5
435 | 26399 | 2023-01-03 19:27:10 | 未定义 | 未定义日志：0x1B2
436 | 26513 | 2023-01-03 21:19:55 | 未定义 | 未定义日志：0x1B6
437 | 26529 | 2023-01-03 21:34:55 | 未定义 | 未定义日志：0x1B2
438 | 26555 | 2023-01-03 22:00:00 | 未定义 | 未定义日志：0x28
439 | 26675 | 2023-01-04 00:00:00 | 未定义 | 未定义日志：0x28
440 | 26705 | 2023-01-04 00:29:55 | 未定义 | 未定义日志：0x238
441 | 26746 | 2023-01-04 01:10:29 | 未定义 | 未定义日志：0x1B5
442 | 26762 | 2023-01-04 01:25:29 | 未定义 | 未定义日志：0x1B2
443 | 26876 | 2023-01-04 03:17:51 | 未定义 | 未定义日志：0x1B6
444 | 26892 | 2023-01-04 03:32:51 | 未定义 | 未定义日志：0x1B2
445 | 27071 | 2023-01-04 06:30:55 | 未定义 | 未定义日志：0x238
446 | 27110 | 2023-01-04 07:09:41 | 未定义 | 未定义日志：0x1B5
447 | 27126 | 2023-01-04 07:24:41 | 未定义 | 未定义日志：0x1B2
448 | 27222 | 2023-01-04 09:00:00 | 未定义 | 未定义日志：0x28
449 | 27240 | 2023-01-04 09:17:10 | 未定义 | 未定义日志：0x1B6
450 | 27256 | 2023-01-04 09:32:10 | 未定义 | 未定义日志：0x1B2
451 | 27434 | 2023-01-04 12:29:52 | 未定义 | 未定义日志：0x238
452 | 27480 | 2023-01-04 13:14:21 | 未定义 | 未定义日志：0x1B5
453 | 27496 | 2023-01-04 13:29:21 | 未定义 | 未定义日志：0x1B2
454 | 27609 | 2023-01-04 15:21:18 | 未定义 | 未定义日志：0x1B6
455 | 27625 | 2023-01-04 15:36:18 | 未定义 | 未定义日志：0x1B2
456 | 27769 | 2023-01-04 18:00:00 | 未定义 | 未定义日志：0x28
457 | 27817 | 2023-01-04 18:48:06 | 未定义 | 未定义日志：0x238
458 | 27871 | 2023-01-04 19:41:17 | 未定义 | 未定义日志：0x1B5
459 | 27887 | 2023-01-04 19:56:17 | 未定义 | 未定义日志：0x1B2
460 | 28001 | 2023-01-04 21:48:55 | 未定义 | 未定义日志：0x1B6
461 | 28017 | 2023-01-04 22:03:55 | 未定义 | 未定义日志：0x1B2
462 | 28134 | 2023-01-05 00:00:01 | 未定义 | 未定义日志：0x28
463 | 28203 | 2023-01-05 01:09:45 | 未定义 | 未定义日志：0x238
464 | 28253 | 2023-01-05 01:58:33 | 未定义 | 未定义日志：0x1B5
465 | 28269 | 2023-01-05 02:13:33 | 未定义 | 未定义日志：0x1B2
466 | 28382 | 2023-01-05 04:05:17 | 未定义 | 未定义日志：0x1B6
467 | 28398 | 2023-01-05 04:20:17 | 未定义 | 未定义日志：0x1B2
468 | 28583 | 2023-01-05 07:25:00 | 未定义 | 未定义日志：0x238
469 | 28631 | 2023-01-05 08:11:19 | 未定义 | 未定义日志：0x1B5
470 | 28647 | 2023-01-05 08:26:19 | 未定义 | 未定义日志：0x1B2
471 | 28681 | 2023-01-05 09:00:00 | 未定义 | 未定义日志：0x28
472 | 28723 | 2023-01-05 09:41:34 | 未定义 | 未定义日志：0x51
473 | 28726 | 2023-01-05 09:44:21 | 未定义 | 未定义日志：0x28
474 | 28760 | 2023-01-05 10:18:02 | 未定义 | 未定义日志：0x1B6
475 | 28776 | 2023-01-05 10:33:02 | 未定义 | 未定义日志：0x1B2
476 | 28960 | 2023-01-05 13:36:16 | 未定义 | 未定义日志：0x238
477 | 29016 | 2023-01-05 14:31:18 | 未定义 | 未定义日志：0x1B5
478 | 29032 | 2023-01-05 14:46:18 | 未定义 | 未定义日志：0x1B2
479 | 29145 | 2023-01-05 16:37:44 | 未定义 | 未定义日志：0x1B6
480 | 29155 | 2023-01-05 16:47:31 | 未定义 | 未定义日志：0x51
481 | 29157 | 2023-01-05 16:48:57 | 未定义 | 未定义日志：0x28
482 | 29161 | 2023-01-05 16:52:44 | 未定义 | 未定义日志：0x1B2
483 | 29348 | 2023-01-05 19:59:14 | 未定义 | 未定义日志：0x238
484 | 29394 | 2023-01-05 20:44:09 | 未定义 | 未定义日志：0x1B5
485 | 29410 | 2023-01-05 20:59:09 | 未定义 | 未定义日志：0x1B2
486 | 29524 | 2023-01-05 22:51:10 | 未定义 | 未定义日志：0x1B6
487 | 29540 | 2023-01-05 23:06:10 | 未定义 | 未定义日志：0x1B2
488 | 29594 | 2023-01-06 00:00:01 | 未定义 | 未定义日志：0x28
489 | 29724 | 2023-01-06 02:09:27 | 未定义 | 未定义日志：0x238
490 | 29785 | 2023-01-06 03:09:31 | 未定义 | 未定义日志：0x1B5
491 | 29801 | 2023-01-06 03:24:31 | 未定义 | 未定义日志：0x1B2
492 | 29914 | 2023-01-06 05:15:48 | 未定义 | 未定义日志：0x1B6
493 | 29930 | 2023-01-06 05:30:48 | 未定义 | 未定义日志：0x1B2
494 | 30115 | 2023-01-06 08:35:34 | 未定义 | 未定义日志：0x238
495 | 30140 | 2023-01-06 09:00:04 | 未定义 | 未定义日志：0x28
496 | 30178 | 2023-01-06 09:37:21 | 未定义 | 未定义日志：0x1B5
497 | 30194 | 2023-01-06 09:52:21 | 未定义 | 未定义日志：0x1B2
498 | 30307 | 2023-01-06 11:43:50 | 未定义 | 未定义日志：0x1B6
499 | 30323 | 2023-01-06 11:58:50 | 未定义 | 未定义日志：0x1B2
500 | 30509 | 2023-01-06 15:04:11 | 未定义 | 未定义日志：0x238
501 | 30595 | 2023-01-06 16:29:11 | 未定义 | 未定义日志：0x1B5
502 | 30611 | 2023-01-06 16:44:11 | 未定义 | 未定义日志：0x1B2
503 | 30687 | 2023-01-06 18:00:00 | 未定义 | 未定义日志：0x28
504 | 30724 | 2023-01-06 18:35:38 | 未定义 | 未定义日志：0x1B6
505 | 30740 | 2023-01-06 18:50:38 | 未定义 | 未定义日志：0x1B2
506 | 30929 | 2023-01-06 21:59:05 | 未定义 | 未定义日志：0x238
507 | 30964 | 2023-01-06 22:33:45 | 未定义 | 未定义日志：0x51
508 | 30964 | 2023-01-06 22:34:00 | 未定义 | 未定义日志：0x28
509 | 31020 | 2023-01-06 23:29:36 | 未定义 | 未定义日志：0x1B5
510 | 31036 | 2023-01-06 23:44:36 | 未定义 | 未定义日志：0x1B2
511 | 31052 | 2023-01-07 00:00:00 | 未定义 | 未定义日志：0x28
512 | 31149 | 2023-01-07 01:35:49 | 未定义 | 未定义日志：0x1B6
513 | 31165 | 2023-01-07 01:50:49 | 未定义 | 未定义日志：0x1B2
514 | 31195 | 2023-01-07 02:20:12 | 未定义 | 未定义日志：0x51
515 | 31196 | 2023-01-07 02:21:10 | 未定义 | 未定义日志：0x28
516 | 31355 | 2023-01-07 04:59:59 | 未定义 | 未定义日志：0x238
517 | 31457 | 2023-01-07 06:41:45 | 未定义 | 未定义日志：0x1B5
518 | 31473 | 2023-01-07 06:56:45 | 未定义 | 未定义日志：0x1B2
519 | 31585 | 2023-01-07 08:47:33 | 未定义 | 未定义日志：0x1B6
520 | 31601 | 2023-01-07 09:02:33 | 未定义 | 未定义日志：0x1B2
521 | 31666 | 2023-01-07 10:06:42 | 未定义 | 未定义日志：0x51
522 | 31672 | 2023-01-07 10:12:42 | 未定义 | 未定义日志：0x28
523 | 31732 | 2023-01-07 11:12:05 | 未定义 | 未定义日志：0x51
524 | 31732 | 2023-01-07 11:13:03 | 未定义 | 未定义日志：0x28
525 | 31793 | 2023-01-07 12:13:44 | 未定义 | 未定义日志：0x238
526 | 31914 | 2023-01-07 14:14:29 | 未定义 | 未定义日志：0x1B5
527 | 31930 | 2023-01-07 14:29:29 | 未定义 | 未定义日志：0x1B2
528 | 32042 | 2023-01-07 16:19:52 | 未定义 | 未定义日志：0x1B6
529 | 32058 | 2023-01-07 16:34:52 | 未定义 | 未定义日志：0x1B2
530 | 32261 | 2023-01-07 19:56:56 | 未定义 | 未定义日志：0x238
531 | 32264 | 2023-01-07 20:00:00 | 未定义 | 未定义日志：0x28
532 | 32339 | 2023-01-07 21:14:28 | 未定义 | 未定义日志：0x47
533 | 32339 | 2023-01-08 00:00:02 | 未定义 | 未定义日志：0x28
534 | 32339 | 2023-01-08 09:00:00 | 未定义 | 未定义日志：0x28
535 | 32339 | 2023-01-08 18:00:00 | 未定义 | 未定义日志：0x28
536 | 32339 | 2023-01-09 00:00:01 | 未定义 | 未定义日志：0x28
537 | 32339 | 2023-01-09 09:00:00 | 未定义 | 未定义日志：0x28
538 | 32339 | 2023-01-09 18:00:00 | 未定义 | 未定义日志：0x28
539 | 32339 | 2023-01-10 00:00:00 | 未定义 | 未定义日志：0x28
540 | 32339 | 2023-01-10 06:41:39 | 未定义 | 未定义日志：0x51
541 | 32339 | 2023-01-10 06:43:20 | 未定义 | 未定义日志：0x28
542 | 32339 | 2023-01-10 13:03:14 | 未定义 | 未定义日志：0x51
543 | 32339 | 2023-01-10 13:03:52 | 未定义 | 未定义日志：0x28
544 | 32339 | 2023-01-10 22:00:00 | 未定义 | 未定义日志：0x28
545 | 32339 | 2023-01-11 00:00:03 | 未定义 | 未定义日志：0x28
546 | 32339 | 2023-01-11 06:48:14 | 未定义 | 未定义日志：0x51
547 | 32339 | 2023-01-11 06:48:41 | 未定义 | 未定义日志：0x28
548 | 32339 | 2023-01-11 15:00:00 | 未定义 | 未定义日志：0x28

## idle
序号 | 数据序号 | 绝对时间 | 状态 | 电压(V) | 电流(A)

## curve
总时间-电压&&电流&&容量&&能量